## Final Data
[9 empty] | best |  | 1st Sample | [6 empty] | 2nd Sample | [6 empty] | 3rd Sample | [6 empty] | 4th Sample | [6 empty] | 5th Sample | [6 empty] | Avg. Total | Std. Total | Avg 1st | Std 1st | Avg 5th | Std. 5th | Diff 5th-1st | % blunting | significance?
| Needle Height | Inside Diamter (ID) | Outside Diamter (OD) | Angle (AN) | Wall Thickness (WT) | Layer Height (LH) | Anti Aliassing (AA) | Print Orientation (PO) |  |  | #1 | #2 | #3 | #4 | #5 | avg. | std. | #1 | #2 | #3 | #4 | #5 | avg. | std. | #1 | #2 | #3 | #4 | #5 | avg. | std. | #1 | #2 | #3 | #4 | #5 | avg. | std. | #1 | #2 | #3 | #4 | #5 | avg. | std.
WT1 | 3.5 | 0.9 | 1 | 30 | 0.05 | 0.02 | No | 90° |  | WT1 | 0.941 | 0.879 | broken |  |  | 0.91 | 0.031 | 1.069 | broken |  |  |  | 1.069 | 0 | Broken | Broken | [5 empty] | 0.836 | DNP | Broken |  |  | 0.836 | 0 | 1.571 |  |  |  |  | 1.571 | 0 | 1.0592 | 0.2676927 | 1.10425 | 0.2818274 |  |  |  |  | 1.33436e-08 | Sample 1
WT2 | 3.5 | 0.8 | 1 | 30 | 0.1 | 0.02 | No | 90° |  | WT2 | 2.919 | 3.038 | 2.752 | 5.123 | 4.721 | 3.7106 | 1.001371 | 1.841 | 1.796 | 1.882 | 1.969 | 1.765 | 1.8506 | 0.07128141 | 1.975 | 1.755 | 1.656 | 1.744 | 1.66 | 1.758 | 0.116019 | 1.784 | 1.66 | 1.639 | 1.664 | 1.643 | 1.678 | 0.05385536 | 2.393 | 1.979 | 1.695 | 1.781 | 1.773 | 1.9242 | 0.2524586 | 2.18428 | 0.8982863 | 2.1824 | 0.4254934 | 2.3124 | 1.205461 | 0.13 | 0.05956745 | 9.545954e-05 | Sample 2
WT3 | 3.5 | 0.7 | 1 | 30 | 0.15 | 0.02 | No | 90° |  | WT3 | 2.105 | 2.107 | 1.977 | 2 | 2.039 | 2.0456 | 0.05315487 | 2.492 | 2.113 | 2.15 | 2.208 | 2.204 | 2.2334 | 0.1340412 | 2.086 | 1.806 | 1.819 | 1.798 | 1.8 | 1.8618 | 0.1123395 | 1.804 | 1.837 | 1.742 | 1.676 | 1.699 | 1.7516 | 0.06101344 | 2.148 | 2.313 | 2.331 | 2.375 | 2.329 | 2.2992 | 0.07835407 | 2.03832 | 0.229264 | 2.127 | 0.219162 | 2.0142 | 0.2370531 | -0.1128 | -0.05303244 | 1.628283e-14 | Sample 3
WT4 | 3.5 | 0.6 | 1 | 30 | 0.2 | 0.02 | No | 90° | x | WT4 | 2.14 | 1.998 | 1.95 | 1.934 | 1.924 | 1.9892 | 0.07956482 | 2.261 | 2.02 | 1.841 | 1.891 | 1.693 | 1.9412 | 0.1911255 | 1.645 | 1.631 | 1.608 | 1.751 | 1.794 | 1.6858 | 0.07304629 | 2.113 | 1.81 | 1.499 | 1.536 | 1.435 | 1.6786 | 0.2521512 | 2.385 | 2.377 | 2.132 | 2.486 | 2.41 | 2.358 | 0.1193767 | 1.93056 | 0.2951862 | 2.1088 | 0.2512182 | 1.8512 | 0.3222045 | -0.2576 | -0.1221548 | 1.291603e-11 | Sample 4
WT5 | 3.5 | 0.5 | 1 | 30 | 0.25 | 0.02 | No | 90° |  | WT5 | 2.163 | 1.876 | 1.919 | 1.922 | 1.932 | 1.9624 | 0.1021227 | 2.447 | 2.387 | 2.342 | 2.327 | 2.249 | 2.3504 | 0.06568287 | 2.595 | 2.385 | 2.315 | 2.158 | 1.922 | 2.275 | 0.2255651 | 1.876 | 1.79 | 2.031 | 1.932 | 1.711 | 1.868 | 0.1108711 | 2.507 | 2.338 | 2.105 | 1.969 | 2.088 | 2.2014 | 0.1940171 | 2.13144 | 0.2395748 | 2.3176 | 0.2639997 | 1.9804 | 0.1800296 | -0.3372 | -0.1454953 | 2.354019e-15 | Sample 5
OD1 | 3.5 | 0.9 | 1.1 | 30 | 0.2 | 0.02 | No | 90° |  | OD1 | 2.307 | 2.132 | 2.171 | 2.082 | 2.016 | 2.1416 | 0.0976127 | 1.825 | 1.773 | 1.635 | 1.627 | 1.365 | 1.645 | 0.1597548 | 2.027 | 1.864 | 1.839 | 1.874 | 1.8 | 1.8808 | 0.07743229 | 1.429 | 1.24 | 1.198 | 1.188 | 1.236 | 1.2582 | 0.08780524 | 2.086 | 1.903 | 2.101 | 2 | 2.074 | 2.0328 | 0.07362445 | 1.79168 | 0.3313056 | 1.9348 | 0.2959003 | 1.6982 | 0.3397755 | -0.2366 | -0.1222865 | 2.194481e-07
OD2 | 3.5 | 0.8 | 1 | 30 | 0.2 | 0.02 | No | 90° |  | OD2 | 1.87 | 1.683 | 1.578 | 1.433 | 1.532 | 1.6192 | 0.1489582 | DNP | broken | [5 empty] | 1.683 | 1.792 | 1.802 | 1.66 | 1.637 | 1.7148 | 0.06874707 | 1.872 | 1.926 | 1.788 | 1.903 | 1.726 | 1.843 | 0.07489192 | 1.932 | 1.864 | 1.802 | 1.806 | 1.781 | 1.837 | 0.05491084 | 1.7535 | 0.1323399 | 1.83925 | 0.09358786 | 1.669 | 0.09432126 | -0.17025 | -0.0925649 | 0.0631476
OD3 | 3.5 | 0.7 | 0.9 | 30 | 0.2 | 0.02 | No | 90° |  | OD3 | 1.567 | 1.475 | 1.678 | 1.726 | 1.656 | 1.6204 | 0.08913944 | 1.524 | 1.524 | 1.51 | 1.485 | 1.516 | 1.5118 | 0.0144 | 1.889 | 1.503 | 1.672 | 1.707 | 1.633 | 1.6808 | 0.124907 | 1.882 | 1.695 | 1.806 | 1.812 | 1.72 | 1.783 | 0.06765205 | 1.833 | 1.578 | 1.584 | 1.444 | 1.516 | 1.591 | 0.131161 | 1.6374 | 0.1317841 | 1.739 | 0.159746 | 1.6082 | 0.08049944 | -0.1308 | -0.07521564 | 5.956533e-10
OD4 | 3.5 | 0.6 | 0.8 | 30 | 0.2 | 0.02 | No | 90° |  | OD4 | 1.792 | 1.755 | 1.561 | 1.635 | 1.608 | 1.6702 | 0.08838416 | 1.608 | 1.505 | 1.516 | 1.4 | 1.479 | 1.5016 | 0.06689275 | 1.433 | 1.264 | 1.159 | 1.155 | 1.172 | 1.2366 | 0.1059974 | 1.557 | 1.617 | 1.662 | 1.775 | 1.796 | 1.6814 | 0.09153491 | 1.866 | 1.454 | 1.487 | 1.398 | 1.462 | 1.5334 | 0.1688261 | 1.52464 | 0.1948018 | 1.6512 | 0.1576799 | 1.5034 | 0.2042994 | -0.1478 | -0.08951066 | 0.0001132735
OD5 | 3.5 | 0.5 | 0.7 | 30 | 0.2 | 0.02 | No | 90° | x | OD5 | 1.79 | 1.417 | 1.351 | 1.299 | 1.308 | 1.433 | 0.1833085 | 1.462 | 1.345 | 1.262 | 1.176 | 1.353 | 1.3196 | 0.09589286 | 1.098 | 1.112 | 1.015 | 1.044 | 1.079 | 1.0696 | 0.03557865 | 1.512 | 1.312 | 1.31 | 1.172 | 1.316 | 1.3244 | 0.1084907 | 1.314 | 1.248 | 1.211 | 1.106 | 1.091 | 1.194 | 0.0848033 | 1.26812 | 0.1678881 | 1.4352 | 0.2284263 | 1.2294 | 0.1189363 | -0.2058 | -0.1433946 | 0.4955013
NO | 3.5 | 0.5 | 0.8 | 90 | 0.3 | 0.02 | No | 90° |  | AN0 | 11.659 | 11.643 | 11.054 | 9.888 | 9.978 | 10.8444 | 0.7759661 | 11.2 | 10.91 | 11.029 | 11.75 | 11.136 | 11.205 | 0.2897627 | 11.612 | 10.687 | 11.556 | 10.114 | 9.581 | 10.71 | 0.7949473 | 11.317 | 10.66 | 11.249 | 11.173 | 8.052 | 10.4902 | 1.240906 | 12.078 | 10.168 | 9.655 | 11.33 | 9.95 | 10.6362 | 0.9179304 | 10.77716 | 0.8938419 | 11.5732 | 0.3061394 | 9.7394 | 0.9923894 | -1.8338 | -0.1584523 | 1.103691e-26
AN1 | 3.5 | 0.5 | 0.7 | 35 | 0.2 | 0.02 | No | 90° |  | AN1 | 0.992 | 0.766 | 0.937 | 0.892 | 0.817 | 0.8808 | 0.08111572 | 0.879 | 0.725 | 0.653 | 0.597 | 0.582 | 0.6872 | 0.1082486 | 0.618 | 0.348 | 0.953 | 1.174 | 1.248 | 0.8682 | 0.3400473 | 1.526 | 1.547 | 1.254 | 1.205 | 1.398 | 1.386 | 0.1384558 | 0.951 | 0.807 | 0.772 | 0.708 | 0.659 | 0.7794 | 0.0998571 | 0.92032 | 0.3027906 | 0.9932 | 0.2964708 | 0.9408 | 0.3246163 | -0.0524 | -0.05275876 | 1.004035e-05
AN2 | 3.5 | 0.5 | 0.7 | 30 | 0.2 | 0.02 | No | 90° |  | AN2 | 1.104 | 1.034 | 1.042 | 0.92 | 0.935 | 1.007 | 0.06944926 | 1.695 | 1.409 | 1.244 | 1.349 | 1.209 | 1.3812 | 0.1724858 | 1.396 | 1.388 | 1.367 | 1.369 | 1.371 | 1.3782 | 0.01161723 | 1.452 | 1.33 | 1.314 | 1.172 | 1.347 | 1.323 | 0.08960804 | 1.108 | 0.813 | 0.679 | 0.679 | 0.506 | 0.757 | 0.2007516 | 1.16928 | 0.2798347 | 1.351 | 0.2238839 | 1.0736 | 0.3233905 | -0.2774 | -0.2053294 | 0.04641667
AN3 | 3.5 | 0.5 | 0.7 | 25 | 0.2 | 0.02 | No | 90° | x | AN3 | 0.941 | 0.892 | 0.861 | 0.939 | 0.879 | 0.9024 | 0.03224655 | 0.817 | 0.988 | 0.976 | 0.898 | 0.902 | 0.9162 | 0.06181391 | 0.848 | 0.663 | 0.661 | 0.665 | 0.63 | 0.6934 | 0.07835968 | 0.671 | 0.632 | 0.743 | 0.753 | 0.694 | 0.6986 | 0.04505375 | 0.537 | 0.527 | 0.552 | 0.527 | 0.521 | 0.5328 | 0.01088853 | 0.74868 | 0.1529773 | 0.7628 | 0.1423831 | 0.7252 | 0.1460457 | -0.0376 | -0.04929208 | 2.670612e-11
AN4 | 3.5 | 0.5 | 0.7 | 20 | 0.2 | 0.02 | No | 90° | x | AN4 | 0.554 | 0.471 | 0.43 | 0.467 | 0.393 | 0.463 | 0.05357238 | 1.12 | 0.955 | 1.118 | 0.976 | 1.052 | 1.0442 | 0.06908082 | 0.708 | 0.638 | 0.618 | 0.655 | 0.618 | 0.6474 | 0.03330826 | 0.51 | DNP | 0.391 | DNP | DNP | 0.4505 | 0.0595 | 0.929 | 0.972 | 0.978 | 1.095 | 1.139 | 1.0226 | 0.0801264 | 0.7630455 | 0.2634903 | 0.7642 | 0.2305267 | 0.8005 | 0.3070818 | 0.0363 | 0.04750065 | 4.63414e-09
AN5 | 3.5 | 0.5 | 0.7 | 15 | 0.2 | 0.02 | No | 90° |  | AN5 | DNP | [6 empty] | 0.626 | 0.675 | 0.71 | 0.753 | 0.663 | 0.6854 | 0.04315831 | 0.939 | 1.098 | 1.023 | 1.106 | 1.133 | 1.0598 | 0.07056741 | 1.316 | 1.067 | 1.019 | 0.972 | 0.959 | 1.0666 | 0.1303788 | 1.225 | 1.275 | 1.108 | 1.149 | 1.174 | 1.1862 | 0.05837602 | 0.9995 | 0.2054891 | 1.0265 | 0.2698467 | 0.98225 | 0.201218 | -0.04425 | -0.04310765 | 9.499688e-06
LH1 | 3.5 | 0.5 | 0.7 | 30 | 0.2 | 0.01 | No | 90° |  | LH1 | 1.656 | 1.74 | 1.703 | 1.689 | 1.831 | 1.7238 | 0.05999133 | 1.734 | 1.732 | 1.613 | 1.567 | 1.606 | 1.6504 | 0.06924334 | 1.903 | 1.802 | 1.705 | 1.734 | 1.746 | 1.778 | 0.06998571 | 1.917 | 1.705 | 1.623 | 1.724 | 1.524 | 1.6986 | 0.1300655 | 1.779 | 1.588 | 1.514 | 1.522 | 1.51 | 1.5826 | 0.1022264 | 1.68668 | 0.1119527 | 1.7978 | 0.09980661 | 1.6434 | 0.1258342 | -0.1544 | -0.08588275 | 3.472578e-13
LH2 | 3.5 | 0.5 | 0.7 | 30 | 0.2 | 0.02 | No | 90° | x | LH2 | 1.225 | 1.192 | 1.258 | 1.209 | 1.262 | 1.2292 | 0.02725729 | 1.596 | 1.264 | 1.254 | 1.184 | 1.137 | 1.287 | 0.1613741 | 1.569 | 1.279 | 1.287 | 1.141 | 1.268 | 1.3088 | 0.1406334 | 1.545 | 1.407 | 1.176 | 1.316 | 1.015 | 1.2918 | 0.1833002 | 1.413 | 1.444 | 1.279 | 1.388 | 1.351 | 1.375 | 0.05686123 | 1.29836 | 0.1373553 | 1.4696 | 0.137532 | 1.2066 | 0.1176819 | -0.263 | -0.1789603 | #DIV/0!
LH3 | 3.5 | 0.5 | 0.7 | 30 | 0.2 | 0.05 | No | 90° |  | LH3 | 2.179 | 2.513 | 2.513 | 2.941 | 2.486 | 2.5264 | 0.2427226 | 2.053 | 2.527 | 2.187 | 2.241 | 2.191 | 2.2398 | 0.1565559 | 2.552 | 2.459 | 2.638 | 2.735 | 3.038 | 2.6844 | 0.1990383 | 2.296 | 2.185 | 2.016 | 2.34 | 2.261 | 2.2196 | 0.1137517 | 1.922 | 1.845 | 2.336 | 2.212 | 2.22 | 2.107 | 0.1892638 | 2.35544 | 0.2838274 | 2.2004 | 0.2156169 | 2.4392 | 0.3169097 | 0.2388 | 0.1085257 | 1.169743e-13
LH4 | 3.5 | 0.5 | 0.7 | 30 | 0.2 | 0.1 | No | 90° |  | LH4 | broken | broken | [5 empty] | DNP | DNP | [5 empty] | DNP | DNP | DNP | DNP | DNP | DNP |  | DNP | DNP | DNP | DNP | DNP | DNP |  | broken | [10 empty] | Broken | Broken | Broken | #VALUE! | 1.012988e-11
AA1 | 3.5 | 0.5 | 0.7 | 30 | 0.2 | 0.02 | No | 90° | x | AA1 | 1.301 | 1.172 | 1.114 | 1.085 | 1.153 | 1.165 | 0.07441774 | 1.4 | 0.91 | 1.077 | 1.205 | 1.213 | 1.161 | 0.1623687 | 1.435 | 1.217 | 1.279 | 1.246 | 1.295 | 1.2944 | 0.07528506 | 0.615 | 0.568 | 0.374 | 0.393 | broken | 0.4875 | 0.1055332 | 1.796 | 1.59 | 1.619 | 1.8 | 1.53 | 1.667 | 0.1107538 | 1.182792 | 0.3800207 | 1.3094 | 0.3854932 | 1.29775 | 0.1432504 | -0.01165 | -0.008897205 | 0.1207302
AA2 | 3.5 | 0.5 | 0.7 | 30 | 0.2 | 0.02 | Yes | 90° |  | AA2 | 1.341 | 1.095 | 1.297 | 1.322 | 1.213 | 1.2536 | 0.09055739 | 1.495 | 1.334 | 1.361 | 1.248 | 1.304 | 1.3484 | 0.08235193 | 1.468 | 1.291 | 1.435 | 1.39 | 1.402 | 1.3972 | 0.05965702 | 1.606 | 1.497 | 1.417 | 1.51 | 1.456 | 1.4972 | 0.06345203 | 1.545 | 1.538 | 1.499 | 1.435 | 1.353 | 1.474 | 0.07200556 | 1.39408 | 0.1154161 | 1.491 | 0.08852796 | 1.3456 | 0.0833513 | -0.1454 | -0.09751844 | 0.0006662084
PO1 | 3.5 | 0.5 | 0.8 | 30 | 0.3 | 0.02 | No | 45° vert | x | PO1 | 1.442 | 1.285 | 1.378 | 1.526 | 1.524 | 1.431 | 0.09156419 | 1.773 | 1.613 | 1.586 | 1.51 | 1.505 | 1.5974 | 0.09735009 | 1.88 | 1.74 | 1.736 | 1.656 | 1.51 | 1.7044 | 0.121025 | 1.781 | 1.656 | 1.545 | 1.658 | 1.594 | 1.6468 | 0.0792096 | 1.81 | 1.755 | 1.798 | 1.681 | 1.693 | 1.7474 | 0.05273557 | 1.6254 | 0.1426335 | 1.7372 | 0.1523383 | 1.5652 | 0.0714574 | -0.172 | -0.0990099 | 6.716378e-13
PO2 | 3.5 | 0.5 | 0.7 | 30 | 0.2 | 0.02 | No | 45° hor |  | PO2 | 1.122 | 1.25 | 1.205 | 1.184 | 1.143 | 1.1808 | 0.04532284 | 1.357 | 1.26 | 1.266 | 1.283 | 1.273 | 1.2878 | 0.0354367 | 1.52 | 1.503 | 1.396 | 1.316 | 1.314 | 1.4098 | 0.08831399 | 1.439 | 1.334 | 1.38 | 1.388 | 1.365 | 1.3812 | 0.03428936 | 1.559 | 1.479 | 1.351 | 1.458 | 1.398 | 1.449 | 0.07111399 | 1.34172 | 0.1130021 | 1.3994 | 0.1551343 | 1.2986 | 0.0887617 | -0.1008 | -0.07203087 | 0.1011063
PO3 | 3.5 | 0.5 | 0.7 | 30 | 0.2 | 0.02 | No | 90° |  | PO3 | 1.386 | 1.477 | 1.374 | 1.205 | 1.343 | 1.357 | 0.08812491 | 1.287 | 1.256 | 1.275 | 1.351 | 1.33 | 1.2998 | 0.03530099 | 1.633 | 1.31 | 1.102 | 1.133 | 1.213 | 1.2782 | 0.1914549 | 1.51 | 1.545 | 1.602 | 1.501 | 1.505 | 1.5326 | 0.03805575 | 1.454 | 1.528 | 1.384 | 1.398 | 1.374 | 1.4276 | 0.05731876 | 1.37904 | 0.1365818 | 1.454 | 0.1163529 | 1.353 | 0.09356709 | -0.101 | -0.06946355 | 0.02322627
UL1 | 3.5 | 0.5 | 0.7 | 15 | 0.2 | 0.02 | No | 90° |  | UL1 | 1.285 | 1.423 | 1.439 | 1.475 | 1.402 | 1.4048 | 0.06448069 | 0.698 | 0.541 | 0.568 | 0.706 | 0.7 | 0.6426 | 0.07248614 | 0.523 | 0.504 | 0.348 | 0.412 | 0.807 | 0.5188 | 0.1574006 | 0.704 | 0.504 | 0.517 | 0.379 | 0.358 | 0.4924 | 0.1236424 | 1.003 | 1.058 | 1.143 | 1.289 | 1.266 | 1.1518 | 0.1121453 | 0.84208 | 0.385022 | 0.8426 | 0.269707 | 0.9066 | 0.3816164 | 0.064 | 0.07595538 | 1.188091e-05
UL2 | 3.5 | 0.4 | 0.5 | 10 | 0.1 | 0.02 | No | 90° |  | UL2 | DNP | [6 empty] | DNP | [6 empty] | DNP | [6 empty] | 0.556 |  |  |  |  | 0.556 | 0 | DNP | [6 empty] | 0.556 | 0 | 0.556 | 0 | Broken | Broken | Broken | #VALUE! | 1.890278e-22
UL3 | 3.5 | 0.2 | 0.3 | 15 | 0.1 | 0.02 | No | 90° |  | UL3 | Broken | [6 empty] | 1.03 | [6 empty] | DNP | [6 empty] | DNP | [6 empty] | 1.827 |  |  |  |  | 1.827 | 0 | 1.4285 | 0.3985 | 1.4285 | 0.3985 | Broken | Broken | Broken | #VALUE! | 5.386395e-12
[10 empty] | 16G | 0.341 | 0.36 | 0.364 | 0.372 | 0.381 | 0.3636 | 0.01339552 | [28 empty] | 0.3636 | 0.01339552 | 0.341 | 0 | 0.381 | 0 | 0.04 | 0.1173021 | 2.07235e-19
[10 empty] | 18G | 0.253 | 0.282 | 0.306 | 0.311 | 0.337 | 0.2978 | 0.02840704 | [28 empty] | 0.2978 | 0.02840704 | 0.253 | 0 | 0.337 | 0 | 0.084 | 0.3320158 | 1.709133e-20
[10 empty] | 21G | 0.189 | 0.247 | 0.226 | 0.253 | 0.241 | 0.2312 | 0.02292946 | [28 empty] | 0.2312 | 0.02292946 | 0.189 | 0 | 0.241 | 0 | 0.052 | 0.2751323 | 1.349586e-21
-0.07603323
0.12613
Ultimate:
[10 empty] | WT | 0.1
[10 empty] | OD | 0.7
[10 empty] | AN | 20°
[10 empty] | LH | 0.02
[10 empty] | AA | no
[10 empty] | PO | 90°
->' AN3

## Final Data Simple
| VariableValue | Avg. | Avg. 1st | Degradation |  | 0 | VariableValue | Avg. | Avg. 1st | Degradation | 0 | VariableValue | Avg. | Avg. 1st | Degradation | 0 | WT1 | WT2 | WT3 | WT4 | WT5 | OD1 | OD2 | OD3 | OD4 | OD5 | AN0 | AN1 | AN2 | AN3 | AN4 | AN5 | LH1 | LH2 | LH3 | AA1 | AA2 | PO1 | PO2 | PO3
WT1 | 0.05 | 1.0592 | 1.10425 | 0 |  | WT1 | 0.05 | 1.0592 | 1.10425 | 0 | WT1 | 0.05 | 1.0592 | 1.10425 | 0 | VariableValue | 0.05 | 0.1 | 0.15 | 0.2 | 0.25 | 1.1 | 1 | 0.9 | 0.8 | 0.7 | 90 | 30 | 25 | 20 | 15 | 10 | 0.01 | 0.02 | 0.05 | No | Yes | 45° vert | 45° hor | 90°
WT2 | 0.1 | 2.18428 | 2.1824 | 0.13 |  | WT2 | 0.1 | 2.18428 | 2.1824 | 0.13 | WT2 | 0.1 | 2.18428 | 2.1824 | 0.13 | Avg. | 1.0592 | 2.18428 | 2.03832 | 1.93056 | 2.13144 | 1.79168 | 1.7535 | 1.6374 | 1.52464 | 1.26812 | 10.77716 | 0.92032 | 1.16928 | 0.74868 | 0.7630455 | 0.9995 | 1.68668 | 1.29836 | 2.35544 | 1.182792 | 1.39408 | 1.6254 | 1.34172 | 1.37904
WT3 | 0.15 | 2.03832 | 2.127 | -0.1128 |  | WT3 | 0.15 | 2.03832 | 2.127 | -0.1128 | WT3 | 0.15 | 2.03832 | 2.127 | -0.1128 | Avg. 1st | 1.10425 | 2.1824 | 2.127 | 2.1088 | 2.3176 | 1.9348 | 1.83925 | 1.739 | 1.6512 | 1.4352 | 11.5732 | 0.9932 | 1.351 | 0.7628 | 0.7642 | 1.0265 | 1.7978 | 1.4696 | 2.2004 | 1.3094 | 1.491 | 1.7372 | 1.3994 | 1.454
WT4 | 0.2 | 1.93056 | 2.1088 | -0.2576 |  | WT4 | 0.2 | 1.93056 | 2.1088 | -0.2576 | WT4 | 0.2 | 1.93056 | 2.1088 | -0.2576 | Degradation | 0 | 0.13 | -0.1128 | -0.2576 | -0.3372 | -0.2366 | -0.17025 | -0.1308 | -0.1478 | -0.2058 | -1.8338 | -0.0524 | -0.2774 | -0.0376 | 0.0363 | -0.04425 | -0.1544 | -0.263 | 0.2388 | -0.01165 | -0.1454 | -0.172 | -0.1008 | -0.101
WT5 | 0.25 | 2.13144 | 2.3176 | -0.3372 |  | WT5 | 0.25 | 2.13144 | 2.3176 | -0.3372 | WT5 | 0.25 | 2.13144 | 2.3176 | -0.3372
OD1 | 1.1 | 1.79168 | 1.9348 | -0.2366 |  | OD1 | 1.1 | 1.79168 | 1.9348 | -0.2366 | OD1 | 1.1 | 1.79168 | 1.9348 | -0.2366
OD2 | 1 | 1.7535 | 1.83925 | -0.17025 |  | OD2 | 1 | 1.7535 | 1.83925 | -0.17025 | OD2 | 1 | 1.7535 | 1.83925 | -0.17025
OD3 | 0.9 | 1.6374 | 1.739 | -0.1308 |  | OD3 | 0.9 | 1.6374 | 1.739 | -0.1308 | OD3 | 0.9 | 1.6374 | 1.739 | -0.1308
OD4 | 0.8 | 1.52464 | 1.6512 | -0.1478 |  | OD4 | 0.8 | 1.52464 | 1.6512 | -0.1478 | OD4 | 0.8 | 1.52464 | 1.6512 | -0.1478
OD5 | 0.7 | 1.26812 | 1.4352 | -0.2058 |  | OD5 | 0.7 | 1.26812 | 1.4352 | -0.2058 | OD5 | 0.7 | 1.26812 | 1.4352 | -0.2058
AN0 | 90 | 10.77716 | 11.5732 | -1.8338 |  | AN0 | 90 | 10.77716 | 11.5732 | -1.8338 | AN0 | 90 | 10.77716 | 11.5732 | -1.8338
AN1 | 30 | 0.92032 | 0.9932 | -0.0524 |  | AN1 | 30 | 0.92032 | 0.9932 | -0.0524 | AN1 | 30 | 0.92032 | 0.9932 | -0.0524
AN2 | 25 | 1.16928 | 1.351 | -0.2774 |  | AN2 | 25 | 1.16928 | 1.351 | -0.2774 | AN2 | 25 | 1.16928 | 1.351 | -0.2774
AN3 | 20 | 0.74868 | 0.7628 | -0.0376 |  | AN3 | 20 | 0.74868 | 0.7628 | -0.0376 | AN3 | 20 | 0.74868 | 0.7628 | -0.0376
AN4 | 15 | 0.7630455 | 0.7642 | 0.0363 |  | AN4 | 15 | 0.7630455 | 0.7642 | 0.0363 | AN4 | 15 | 0.7630455 | 0.7642 | 0.0363
AN5 | 10 | 0.9995 | 1.0265 | -0.04425 |  | AN5 | 10 | 0.9995 | 1.0265 | -0.04425 | AN5 | 10 | 0.9995 | 1.0265 | -0.04425
LH1 | 0.01 | 1.68668 | 1.7978 | -0.1544 |  | LH1 | 0.01 | 1.68668 | 1.7978 | -0.1544 | LH1 | 0.01 | 1.68668 | 1.7978 | -0.1544
LH2 | 0.02 | 1.29836 | 1.4696 | -0.263 |  | LH2 | 0.02 | 1.29836 | 1.4696 | -0.263 | LH2 | 0.02 | 1.29836 | 1.4696 | -0.263
LH3 | 0.05 | 2.35544 | 2.2004 | 0.2388 |  | LH3 | 0.05 | 2.35544 | 2.2004 | 0.2388 | LH3 | 0.05 | 2.35544 | 2.2004 | 0.2388
AA1 | No | 1.182792 | 1.3094 | -0.01165 |  | AA1 | No | 1.182792 | 1.3094 | -0.01165 | AA1 | No | 1.182792 | 1.3094 | -0.01165
AA2 | Yes | 1.39408 | 1.491 | -0.1454 |  | AA2 | Yes | 1.39408 | 1.491 | -0.1454 | AA2 | Yes | 1.39408 | 1.491 | -0.1454
PO1 | 45° vert | 1.6254 | 1.7372 | -0.172 |  | PO1 | 45° vert | 1.6254 | 1.7372 | -0.172 | PO1 | 45° vert | 1.6254 | 1.7372 | -0.172
PO2 | 45° hor | 1.34172 | 1.3994 | -0.1008 |  | PO2 | 45° hor | 1.34172 | 1.3994 | -0.1008 | PO2 | 45° hor | 1.34172 | 1.3994 | -0.1008
PO3 | 90° | 1.37904 | 1.454 | -0.101 |  | PO3 | 90° | 1.37904 | 1.454 | -0.101 | PO3 | 90° | 1.37904 | 1.454 | -0.101
| VariableValue | Average | Average 1st | Standard Deviation 1st | Degradation
WT1 | 0.05 | 1.0592 | 1.10425 | 0.2818274 | 0
WT2 | 0.1 | 2.18428 | 2.1824 | 0.4254934 | 0.13
WT3 | 0.15 | 2.03832 | 2.127 | 0.219162 | -0.1128
WT4 | 0.2 | 1.93056 | 2.1088 | 0.2512182 | -0.2576
WT5 | 0.25 | 2.13144 | 2.3176 | 0.2639997 | -0.3372
OD1 | 1.1 | 1.79168 | 1.9348 | 0.2959003 | -0.2366
OD2 | 1 | 1.7535 | 1.83925 | 0.09358786 | -0.17025
OD3 | 0.9 | 1.6374 | 1.739 | 0.159746 | -0.1308
OD4 | 0.8 | 1.52464 | 1.6512 | 0.1576799 | -0.1478
OD5 | 0.7 | 1.26812 | 1.4352 | 0.2284263 | -0.2058
AN0 | 90 | 10.77716 | 11.5732 | 0.3061394 | -1.8338
AN1 | 30 | 0.92032 | 0.9932 | 0.2964708 | -0.0524
AN2 | 25 | 1.16928 | 1.351 | 0.2238839 | -0.2774
AN3 | 20 | 0.74868 | 0.7628 | 0.1423831 | -0.0376
AN4 | 15 | 0.7630455 | 0.7642 | 0.2305267 | 0.0363
AN5 | 10 | 0.9995 | 1.0265 | 0.2698467 | -0.04425
LH1 | 0.01 | 1.68668 | 1.7978 | 0.09980661 | -0.1544
LH2 | 0.02 | 1.29836 | 1.4696 | 0.137532 | -0.263
LH3 | 0.05 | 2.35544 | 2.2004 | 0.2156169 | 0.2388
AA1 | No | 1.182792 | 1.3094 | 0.3854932 | -0.01165
AA2 | Yes | 1.39408 | 1.491 | 0.08852796 | -0.1454
PO1 | 45° vert | 1.6254 | 1.7372 | 0.1523383 | -0.172
PO2 | 45° hor | 1.34172 | 1.3994 | 0.1551343 | -0.1008
PO3 | 90° | 1.37904 | 1.454 | 0.1163529 | -0.101

## Printing Configurations
| Needle Height | Inside Diamter (ID) | Outside Diamter (OD) | Angle (AN) | Wall Thickness (WT) | Layer Height (LH) | Anti Aliassing (AA) | Print Orientation (PO)
Default | 3.5 | 0.5 | 0.8 | 30 | 0.3 | 0.02 | No | 90°
WT1 | 3.5 | 0.9 | 1 | 30 | 0.1 | 0.02 | No | 90°
WT2 | 3.5 | 0.8 | 1 | 30 | 0.2 | 0.02 | No | 90°
WT3 | 3.5 | 0.7 | 1 | 30 | 0.3 | 0.02 | No | 90°
WT4 | 3.5 | 0.6 | 1 | 30 | 0.4 | 0.02 | No | 90°
WT5 | 3.5 | 0.5 | 1 | 30 | 0.5 | 0.02 | No | 90°
OD1 | 3.5 | 0.9 | 1.1 | 30 | 0.2 | 0.02 | No | 90°
OD2 | 3.5 | 0.8 | 1 | 30 | 0.2 | 0.02 | No | 90°
OD3 | 3.5 | 0.7 | 0.9 | 30 | 0.2 | 0.02 | No | 90°
OD4 | 3.5 | 0.6 | 0.8 | 30 | 0.2 | 0.02 | No | 90°
OD5 | 3.5 | 0.5 | 0.7 | 30 | 0.2 | 0.02 | No | 90°
NO | 3.5 | 0.5 | 0.8 | 90 | 0.3 | 0.02 | No | 90°
AN1 | 3.5 | 0.5 | 0.7 | 30 | 0.2 | 0.02 | No | 90°
AN2 | 3.5 | 0.5 | 0.7 | 25 | 0.2 | 0.02 | No | 90°
AN3 | 3.5 | 0.5 | 0.7 | 20 | 0.2 | 0.02 | No | 90°
AN4 | 3.5 | 0.5 | 0.7 | 15 | 0.2 | 0.02 | No | 90°
LH1 | 3.5 | 0.5 | 0.7 | 30 | 0.2 | 0.01 | No | 90°
LH2 | 3.5 | 0.5 | 0.7 | 30 | 0.2 | 0.02 | No | 90°
LH3 | 3.5 | 0.5 | 0.7 | 30 | 0.2 | 0.05 | No | 90°
LH4 | 3.5 | 0.5 | 0.7 | 30 | 0.2 | 0.1 | No | 90°
AA1 | 3.5 | 0.5 | 0.7 | 30 | 0.2 | 0.02 | No | 90°
AA2 | 3.5 | 0.5 | 0.7 | 30 | 0.2 | 0.02 | Yes | 90°
PO1 | 3.5 | 0.5 | 0.8 | 30 | 0.3 | 0.02 | No | 45° vert
PO2 | 3.5 | 0.5 | 0.7 | 30 | 0.2 | 0.02 | No | 45° hor
PO3 | 3.5 | 0.5 | 0.7 | 30 | 0.2 | 0.02 | No | 90°
UL1 | 3.5 | 0.5 | 0.7 | 15 | 0.2 | 0.02 | No | 90°
UL2 | 3.5 | 0.4 | 0.5 | 10 | 0.1 | 0.02 | No | 90°
UL3 | 3.5 | 0.2 | 0.3 | 15 | 0.1 | 0.02 | No | 90°

## Inside Diamter Benchmark
Hole Benchmark - 45° - Open holes
Depth/diamter | 0.9 | 0.85 | 0.8 | 0.75 | 0.7 | 0.65 | 0.6 | 0.55 | 0.5 | 0.45 | 0.4 | 0.35 | 0.3 | 0.25
0.5 | 3 | 3 | 3 | 3 | 3 | 3 | 3 | 3 | 3 | 3 | 3 | 3 | 0 | 0
1 | 3 | 3 | 3 | 3 | 3 | 3 | 3 | 3 | 3 | 3 | 0 | 0 | 0 | 0
1.5 | 3 | 3 | 3 | 3 | 3 | 3 | 3 | 3 | 3 | 1 | 0 | 0 | 0 | 0
2 | 3 | 3 | 3 | 3 | 3 | 3 | 3 | 3 | 3 | 0 | 0 | 0 | 0 | 0
2.5 | 3 | 3 | 3 | 3 | 3 | 2 | 3 | 3 | 3 | 0 | 0 | 0 | 0 | 0
3 | 3 | 3 | 3 | 3 | 3 | 3 | 3 | 2 | 0 | 0 | 0 | 0 | 0 | 0
3.5 | 3 | 3 | 3 | 3 | 3 | 3 | 2 | 0 | 0 | 0 | 0 | 0 | 0 | 0
4 | 3 | 3 | 3 | 3 | 3 | 3 | 3 | 2 | 0 | 0 | 0 | 0 | 0 | 0
Hole Benchmark - 0° - Open holes
Depth/diamter | 0.9 | 0.85 | 0.8 | 0.75 | 0.7 | 0.65 | 0.6 | 0.55 | 0.5 | 0.45 | 0.4 | 0.35 | 0.3 | 0.25
0.5 | 3 | 3 | 3 | 3 | 3 | 1 | 0 | 0 | 0 | 0 | 0 | 0 | 0 | 0
1 | 3 | 3 | 3 | 3 | 3 | 3 | 2 | 0 | 0 | 0 | 0 | 0 | 0 | 0
1.5 | 3 | 3 | 3 | 3 | 2 | 2 | 2 | 1 | 0 | 0 | 0 | 0 | 0 | 0
2 | 3 | 3 | 3 | 3 | 3 | 1 | 0 | 0 | 0 | 0 | 0 | 0 | 0 | 0
2.5 | 3 | 3 | 3 | 3 | 1 | 0 | 0 | 0 | 0 | 0 | 0 | 0 | 0 | 0
3 | 3 | 3 | 3 | 3 | 0 | 0 | 0 | 0 | 0 | 0 | 0 | 0 | 0 | 0
3.5 | 3 | 3 | 3 | 3 | 1 | 1 | 0 | 0 | 0 | 0 | 0 | 0 | 0 | 0
4 | 3 | 3 | 3 | 3 | 3 | 1 | 0 | 0 | 0 | 0 | 0 | 0 | 0 | 0
Hole Benchmark - 45° - closed holes
Depth/diamter | 0.9 | 0.85 | 0.8 | 0.75 | 0.7 | 0.65 | 0.6 | 0.55 | 0.5 | 0.45 | 0.4 | 0.35 | 0.3 | 0.25
0.5
1
1.5
2
2.5
3
3.5
4
Hole Benchmark - 0° - closed holes
Depth/diamter | 0.9 | 0.85 | 0.8 | 0.75 | 0.7 | 0.65 | 0.6 | 0.55 | 0.5 | 0.45 | 0.4 | 0.35 | 0.3 | 0.25
0.5
1
1.5
2
2.5
3
3.5
4

## Significance
Student T test compared to the default needle (LH2)
sign
0 | #1 | #2 | #3 | #4 | #5 | #1 | #2 | #3 | #4 | #5 | #1 | #2 | #3 | #4 | #5 | #1 | #2 | #3 | #4 | #5 | #1 | #2 | #3 | #4 | #5
WT1 | 0.941 | 0.879 | broken | 0 | 0 | 1.069 | broken | 0 | 0 | 0 | Broken | Broken | 0 | 0 | 0 | 0.836 | DNP | Broken | 0 | 0 | 1.571 | 0 | 0 | 0 | 0 | 1.33436e-08
WT2 | 2.919 | 3.038 | 2.752 | 5.123 | 4.721 | 1.841 | 1.796 | 1.882 | 1.969 | 1.765 | 1.975 | 1.755 | 1.656 | 1.744 | 1.66 | 1.784 | 1.66 | 1.639 | 1.664 | 1.643 | 2.393 | 1.979 | 1.695 | 1.781 | 1.773 | 9.545954e-05
WT3 | 2.105 | 2.107 | 1.977 | 2 | 2.039 | 2.492 | 2.113 | 2.15 | 2.208 | 2.204 | 2.086 | 1.806 | 1.819 | 1.798 | 1.8 | 1.804 | 1.837 | 1.742 | 1.676 | 1.699 | 2.148 | 2.313 | 2.331 | 2.375 | 2.329 | 1.628283e-14
WT4 | 2.14 | 1.998 | 1.95 | 1.934 | 1.924 | 2.261 | 2.02 | 1.841 | 1.891 | 1.693 | 1.645 | 1.631 | 1.608 | 1.751 | 1.794 | 2.113 | 1.81 | 1.499 | 1.536 | 1.435 | 2.385 | 2.377 | 2.132 | 2.486 | 2.41 | 1.291603e-11
WT5 | 2.163 | 1.876 | 1.919 | 1.922 | 1.932 | 2.447 | 2.387 | 2.342 | 2.327 | 2.249 | 2.595 | 2.385 | 2.315 | 2.158 | 1.922 | 1.876 | 1.79 | 2.031 | 1.932 | 1.711 | 2.507 | 2.338 | 2.105 | 1.969 | 2.088 | 2.354019e-15
OD1 | 2.307 | 2.132 | 2.171 | 2.082 | 2.016 | 1.825 | 1.773 | 1.635 | 1.627 | 1.365 | 2.027 | 1.864 | 1.839 | 1.874 | 1.8 | 1.429 | 1.24 | 1.198 | 1.188 | 1.236 | 2.086 | 1.903 | 2.101 | 2 | 2.074 | 2.194481e-07
OD2 | 1.87 | 1.683 | 1.578 | 1.433 | 1.532 | DNP | broken | 0 | 0 | 0 | 1.683 | 1.792 | 1.802 | 1.66 | 1.637 | 1.872 | 1.926 | 1.788 | 1.903 | 1.726 | 1.932 | 1.864 | 1.802 | 1.806 | 1.781 | 0.0631476
OD3 | 1.567 | 1.475 | 1.678 | 1.726 | 1.656 | 1.524 | 1.524 | 1.51 | 1.485 | 1.516 | 1.889 | 1.503 | 1.672 | 1.707 | 1.633 | 1.882 | 1.695 | 1.806 | 1.812 | 1.72 | 1.833 | 1.578 | 1.584 | 1.444 | 1.516 | 5.956533e-10
OD4 | 1.792 | 1.755 | 1.561 | 1.635 | 1.608 | 1.608 | 1.505 | 1.516 | 1.4 | 1.479 | 1.433 | 1.264 | 1.159 | 1.155 | 1.172 | 1.557 | 1.617 | 1.662 | 1.775 | 1.796 | 1.866 | 1.454 | 1.487 | 1.398 | 1.462 | 0.0001132735
OD5 | 1.79 | 1.417 | 1.351 | 1.299 | 1.308 | 1.462 | 1.345 | 1.262 | 1.176 | 1.353 | 1.098 | 1.112 | 1.015 | 1.044 | 1.079 | 1.512 | 1.312 | 1.31 | 1.172 | 1.316 | 1.314 | 1.248 | 1.211 | 1.106 | 1.091 | 0.4955013
AN0 | 11.659 | 11.643 | 11.054 | 9.888 | 9.978 | 11.2 | 10.91 | 11.029 | 11.75 | 11.136 | 11.612 | 10.687 | 11.556 | 10.114 | 9.581 | 11.317 | 10.66 | 11.249 | 11.173 | 8.052 | 12.078 | 10.168 | 9.655 | 11.33 | 9.95 | 1.103691e-26
AN1 | 0.992 | 0.766 | 0.937 | 0.892 | 0.817 | 0.879 | 0.725 | 0.653 | 0.597 | 0.582 | 0.618 | 0.348 | 0.953 | 1.174 | 1.248 | 1.526 | 1.547 | 1.254 | 1.205 | 1.398 | 0.951 | 0.807 | 0.772 | 0.708 | 0.659 | 1.004035e-05
AN2 | 1.104 | 1.034 | 1.042 | 0.92 | 0.935 | 1.695 | 1.409 | 1.244 | 1.349 | 1.209 | 1.396 | 1.388 | 1.367 | 1.369 | 1.371 | 1.452 | 1.33 | 1.314 | 1.172 | 1.347 | 1.108 | 0.813 | 0.679 | 0.679 | 0.506 | 0.04641667
AN3 | 0.941 | 0.892 | 0.861 | 0.939 | 0.879 | 0.817 | 0.988 | 0.976 | 0.898 | 0.902 | 0.848 | 0.663 | 0.661 | 0.665 | 0.63 | 0.671 | 0.632 | 0.743 | 0.753 | 0.694 | 0.537 | 0.527 | 0.552 | 0.527 | 0.521 | 2.670612e-11
AN4 | 0.554 | 0.471 | 0.43 | 0.467 | 0.393 | 1.12 | 0.955 | 1.118 | 0.976 | 1.052 | 0.708 | 0.638 | 0.618 | 0.655 | 0.618 | 0.51 | DNP | 0.391 | DNP | DNP | 0.929 | 0.972 | 0.978 | 1.095 | 1.139 | 4.63414e-09
AN5 | DNP | 0 | 0 | 0 | 0 | 0.626 | 0.675 | 0.71 | 0.753 | 0.663 | 0.939 | 1.098 | 1.023 | 1.106 | 1.133 | 1.316 | 1.067 | 1.019 | 0.972 | 0.959 | 1.225 | 1.275 | 1.108 | 1.149 | 1.174 | 9.499688e-06
LH1 | 1.656 | 1.74 | 1.703 | 1.689 | 1.831 | 1.734 | 1.732 | 1.613 | 1.567 | 1.606 | 1.903 | 1.802 | 1.705 | 1.734 | 1.746 | 1.917 | 1.705 | 1.623 | 1.724 | 1.524 | 1.779 | 1.588 | 1.514 | 1.522 | 1.51 | 3.472578e-13
LH2 | 1.225 | 1.192 | 1.258 | 1.209 | 1.262 | 1.596 | 1.264 | 1.254 | 1.184 | 1.137 | 1.569 | 1.279 | 1.287 | 1.141 | 1.268 | 1.545 | 1.407 | 1.176 | 1.316 | 1.015 | 1.413 | 1.444 | 1.279 | 1.388 | 1.351 | #DIV/0!
LH3 | 2.179 | 2.513 | 2.513 | 2.941 | 2.486 | 2.053 | 2.527 | 2.187 | 2.241 | 2.191 | 2.552 | 2.459 | 2.638 | 2.735 | 3.038 | 2.296 | 2.185 | 2.016 | 2.34 | 2.261 | 1.922 | 1.845 | 2.336 | 2.212 | 2.22 | 1.169743e-13
LH4 | broken | broken | 0 | 0 | 0 | DNP | DNP | 0 | 0 | 0 | DNP | DNP | DNP | DNP | DNP | DNP | DNP | DNP | DNP | DNP | broken | 0 | 0 | 0 | 0 | 1.012988e-11
AA1 | 1.301 | 1.172 | 1.114 | 1.085 | 1.153 | 1.4 | 0.91 | 1.077 | 1.205 | 1.213 | 1.435 | 1.217 | 1.279 | 1.246 | 1.295 | 0.615 | 0.568 | 0.374 | 0.393 | broken | 1.796 | 1.59 | 1.619 | 1.8 | 1.53 | 0.1207302
AA2 | 1.341 | 1.095 | 1.297 | 1.322 | 1.213 | 1.495 | 1.334 | 1.361 | 1.248 | 1.304 | 1.468 | 1.291 | 1.435 | 1.39 | 1.402 | 1.606 | 1.497 | 1.417 | 1.51 | 1.456 | 1.545 | 1.538 | 1.499 | 1.435 | 1.353 | 0.0006662084
PO1 | 1.442 | 1.285 | 1.378 | 1.526 | 1.524 | 1.773 | 1.613 | 1.586 | 1.51 | 1.505 | 1.88 | 1.74 | 1.736 | 1.656 | 1.51 | 1.781 | 1.656 | 1.545 | 1.658 | 1.594 | 1.81 | 1.755 | 1.798 | 1.681 | 1.693 | 6.716378e-13
PO2 | 1.122 | 1.25 | 1.205 | 1.184 | 1.143 | 1.357 | 1.26 | 1.266 | 1.283 | 1.273 | 1.52 | 1.503 | 1.396 | 1.316 | 1.314 | 1.439 | 1.334 | 1.38 | 1.388 | 1.365 | 1.559 | 1.479 | 1.351 | 1.458 | 1.398 | 0.1011063
PO3 | 1.386 | 1.477 | 1.374 | 1.205 | 1.343 | 1.287 | 1.256 | 1.275 | 1.351 | 1.33 | 1.633 | 1.31 | 1.102 | 1.133 | 1.213 | 1.51 | 1.545 | 1.602 | 1.501 | 1.505 | 1.454 | 1.528 | 1.384 | 1.398 | 1.374 | 0.02322627
UL1 | 1.285 | 1.423 | 1.439 | 1.475 | 1.402 | 0.698 | 0.541 | 0.568 | 0.706 | 0.7 | 0.523 | 0.504 | 0.348 | 0.412 | 0.807 | 0.704 | 0.504 | 0.517 | 0.379 | 0.358 | 1.003 | 1.058 | 1.143 | 1.289 | 1.266 | 1.188091e-05
UL2 | DNP | 0 | 0 | 0 | 0 | DNP | 0 | 0 | 0 | 0 | DNP | 0 | 0 | 0 | 0 | 0.556 | 0 | 0 | 0 | 0 | DNP | 0 | 0 | 0 | 0 | 1.890278e-22
UL3 | Broken | 0 | 0 | 0 | 0 | 1.03 | 0 | 0 | 0 | 0 | DNP | 0 | 0 | 0 | 0 | DNP | 0 | 0 | 0 | 0 | 1.827 | 0 | 0 | 0 | 0 | 5.386395e-12
16G | 0.341 | 0.36 | 0.364 | 0.372 | 0.381 | 0 | 0 | 0 | 0 | 0 | 0 | 0 | 0 | 0 | 0 | 0 | 0 | 0 | 0 | 0 | 0 | 0 | 0 | 0 | 0 | 2.07235e-19
18G | 0.253 | 0.282 | 0.306 | 0.311 | 0.337 | 0 | 0 | 0 | 0 | 0 | 0 | 0 | 0 | 0 | 0 | 0 | 0 | 0 | 0 | 0 | 0 | 0 | 0 | 0 | 0 | 1.709133e-20
21G | 0.189 | 0.247 | 0.226 | 0.253 | 0.241 | 0 | 0 | 0 | 0 | 0 | 0 | 0 | 0 | 0 | 0 | 0 | 0 | 0 | 0 | 0 | 0 | 0 | 0 | 0 | 0 | 1.349586e-21

## RAW DATA
WT1.1-1 | WT1.1-2 | WT1.1-3 | WT1.1-4 | WT1.1-5 |  | WT1.2-1 | WT1.2-2 | WT1.2-3 | WT1.2-4 | WT1.2-5 |  | WT1.3-1 | WT1.3-2 | WT1.3-3 | WT1.3-4 | WT1.3-5 |  | WT1.4-1 | WT1.4-2 | WT1.4-3 | WT1.4-4 | WT1.4-5 |  | WT1.5-1 | WT1.5-2 | WT1.5-3 | WT1.5-4 | WT1.5-5 |  | WT2.1-1 | WT2.1-2 | WT2.1-3 | WT2.1-4 | WT2.1-5 |  | WT2.2-1 | WT2.2-2 | WT2.2-3 | WT2.2-4 | WT2.2-5 |  | WT2.3-1 | WT2.3-2 | WT2.3-3 | WT2.3-4 | WT2.3-5 |  | WT2.4-1 | WT2.4-2 | WT2.4-3 | WT2.4-4 | WT2.4-5 |  | WT2.5-1 | WT2.5-2 | WT2.5-3 | WT2.5-4 | WT2.5-5 |  | WT3.1-1 | WT3.1-2 | WT3.1-3 | WT3.1-4 | WT3.1-5 |  | WT3.2-1 | WT3.2-2 | WT3.2-3 | WT3.2-4 | WT3.2-5 |  | WT3.3-1 | WT3.3-2 | WT3.3-3 | WT3.3-4 | WT3.3-5 |  | WT3.4-1 | WT3.4-2 | WT3.4-3 | WT3.4-4 | WT3.4-5 |  | WT3.5-1 | WT3.5-2 | WT3.5-3 | WT3.5-4 | WT3.5-5 |  | WT4.1-1 | WT4.1-2 | WT4.1-3 | WT4.1-4 | WT4.1-5 |  | WT4.2-1 | WT4.2-2 | WT4.2-3 | WT4.2-4 | WT4.2-5 |  | WT4.3-1 | WT4.3-2 | WT4.3-3 | WT4.3-4 | WT4.3-5 |  | WT4.4-1 | WT4.4-2 | WT4.4-3 | WT4.4-4 | WT4.4-5 |  | WT4.5-1 | WT4.5-2 | WT4.5-3 | WT4.5-4 | WT4.5-5 |  | WT5.1-1 | WT5.1-2 | WT5.1-3 | WT5.1-4 | WT5.1-5 |  | WT5.2-1 | WT5.2-2 | WT5.2-3 | WT5.2-4 | WT5.2-5 |  | WT5.3-1 | WT5.3-2 | WT5.3-3 | WT5.3-4 | WT5.3-5 |  | WT5.4-1 | WT5.4-2 | WT5.4-3 | WT5.4-4 | WT5.4-5 |  | WT5.5-1 | WT5.5-2 | WT5.5-3 | WT5.5-4 | WT5.5-5 |  | OD1.1-1 | OD1.1-2 | OD1.1-3 | OD1.1-4 | OD1.1-5 |  | OD1.2-1 | OD1.2-2 | OD1.2-3 | OD1.2-4 | OD1.2-9 |  | OD1.3-1 | OD1.3-2 | OD1.3-3 | OD1.3-4 | OD1.3-5 |  | OD1.4-1 | OD1.4-2 | OD1.4-3 | OD1.4-4 | OD1.4-5 |  | OD1.5-1 | OD1.5-2 | OD1.5-3 | OD1.5-4 | OD1.5-5 |  | OD2.1-1 | OD2.1-2 | OD2.1-3 | OD2.1-4 | OD2.1-5 |  | OD2.2-1 | OD2.2-2 | OD2.2-3 | OD2.2-4 | OD2.2-5 |  | OD2.3-1 | OD2.3-2 | OD2.3-3 | OD2.3-4 | OD2.3-5 |  | OD2.4-1 | OD2.4-2 | OD2.4-3 | OD2.4-4 | OD2.4-5 |  | OD2.5-1 | OD2.5-2 | OD2.5-3 | OD2.5-4 | OD2.5-5 |  | OD3.1-1 | OD3.1-2 | OD3.1-3 | OD3.1-4 | OD3.1-5 |  | OD3.2-1 | OD3.2-2 | OD3.2-3 | OD3.2-4 | OD3.2-5 |  | OD3.3-1 | OD3.3-2 | OD3.3-3 | OD3.3-4 | OD3.3-5 |  | OD3.4-1 | OD3.4-2 | OD3.4-3 | OD3.4-4 | OD3.4-5 |  | OD3.5-1 | OD3.5-2 | OD3.5-3 | OD3.5-4 | OD3.5-5 |  | OD4.1-1 | OD4.1-2 | OD4.1-3 | OD4.1-4 | OD4.1-5 |  | OD4.2-1 | OD4.2-2 | OD4.2-3 | OD4.2-4 | OD4.2-5 |  | OD4.3-1 | OD4.3-2 | OD4.3-3 | OD4.3-4 | OD4.3-5 |  | OD4.4-1 | OD4.4-2 | OD4.4-3 | OD4.4-4 | OD4.4-5 |  | OD4.5-1 | OD4.5-2 | OD4.5-3 | OD4.5-4 | OD4.5-5 |  | OD5.1-1 | OD5.1-2 | OD5.1-3 | OD5.1-4 | OD5.1-5 |  | OD5.2-1 | OD5.2-2 | OD5.2-3 | OD5.2-4 | OD5.2-5 |  | OD5.3-1 | OD5.3-2 | OD5.3-3 | OD5.3-4 | OD5.3-5 |  | OD5.4-1 | OD5.4-2 | OD5.4-3 | OD5.4-4 | OD5.4-5 |  | OD5.5-1 | OD5.5-2 | OD5.5-3 | OD5.5-4 | OD5.5-5 |  | AN0.1-1 | AN0.1-2 | AN0.1-3 | AN0.1-4 | AN0.1-5 |  | AN0.2-1 | AN0.2-2 | AN0.2-3 | AN0.2-4 | AN0.2-5 |  | AN0.3-1 | AN0.3-2 | AN0.3-3 | AN0.3-4 | AN0.3-5 |  | AN0.4-1 | AN0.4-2 | AN0.4-3 | AN0.4-4 | AN0.4-5 |  | AN0.5-1 | AN0.5-2 | AN0.5-3 | AN0.5-4 | AN0.5-5 |  | AN1.1-1 | AN1.1-2 | AN1.1-3 | AN1.1-4 | AN1.1-5 |  | AN1.2-1 | AN1.2-2 | AN1.2-3 | AN1.2-4 | AN1.2-5 |  | AN1.3-1 | AN1.3-2 | AN1.3-3 | AN1.3-4 | AN1.3-5 |  | AN1.4-1 | AN1.4-2 | AN1.4-3 | AN1.4-4 | AN1.4-5 |  | AN1.5-1 | AN1.5-2 | AN1.5-3 | AN1.5-4 | AN1.5-5 |  | AN2.1-1 | AN2.1-2 | AN2.1-3 | AN2.1-4 | AN2.1-5 |  | AN2.2-1 | AN2.2-2 | AN2.2-3 | AN2.2-4 | AN2.2-5 |  | AN2.3-1 | AN2.3-2 | AN2.3-3 | AN2.3-4 | AN2.3-5 |  | AN2.4-1 | AN2.4-2 | AN2.4-3 | AN2.4-4 | AN2.4-5 |  | AN2.5-1 | AN2.5-2 | AN2.5-3 | AN2.5-4 | AN2.5-5 |  | AN3.1-1 | AN3.1-2 | AN3.1-3 | AN3.1-4 | AN3.1-5 |  | AN3.2-1 | AN3.2-2 | AN3.2-3 | AN3.2-4 | AN3.2-5 |  | AN3.3-1 | AN3.3-2 | AN3.3-3 | AN3.3-4 | AN3.3-5 |  | AN3.4-1 | AN3.4-2 | AN3.4-3 | AN3.4-4 | AN3.4-5 |  | AN3.5-1 | AN3.5-2 | AN3.5-3 | AN3.5-4 | AN3.5-5 |  | AN4.1-1 | AN4.1-2 | AN4.1-3 | AN4.1-4 | AN4.1-5 |  |  | AN4.2-1 | AN4.2-2 | AN4.2-3 | AN4.2-4 | AN4.2-5 |  | AN4.3-1 | AN4.3-2 | AN4.3-3 | AN4.3-4 | AN4.3-5 |  | AN4.4-1 | AN4.4-2 | AN4.4-3 | AN4.4-4 | AN4.4-5 |  | AN4.5-1 | AN4.5-2 | AN4.5-3 | AN4.5-4 | AN4.5-5 |  | AN5.1-1 | AN5.1-2 | AN5.1-3 | AN5.1-4 | AN5.1-7 |  | AN5.2-1 | AN5.2-2 | AN5.2-3 | AN5.2-4 | AN5.2-5 |  | AN5.3-1 | AN5.3-2 | AN5.3-3 | AN5.3-4 | AN5.3-6 |  | AN5.4-1 | AN5.4-2 | AN5.4-3 | AN5.4-4 | AN5.4-5 |  | AN5.5-1 | AN5.5-2 | AN5.5-3 | AN5.5-4 | AN5.5-5 |  | LH1.1-1 | LH1.1-2 | LH1.1-3 | LH1.1-4 | LH1.1-5 |  | LH1.2-1 | LH1.2-2 | LH1.2-3 | LH1.2-4 | LH1.2-5 |  | LH1.3-1 | LH1.3-2 | LH1.3-3 | LH1.3-4 | LH1.3-5 |  | LH1.4-1 | LH1.4-2 | LH1.4-3 | LH1.4-4 | LH1.4-5 |  | LH1.5-1 | LH1.5-2 | LH1.5-3 | LH1.5-4 | LH1.5-5 |  | LH2.1-1 | LH2.1-2 | LH2.1-3 | LH2.1-4 | LH2.1-5 |  | LH2.2-1 | LH2.2-2 | LH2.2-3 | LH2.2-4 | LH2.2-5 |  | LH2.3-1 | LH2.3-2 | LH2.3-3 | LH2.3-4 | LH2.3-5 |  | LH2.4-1 | LH2.4-2 | LH2.4-3 | LH2.4-4 | LH2.4-5 |  | LH2.5-1 | LH2.5-2 | LH2.5-3 | LH2.5-4 | LH2.5-5 |  | LH3.1-1 | LH3.1-2 | LH3.1-3 | LH3.1-4 | LH3.1-5 |  | LH3.2-1 | LH3.2-2 | LH3.2-3 | LH3.2-4 | LH3.2-5 |  | LH3.3-1 | LH3.3-2 | LH3.3-3 | LH3.3-4 | LH3.3-5 |  | LH3.4-1 | LH3.4-2 | LH3.4-3 | LH3.4-4 | LH3.4-5 |  | LH3.5-1 | LH3.5-2 | LH3.5-3 | LH3.5-4 | LH3.5-5 |  | LH4.1-1 | LH4.1-2 | LH4.1-3 | LH4.1-4 | LH4.1-5 |  | LH4.2-1 | LH4.2-2 | LH4.2-3 | LH4.2-4 | LH4.2-5 |  | LH4.3-1 | LH4.3-2 | LH4.3-3 | LH4.3-4 | LH4.3-5 |  | LH4.4-1 | LH4.4-2 | LH4.4-3 | LH4.4-4 | LH4.4-5 |  | LH4.5-1 | LH4.5-2 | LH4.5-3 | LH4.5-4 | LH4.5-5 |  | AA1.1-1 | AA1.1-2 | AA1.1-3 | AA1.1-4 | AA1.1-5 |  | AA1.2-1 | AA1.2-2 | AA1.2-3 | AA1.2-4 | AA1.2-5 |  | AA1.3-1 | AA1.3-2 | AA1.3-3 | AA1.3-4 | AA1.3-5 |  | AA1.4-1 | AA1.4-2 | AA1.4-3 | AA1.4-4 | AA1.4-5 | broken | AA1.5-1 | AA1.5-2 | AA1.5-3 | AA1.5-4 | AA1.5-5 |  | AA2.1-1 | AA2.1-2 | AA2.1-3 | AA2.1-4 | AA2.1-5 |  | AA2.2-1 | AA2.2-2 | AA2.2-3 | AA2.2-4 | AA2.2-5 |  | AA2.3-1 | AA2.3-2 | AA2.3-3 | AA2.3-4 | AA2.3-5 |  | AA2.4-1 | AA2.4-2 | AA2.4-3 | AA2.4-4 | AA2.4-5 |  | AA2.5-1 | AA2.5-2 | AA2.5-3 | AA2.5-4 | AA2.5-5 |  | PO1.1-3 | PO1.1-4 | PO1.1-5 | PO1.1-6 | PO1.1-7 |  | PO1.2-1 | PO1.2-2 | PO1.2-3 | PO1.2-4 | PO1.2-5 |  | PO1.3-1 | PO1.3-2 | PO1.3-3 | PO1.3-4 | PO1.3-5 |  | PO1.4-1 | PO1.4-2 | PO1.4-3 | PO1.4-4 | PO1.4-5 |  | PO1.5-1 | PO1.5-2 | PO1.5-3 | PO1.5-4 | PO1.5-5 |  | PO2.1-1 | PO2.1-2 | PO2.1-3 | PO2.1-4 | PO2.1-5 |  | PO2.2-1 | PO2.2-2 | PO2.2-3 | PO2.2-4 | PO2.2-5 |  | PO2.3-1 | PO2.3-2 | PO2.3-3 | PO2.3-4 | PO2.3-5 |  | PO2.4-1 | PO2.4-2 | PO2.4-3 | PO2.4-4 | PO2.4-5 |  | PO2.5-1 | PO2.5-2 | PO2.5-3 | PO2.5-4 | PO2.5-5 |  | PO3.1-1 | PO3.1-2 | PO3.1-3 | PO3.1-4 | PO3.1-5 |  | PO3.2-1 | PO3.2-2 | PO3.2-3 | PO3.2-4 | PO3.2-5 |  | PO3.3-1 | PO3.3-2 | PO3.3-3 | PO3.3-4 | PO3.3-5 |  | PO3.4-1 | PO3.4-2 | PO3.4-3 | PO3.4-4 | PO3.4-5 |  | PO3.5-1 | PO3.5-2 | PO3.5-3 | PO3.5-4 | PO3.5-5 |  | UL1.1-1 | UL1.1-2 | UL1.1-3 | UL1.1-4 | UL1.1-5 |  | UL1.2-1 | UL1.2-2 | UL1.2-3 | UL1.2-4 | UL1.2-5 |  | UL1.3-1 | UL1.3-2 | UL1.3-3 | UL1.3-4 | UL1.3-5 |  | UL1.4-1 | UL1.4-2 | UL1.4-3 | UL1.4-4 | UL1.4-5 |  | UL1.5-1 | UL1.5-2 | UL1.5-3 | UL1.5-4 | UL1.5-5 |  | UL2.1-1 | UL2.1-2 | UL2.1-3 | UL2.1-4 | UL2.1-5 |  | UL2.2-1 | UL2.2-2 | UL2.2-3 | UL2.2-4 | UL2.2-5 |  | UL2.3-1 | UL2.3-2 | UL2.3-3 | UL2.3-4 | UL2.3-5 |  | UL2.4-1 | UL2.4-2 | UL2.4-3 | UL2.4-4 | UL2.4-5 |  | UL2.5-1 | UL2.5-2 | UL2.5-3 | UL2.5-4 | UL2.5-5 |  | UL3.1-1 | UL3.1-2 | UL3.1-3 | UL3.1-4 | UL3.1-5 |  | UL3.2-1 | UL3.2-2 | UL3.2-3 | UL3.2-4 | UL3.2-5 |  | UL3.3-1 | UL3.3-2 | UL3.3-3 | UL3.3-4 | UL3.3-5 |  | UL3.4-1 | UL3.4-2 | UL3.4-3 | UL3.4-4 | UL3.4-5 |  | UL3.5-1 | UL3.5-2 | UL3.5-3 | UL3.5-4 | UL3.5-5 |  | 16G-1 | 16G-2 | 16G-3 | 16G-4 | 16G-5 |  | 18G-1 | 18G-2 | 18G-3 | 18G-4 | 18G-5 |  | 21G-1 | 21G-2 | 21G-3 | 21G-4 | 21G-5
0.941 | 0.879 | #N/A | #N/A | #N/A | #N/A | 1.069 | #N/A | #N/A | #N/A | #N/A | #N/A | 4.389 | #N/A | #N/A | #N/A | #N/A | #N/A | 0.836 | DNP | #N/A | #N/A | #N/A | #N/A | 1.571 | #N/A | #N/A | #N/A | #N/A | #N/A | 2.919 | 3.038 | 2.752 | 5.123 | 4.721 | 3.7106 | 1.841 | 1.796 | 1.882 | 1.969 | 1.765 | 1.8506 | 1.975 | 1.755 | 1.656 | 1.744 | 1.66 | 1.758 | 1.784 | 1.66 | 1.639 | 1.664 | 1.643 | 1.678 | 2.393 | 1.979 | 1.695 | 1.781 | 1.773 | 1.9242 | 2.105 | 2.107 | 1.977 | 2 | 2.039 | 2.0456 | 2.492 | 2.113 | 2.15 | 2.208 | 2.204 | 2.2334 | 2.086 | 1.806 | 1.819 | 1.798 | 1.8 | 1.8618 | 1.804 | 1.837 | 1.742 | 1.676 | 1.699 | 1.7516 | 2.148 | 2.313 | 2.331 | 2.375 | 2.329 | 2.2992 | 2.14 | 1.998 | 1.95 | 1.934 | 1.924 | 1.9892 | 2.261 | 2.02 | 1.841 | 1.891 | 1.693 | 1.9412 | 1.645 | 1.631 | 1.608 | 1.751 | 1.794 | 1.6858 | 2.113 | 1.81 | 1.499 | 1.536 | 1.435 | 1.6786 | 2.385 | 2.377 | 2.132 | 2.486 | 2.41 | 2.358 | 2.163 | 1.876 | 1.919 | 1.922 | 1.932 | 1.9624 | 2.447 | 2.387 | 2.342 | 2.327 | 2.249 | 2.3504 | 2.595 | 2.385 | 2.315 | 2.158 | 1.922 | 2.275 | 1.876 | 1.79 | 2.031 | 1.932 | 1.711 | 1.868 | 2.507 | 2.338 | 2.105 | 1.969 | 2.088 | 2.2014 | 2.307 | 2.132 | 2.171 | 2.082 | 2.016 | 2.1416 | 1.825 | 1.773 | 1.635 | 1.627 | 1.365 | 1.645 | 2.027 | 1.864 | 1.839 | 1.874 | 1.8 | 1.8808 | 1.429 | 1.24 | 1.198 | 1.188 | 1.236 | 1.2582 | 2.086 | 1.903 | 2.101 | 2 | 2.074 | 2.0328 | 1.87 | 1.683 | 1.578 | 1.433 | 1.532 | 1.6192 | 11.118 | #N/A | #N/A | #N/A | #N/A | #N/A | 1.683 | 1.792 | 1.802 | 1.66 | 1.637 | 1.7148 | 1.872 | 1.926 | 1.788 | 1.903 | 1.726 | 1.843 | 1.932 | 1.864 | 1.802 | 1.806 | 1.781 | 1.837 | 1.567 | 1.475 | 1.678 | 1.726 | 1.656 | 1.6204 | 1.524 | 1.524 | 1.51 | 1.485 | 1.516 | 1.5118 | 1.889 | 1.503 | 1.672 | 1.707 | 1.633 | 1.6808 | 1.882 | 1.695 | 1.806 | 1.812 | 1.72 | 1.783 | 1.833 | 1.578 | 1.584 | 1.444 | 1.516 | 1.591 | 1.792 | 1.755 | 1.561 | 1.635 | 1.608 | 1.6702 | 1.608 | 1.505 | 1.516 | 1.4 | 1.479 | 1.5016 | 1.433 | 1.264 | 1.159 | 1.155 | 1.172 | 1.2366 | 1.557 | 1.617 | 1.662 | 1.775 | 1.796 | 1.6814 | 1.866 | 1.454 | 1.487 | 1.398 | 1.462 | 1.5334 | 1.79 | 1.417 | 1.351 | 1.299 | 1.308 | 1.433 | 1.462 | 1.345 | 1.262 | 1.176 | 1.353 | 1.3196 | 1.098 | 1.112 | 1.015 | 1.044 | 1.079 | 1.0696 | 1.512 | 1.312 | 1.31 | 1.172 | 1.316 | 1.3244 | 1.314 | 1.248 | 1.211 | 1.106 | 1.091 | 1.194 | 11.659 | 11.643 | 11.054 | 9.888 | 9.978 | 10.8444 | 11.2 | 10.91 | 11.029 | 11.75 | 11.136 | 11.205 | 11.612 | 10.687 | 11.556 | 10.114 | 9.581 | 10.71 | 11.317 | 10.66 | 11.249 | 11.173 | 8.052 | 10.4902 | 12.078 | 10.168 | 9.655 | 11.33 | 9.95 | 10.6362 | 0.992 | 0.766 | 0.937 | 0.892 | 0.817 | 0.8808 | 0.879 | 0.725 | 0.653 | 0.597 | 0.582 | 0.6872 | 0.618 | 0.348 | 0.953 | 1.174 | 1.248 | 0.8682 | 1.526 | 1.547 | 1.254 | 1.205 | 1.398 | 1.386 | 0.951 | 0.807 | 0.772 | 0.708 | 0.659 | 0.7794 | 1.104 | 1.034 | 1.042 | 0.92 | 0.935 | 1.007 | 1.695 | 1.409 | 1.244 | 1.349 | 1.209 | 1.3812 | 1.396 | 1.388 | 1.367 | 1.369 | 1.371 | 1.3782 | 1.452 | 1.33 | 1.314 | 1.172 | 1.347 | 1.323 | 1.108 | 0.813 | 0.679 | 0.679 | 0.506 | 0.757 | 0.941 | 0.892 | 0.861 | 0.939 | 0.879 | 0.9024 | 0.817 | 0.988 | 0.976 | 0.898 | 0.902 | 0.9162 | 0.848 | 0.663 | 0.661 | 0.665 | 0.63 | 0.6934 | 0.671 | 0.632 | 0.743 | 0.753 | 0.694 | 0.6986 | 0.537 | 0.527 | 0.552 | 0.527 | 0.521 | 0.5328 | 0.554 | 0.471 | 0.43 | 0.467 | 0.393 | 0.463 | #N/A | 1.12 | 0.955 | 1.118 | 0.976 | 1.052 | 1.0442 | 0.708 | 0.638 | 0.618 | 0.655 | 0.618 | 0.6474 | 0.51 | 0.296 | 0.391 | 0.36 | 0.403 | 0.392 | 0.929 | 0.972 | 0.978 | 1.095 | 1.139 | 1.0226 | 11.062 | #N/A | #N/A | #N/A | #N/A | #N/A | 0.626 | 0.675 | 0.71 | 0.753 | 0.663 | 0.6854 | 0.939 | 1.098 | 1.023 | 1.106 | 1.133 | 1.0598 | 1.316 | 1.067 | 1.019 | 0.972 | 0.959 | 1.0666 | 1.225 | 1.275 | 1.108 | 1.149 | 1.174 | 1.1862 | 1.656 | 1.74 | 1.703 | 1.689 | 1.831 | 1.7238 | 1.734 | 1.732 | 1.613 | 1.567 | 1.606 | 1.6504 | 1.903 | 1.802 | 1.705 | 1.734 | 1.746 | 1.778 | 1.917 | 1.705 | 1.623 | 1.724 | 1.524 | 1.6986 | 1.779 | 1.588 | 1.514 | 1.522 | 1.51 | 1.5826 | 1.225 | 1.192 | 1.258 | 1.209 | 1.262 | 1.2292 | 1.596 | 1.264 | 1.254 | 1.184 | 1.137 | 1.287 | 1.569 | 1.279 | 1.287 | 1.141 | 1.268 | 1.3088 | 1.545 | 1.407 | 1.176 | 1.316 | 1.015 | 1.2918 | 1.413 | 1.444 | 1.279 | 1.388 | 1.351 | 1.375 | 2.179 | 2.513 | 2.513 | 2.941 | 2.486 | 2.5264 | 2.053 | 2.527 | 2.187 | 2.241 | 2.191 | 2.2398 | 2.552 | 2.459 | 2.638 | 2.735 | 3.038 | 2.6844 | 2.296 | 2.185 | 2.016 | 2.34 | 2.261 | 2.2196 | 1.922 | 1.845 | 2.336 | 2.212 | 2.22 | 2.107 | 4.694 | #N/A | #N/A | #N/A | #N/A | #N/A | 8.617 | 8.794 | #N/A | #N/A | #N/A | #N/A | 9.196 | 9.126 | 9.045 | 8.913 | 8.827 | 9.0214 | 7.982 | 8.388 | 8.46 | 8.388 | 8.205 | 8.2846 | #N/A | #N/A | #N/A | #N/A | #N/A | #N/A | 1.301 | 1.172 | 1.114 | 1.085 | 1.153 | 1.165 | 1.4 | 0.91 | 1.077 | 1.205 | 1.213 | 1.161 | 1.435 | 1.217 | 1.279 | 1.246 | 1.295 | 1.2944 | 0.615 | 0.568 | 0.374 | 0.393 | broken | 0.4875 | 1.796 | 1.59 | 1.619 | 1.8 | 1.53 | 1.667 | 1.341 | 1.095 | 1.297 | 1.322 | 1.213 | 1.2536 | 1.495 | 1.334 | 1.361 | 1.248 | 1.304 | 1.3484 | 1.468 | 1.291 | 1.435 | 1.39 | 1.402 | 1.3972 | 1.606 | 1.497 | 1.417 | 1.51 | 1.456 | 1.4972 | 1.545 | 1.538 | 1.499 | 1.435 | 1.353 | 1.474 | 1.442 | 1.285 | 1.378 | 1.526 | 1.524 | 1.431 | 1.773 | 1.613 | 1.586 | 1.51 | 1.505 | 1.5974 | 1.88 | 1.74 | 1.736 | 1.656 | 1.51 | 1.7044 | 1.781 | 1.656 | 1.545 | 1.658 | 1.594 | 1.6468 | 1.81 | 1.755 | 1.798 | 1.681 | 1.693 | 1.7474 | 1.122 | 1.25 | 1.205 | 1.184 | 1.143 | 1.1808 | 1.357 | 1.26 | 1.266 | 1.283 | 1.273 | 1.2878 | 1.52 | 1.503 | 1.396 | 1.316 | 1.314 | 1.4098 | 1.439 | 1.334 | 1.38 | 1.388 | 1.365 | 1.3812 | 1.559 | 1.479 | 1.351 | 1.458 | 1.398 | 1.449 | 1.386 | 1.477 | 1.374 | 1.205 | 1.343 | 1.357 | 1.287 | 1.256 | 1.275 | 1.351 | 1.33 | 1.2998 | 1.633 | 1.31 | 1.102 | 1.133 | 1.213 | 1.2782 | 1.51 | 1.545 | 1.602 | 1.501 | 1.505 | 1.5326 | 1.454 | 1.528 | 1.384 | 1.398 | 1.374 | 1.4276 | 1.285 | 1.423 | 1.439 | 1.475 | 1.402 | 1.4048 | 0.698 | 0.541 | 0.568 | 0.706 | 0.7 | 0.6426 | 0.523 | 0.504 | 0.348 | 0.412 | 0.807 | 0.5188 | 0.704 | 0.504 | 0.517 | 0.379 | 0.358 | 0.4924 | 1.003 | 1.058 | 1.143 | 1.289 | 1.266 | 1.1518 | broken | #N/A | #N/A | #N/A | #N/A | #N/A | broken | #N/A | #N/A | #N/A | #N/A | #N/A | broken | #N/A | #N/A | #N/A | #N/A | #N/A | 0.556 | #N/A | #N/A | #N/A | #N/A | #N/A | broken | #N/A | #N/A | #N/A | #N/A | #N/A | #N/A | #N/A | #N/A | #N/A | #N/A | #N/A | 1.03 | broken | #N/A | #N/A | #N/A | #N/A | broken | Broken | #N/A | #N/A | #N/A | #N/A | broken | broken | #N/A | #N/A | #N/A | #N/A | 1.827 | Broken | #N/A | #N/A | #N/A | #N/A | 0.341 | 0.36 | 0.364 | 0.372 | 0.381 | #N/A | 0.253 | 0.282 | 0.306 | 0.311 | 0.337 | #N/A | 0.189 | 0.247 | 0.226 | 0.253 | 0.241
0.144 | 0.105 | Broken |  |  |  | 0.109 | Broken |  |  |  |  | 0.131 | Broken |  |  |  | #N/A | 0.125 | 0.162 | Broken |  |  | #N/A | 0.836 | Broken |  |  |  | #N/A | 0.129 | 0.138 | 0.156 | 0.123 | 0.144 | 3.7106 | 0.253 | 0.138 | 0.117 | 0.121 | 0.189 | 1.8506 | 0.117 | 0.119 | 0.103 | 0.105 | 0.177 | 1.758 | 0.111 | 0.107 | 0.158 | 0.168 | 0.121 | 1.678 | 0.133 | 0.127 | 0.125 | 0.105 | 0.111 | 1.9242 | 0.113 | 0.125 | 0.148 | 0.218 | 0.14 | 2.0456 | 0.148 | 0.156 | 0.177 | 0.304 | 0.154 | 2.2334 | 0.103 | 0.123 | 0.107 | 0.158 | 0.162 | 1.8618 | 0.109 | 0.142 | 0.135 | 0.185 | 0.156 | 1.7516 | 0.131 | 0.138 | 0.146 | 0.185 | 0.111 | 2.2992 | 0.129 | 0.16 | 0.16 | 0.148 | 0.123 | 1.9892 | 0.105 | 0.125 | 0.111 | 0.103 | 0.138 | 1.9412 | 0.125 | 0.121 | 0.113 | 0.14 | 0.148 | 1.6858 | 0.105 | 0.131 | 0.125 | 0.129 | 0.107 | 1.6786 | 0.166 | 0.107 | 0.113 | 0.109 | 0.105 | 2.358 | 0.123 | 0.164 | 0.173 | 0.107 | 0.197 | 1.9624 | 0.103 | 0.269 | 0.103 | 0.189 | 0.236 | 2.3504 | 0.115 | 0.193 | 0.109 | 0.206 | 0.16 | 2.275 | 0.125 | 0.183 | 0.121 | 0.212 | 0.127 | 1.868 | 0.138 | 0.109 | 0.236 | 0.135 | 0.148 | 2.2014 | 0.166 | 0.199 | 0.109 | 0.109 | 0.218 | 2.1416 | 0.158 | 0.135 | 0.107 | 0.105 | 0.105 | 1.645 | 0.103 | 0.105 | 0.113 | 0.109 | 0.129 | 1.8808 | 0.129 | 0.109 | 0.103 | 0.146 | 0.123 | 1.2582 | 0.117 | 0.123 | 0.154 | 0.224 | 0.16 | 2.0328 | 0.113 | 0.214 | 0.105 | 0.107 | 0.103 | 1.6192 | 0.123 | Broken |  |  |  | #N/A | 0.109 | 0.117 | 0.168 | 0.115 | 0.127 | 1.7148 | 0.117 | 0.131 | 0.144 | 0.113 | 0.125 | 1.843 | 0.166 | 0.154 | 0.142 | 0.115 | 0.148 | 1.837 | 0.16 | 0.135 | 0.125 | 0.123 | 0.168 | 1.6204 | 0.121 | 0.164 | 0.111 | 0.117 | 0.148 | 1.5118 | 0.127 | 0.133 | 0.16 | 0.15 | 0.144 | 1.6808 | 0.125 | 0.131 | 0.109 | 0.125 | 0.148 | 1.783 | 0.131 | 0.109 | 0.15 | 0.164 | 0.199 | 1.591 | 0.181 | 0.107 | 0.107 | 0.218 | 0.15 | 1.6702 | 0.111 | 0.152 | 0.127 | 0.117 | 0.121 | 1.5016 | 0.21 | 0.119 | 0.103 | 0.117 | 0.14 | 1.2366 | 0.387 | 0.234 | 0.105 | 0.121 | 0.107 | 1.6814 | 0.146 | 0.129 | 0.146 | 0.117 | 0.111 | 1.5334 | 0.117 | 0.105 | 0.131 | 0.111 | 0.146 | 1.433 | 0.144 | 0.111 | 0.14 | 0.103 | 0.133 | 1.3196 | 0.105 | 0.125 | 0.107 | 0.109 | 0.197 | 1.0696 | 0.105 | 0.125 | 0.103 | 0.111 | 0.133 | 1.3244 | 0.185 | 0.121 | 0.133 | 0.117 | 0.127 | 1.194 | 0.148 | 0.142 | 0.113 | 0.146 | 0.125 | 10.8444 | 0.105 | 0.111 | 0.129 | 0.16 | 0.133 | 11.205 | 0.113 | 0.105 | 0.206 | 0.193 | 0.119 | 10.71 | 0.15 | 0.241 | 0.177 | 0.144 | 0.135 | 10.4902 | 0.243 | 0.113 | 0.146 | 0.111 | 0.117 | 10.6362 | 0.121 | 0.117 | 0.109 | 0.103 | 0.129 | 0.8808 | 0.105 | 0.142 | 0.146 | 0.181 | 0.117 | 0.6872 | 0.107 | 0.14 | 0.148 | 0.115 | 0.164 | 0.8682 | 0.133 | 0.144 | 0.131 | 0.154 | 0.113 | 1.386 | 0.119 | 0.105 | 0.117 | 0.111 | 0.117 | 0.7794 | 0.105 | 0.117 | 0.115 | 0.125 | 0.109 | 1.007 | 0.113 | 0.107 | 0.107 | 0.115 | 0.103 | 1.3812 | 0.129 | 0.115 | 0.123 | 0.119 | 0.103 | 1.3782 | 0.129 | 0.113 | 0.113 | 0.129 | 0.111 | 1.323 | 0.109 | 0.103 | 0.135 | 0.135 | 0.109 | 0.757 | 0.103 | 0.17 | 0.115 | 0.109 | 0.15 | 0.9024 | 0.142 | 0.131 | 0.152 | 0.111 | 0.119 | 0.9162 | 0.113 | 0.127 | 0.103 | 0.185 | 0.142 | 0.6934 | 0.115 | 0.115 | 0.146 | 0.133 | 0.127 | 0.6986 | 0.148 | 0.107 | 0.214 | 0.119 | 0.109 | 0.5328 | 0.107 | 0.111 | 0.138 | 0.117 | 0.107 | 0.463 |  | 0.123 | 0.109 | 0.142 | 0.16 | 0.117 | 1.0442 | 0.103 | 0.146 | 0.123 | 0.109 | 0.135 | 0.6474 | 0.148 | 0.164 | 0.133 | 0.113 | 0.105 | 0.392 | 0.154 | 0.111 | 0.107 | 0.115 | 0.109 | 1.0226 | 0.119 | Pleated |  |  |  | #N/A | 0.117 | 0.109 | 0.162 | 0.142 | 0.109 | 0.6854 | 0.113 | 0.123 | 0.146 | 0.125 | 0.144 | 1.0598 | 0.183 | 0.164 | 0.107 | 0.111 | 0.162 | 1.0666 | 0.119 | 0.123 | 0.144 | 0.135 | 0.135 | 1.1862 | 0.135 | 0.16 | 0.185 | 0.183 | 0.187 | 1.7238 | 0.185 | 0.187 | 0.189 | 0.193 | 0.201 | 1.6504 | 0.193 | 0.203 | 0.199 | 0.197 | 0.199 | 1.778 | 0.179 | 0.17 | 0.189 | 0.179 | 0.187 | 1.6986 | 0.183 | 0.185 | 0.181 | 0.175 | 0.181 | 1.5826 | 0.131 | 0.107 | 0.138 | 0.107 | 0.115 | 1.2292 | 0.152 | 0.105 | 0.183 | 0.121 | 0.103 | 1.287 | 0.111 | 0.121 | 0.103 | 0.115 | 0.123 | 1.3088 | 0.154 | 0.127 | 0.109 | 0.125 | 0.119 | 1.2918 | 0.121 | 0.103 | 0.187 | 0.131 | 0.16 | 1.375 | 0.119 | 0.113 | 0.113 | 0.107 | 0.14 | 2.5264 | 0.175 | 0.109 | 0.127 | 0.103 | 0.103 | 2.2398 | 0.123 | 0.138 | 0.123 | 0.117 | 0.123 | 2.6844 | 0.146 | 0.156 | 0.175 | 0.127 | 0.127 | 2.2196 | 0.103 | 0.129 | 0.115 | 0.119 | 0.115 | 2.107 | 0.146 | broken |  |  |  | #N/A | 0.119 | 0.103 | Broken |  |  | #N/A | 0.109 | 0.152 | 0.119 | 0.154 | 0.148 | 9.0214 | 0.232 | 0.253 | 0.117 | 0.103 | 0.109 | 8.2846 | broken |  |  |  |  | #N/A | 0.105 | 0.119 | 0.123 | 0.117 | 0.117 | 1.165 | 0.142 | 0.142 | 0.111 | 0.14 | 0.107 | 1.161 | 0.162 | 0.115 | 0.133 | 0.117 | 0.127 | 1.2944 | 0.111 | 0.105 | 0.107 | 0.138 | 0.125 | 0.4875 | 0.138 | 0.119 | 0.119 | 0.115 | 0.187 | 1.667 | 0.111 | 0.113 | 0.107 | 0.107 | 0.113 | 1.2536 | 0.107 | 0.173 | 0.138 | 0.164 | 0.166 | 1.3484 | 0.107 | 0.119 | 0.127 | 0.168 | 0.144 | 1.3972 | 0.203 | 0.251 | 0.187 | 0.185 | 0.135 | 1.4972 | 0.105 | 0.103 | 0.109 | 0.109 | 0.154 | 1.474 | 0.115 | 0.17 | 0.164 | 0.105 | 0.125 | 1.431 | 0.14 | 0.144 | 0.125 | 0.111 | 0.164 | 1.5974 | 0.156 | 0.105 | 0.16 | 0.152 | 0.105 | 1.7044 | 0.148 | 0.121 | 0.105 | 0.109 | 0.158 | 1.6468 | 0.131 | 0.105 | 0.121 | 0.111 | 0.144 | 1.7474 | 0.127 | 0.123 | 0.127 | 0.103 | 0.115 | 1.1808 | 0.107 | 0.115 | 0.113 | 0.138 | 0.103 | 1.2878 | 0.103 | 0.111 | 0.109 | 0.113 | 0.111 | 1.4098 | 0.15 | 0.109 | 0.107 | 0.135 | 0.113 | 1.3812 | 0.133 | 0.127 | 0.105 | 0.125 | 0.133 | 1.449 | 0.123 | 0.181 | 0.28 | 0.105 | 0.123 | 1.357 | 0.372 | 0.218 | 0.189 | 0.105 | 0.23 | 1.2998 | 0.117 | 0.103 | 0.117 | 0.121 | 0.175 | 1.2782 | 0.107 | 0.115 | 0.109 | 0.105 | 0.105 | 1.5326 | 0.16 | 0.117 | 0.109 | 0.187 | 0.224 | 1.4276 | 0.148 | 0.115 | 0.133 | 0.119 | 0.121 | 1.4048 | 0.103 | 0.129 | 0.16 | 0.105 | 0.14 | 0.6426 | 0.111 | 0.152 | 0.127 | 0.152 | 0.105 | 0.5188 | 0.111 | 0.117 | 0.144 | 0.191 | 0.127 | 0.4924 | 0.111 | 0.15 | 0.173 | 0.115 | 0.105 | 1.1518 | 0.236 | Broken |  |  |  | #N/A | 0.154 | Broken |  |  |  | #N/A | 0.131 | Broken |  |  |  | #N/A | 0.123 | Broken |  |  |  | #N/A | 0.123 | Broken |  |  |  | #N/A | Broken |  |  |  |  | #N/A | 0.117 | Broken |  |  |  | #N/A | 0.111 | Broken |  |  |  | #N/A | 0.115 | Broken |  |  |  | #N/A | 0.105 | Broken |  |  |  | #N/A | 0.105 | 0.113 | 0.105 | 0.131 | 0.135 |  | 0.109 | 0.125 | 0.113 | 0.154 | 0.138 |  | 0.103 | 0.103 | 0.113 | 0.117 | 0.105
0.181 | 0.129 |  |  |  |  | 0.175 | [5 empty] | 0.125 |  |  |  |  | #N/A | 0.103 | 0.15 |  |  |  | #N/A | 0.898 |  |  |  |  | #N/A | 0.156 | 0.125 | 0.115 | 0.115 | 0.113 | 1.001371 | 0.185 | 0.135 | 0.117 | 0.185 | 0.183 | 0.07128141 | 0.103 | 0.16 | 0.138 | 0.195 | 0.201 | 0.116019 | 0.162 | 0.187 | 0.154 | 0.228 | 0.146 | 0.05385536 | 0.117 | 0.125 | 0.138 | 0.105 | 0.115 | 0.2524586 | 0.117 | 0.109 | 0.162 | 0.144 | 0.115 | 0.05315487 | 0.15 | 0.146 | 0.113 | 0.251 | 0.185 | 0.1340412 | 0.115 | 0.125 | 0.162 | 0.103 | 0.107 | 0.1123395 | 0.144 | 0.135 | 0.164 | 0.14 | 0.241 | 0.06101344 | 0.107 | 0.138 | 0.162 | 0.111 | 0.109 | 0.07835407 | 0.15 | 0.154 | 0.133 | 0.105 | 0.164 | 0.07956482 | 0.107 | 0.193 | 0.164 | 0.107 | 0.129 | 0.1911255 | 0.156 | 0.127 | 0.17 | 0.115 | 0.15 | 0.07304629 | 0.107 | 0.189 | 0.111 | 0.125 | 0.103 | 0.2521512 | 0.17 | 0.142 | 0.133 | 0.111 | 0.113 | 0.1193767 | 0.199 | 0.105 | 0.177 | 0.232 | 0.206 | 0.1021227 | 0.109 | 0.206 | 0.133 | 0.304 | 0.199 | 0.06568287 | 0.197 | 0.226 | 0.187 | 0.156 | 0.183 | 0.2255651 | 0.148 | 0.208 | 0.146 | 0.164 | 0.135 | 0.1108711 | 0.129 | 0.173 | 0.15 | 0.259 | 0.156 | 0.1940171 | 0.146 | 0.175 | 0.17 | 0.105 | 0.214 | 0.0976127 | 0.138 | 0.181 | 0.152 | 0.103 | 0.142 | 0.1597548 | 0.131 | 0.113 | 0.146 | 0.113 | 0.135 | 0.07743229 | 0.127 | 0.115 | 0.107 | 0.175 | 0.148 | 0.08780524 | 0.105 | 0.105 | 0.158 | 0.113 | 0.203 | 0.07362445 | 0.16 | 0.232 | 0.111 | 0.152 | 0.121 | 0.1489582 | 0.129 |  |  |  |  | #N/A | 0.123 | 0.133 | 0.119 | 0.105 | 0.135 | 0.06874707 | 0.119 | 0.125 | 0.129 | 0.123 | 0.133 | 0.07489192 | 0.109 | 0.148 | 0.121 | 0.103 | 0.166 | 0.05491084 | 0.144 | 0.129 | 0.109 | 0.173 | 0.234 | 0.08913944 | 0.127 | 0.113 | 0.138 | 0.146 | 0.144 | 0.0144 | 0.253 | 0.121 | 0.115 | 0.138 | 0.109 | 0.124907 | 0.119 | 0.115 | 0.119 | 0.119 | 0.115 | 0.06765205 | 0.121 | 0.15 | 0.156 | 0.166 | 0.177 | 0.131161 | 0.175 | 0.133 | 0.152 | 0.276 | 0.173 | 0.08838416 | 0.199 | 0.133 | 0.158 | 0.103 | 0.115 | 0.06689275 | 0.201 | 0.146 | 0.15 | 0.142 | 0.129 | 0.1059974 | 0.294 | 0.224 | 0.144 | 0.138 | 0.135 | 0.09153491 | 0.133 | 0.119 | 0.123 | 0.115 | 0.148 | 0.1688261 | 0.292 | 0.125 | 0.185 | 0.123 | 0.113 | 0.1833085 | 0.183 | 0.135 | 0.123 | 0.197 | 0.181 | 0.09589286 | 0.115 | 0.103 | 0.115 | 0.103 | 0.183 | 0.03557865 | 0.117 | 0.135 | 0.16 | 0.131 | 0.14 | 0.1084907 | 0.131 | 0.197 | 0.185 | 0.121 | 0.146 | 0.0848033 | 0.142 | 0.107 | 0.17 | 0.154 | 0.105 | 0.7759661 | 0.105 | 0.119 | 0.146 | 0.14 | 0.107 | 0.2897627 | 0.14 | 0.208 | 0.113 | 0.22 | 0.123 | 0.7949473 | 0.129 | 0.107 | 0.173 | 0.16 | 0.166 | 1.240906 | 0.154 | 0.125 | 0.111 | 0.199 | 0.224 | 0.9179304 | 0.138 | 0.177 | 0.191 | 0.115 | 0.224 | 0.08111572 | 0.115 | 0.166 | 0.218 | 0.22 | 0.152 | 0.1082486 | 0.125 | 0.173 | 0.238 | 0.16 | 0.105 | 0.3400473 | 0.127 | 0.105 | 0.138 | 0.109 | 0.162 | 0.1384558 | 0.121 | 0.154 | 0.125 | 0.15 | 0.133 | 0.0998571 | 0.107 | 0.133 | 0.162 | 0.123 | 0.105 | 0.06944926 | 0.113 | 0.121 | 0.121 | 0.113 | 0.105 | 0.1724858 | 0.129 | 0.103 | 0.142 | 0.138 | 0.111 | 0.01161723 | 0.156 | 0.162 | 0.127 | 0.107 | 0.125 | 0.08960804 | 0.152 | 0.109 | 0.103 | 0.103 | 0.125 | 0.2007516 | 0.177 | 0.125 | 0.173 | 0.127 | 0.191 | 0.03224655 | 0.16 | 0.158 | 0.138 | 0.133 | 0.177 | 0.06181391 | 0.113 | 0.135 | 0.111 | 0.135 | 0.195 | 0.07835968 | 0.146 | 0.131 | 0.191 | 0.111 | 0.119 | 0.04505375 | 0.109 | 0.115 | 0.14 | 0.251 | 0.138 | 0.01088853 | 0.189 | 0.138 | 0.107 | 0.226 | 0.109 | 0.05357238 |  | 0.115 | 0.144 | 0.15 | 0.158 | 0.16 | 0.06908082 | 0.113 | 0.195 | 0.144 | 0.191 | 0.125 | 0.03330826 | 0.154 | 0.129 | 0.121 | 0.162 | 0.199 | 0.06969362 | 0.199 | 0.107 | 0.123 | 0.206 | 0.129 | 0.0801264 | 0.185 |  |  |  |  | #N/A | 0.197 | 0.181 | 0.121 | 0.121 | 0.148 | 0.04315831 | 0.119 | 0.111 | 0.146 | 0.111 | 0.138 | 0.07056741 | 0.15 | 0.189 | 0.133 | 0.103 | 0.127 | 0.1303788 | 0.138 | 0.152 | 0.17 | 0.156 | 0.113 | 0.05837602 | 0.14 | 0.168 | 0.183 | 0.185 | 0.193 | 0.05999133 | 0.197 | 0.201 | 0.197 | 0.193 | 0.208 | 0.06924334 | 0.201 | 0.21 | 0.212 | 0.203 | 0.212 | 0.06998571 | 0.177 | 0.187 | 0.193 | 0.189 | 0.189 | 0.1300655 | 0.183 | 0.187 | 0.183 | 0.189 | 0.193 | 0.1022264 | 0.109 | 0.133 | 0.105 | 0.131 | 0.133 | 0.02725729 | 0.146 | 0.189 | 0.121 | 0.214 | 0.129 | 0.1613741 | 0.109 | 0.125 | 0.162 | 0.121 | 0.107 | 0.1406334 | 0.197 | 0.131 | 0.142 | 0.105 | 0.103 | 0.1833002 | 0.127 | 0.133 | 0.15 | 0.109 | 0.113 | 0.05686123 | 0.119 | 0.135 | 0.135 | 0.125 | 0.193 | 0.2427226 | 0.181 | 0.131 | 0.133 | 0.113 | 0.131 | 0.1565559 | 0.107 | 0.14 | 0.133 | 0.144 | 0.103 | 0.1990383 | 0.15 | 0.158 | 0.195 | 0.107 | 0.162 | 0.1137517 | 0.117 | 0.144 | 0.111 | 0.121 | 0.107 | 0.1892638 | 0.201 |  |  |  |  | #N/A | 0.135 | 0.142 | (no penetration) |  |  | #N/A | 0.156 | 0.154 | 0.166 | 0.173 | 0.127 | 0.1352961 | 0.135 | 0.286 | 0.107 | 0.127 | 0.111 | 0.1732346 | [5 empty] | #N/A | 0.103 | 0.115 | 0.135 | 0.187 | 0.158 | 0.07441774 | 0.117 | 0.138 | 0.127 | 0.133 | 0.14 | 0.1623687 | 0.183 | 0.14 | 0.152 | 0.148 | 0.131 | 0.07528506 | 0.113 | 0.142 | 0.123 | 0.107 | 0.16 | 0.1055332 | 0.129 | 0.142 | 0.162 | 0.119 | 0.111 | 0.1107538 | 0.111 | 0.111 | 0.107 | 0.123 | 0.103 | 0.09055739 | 0.131 | 0.203 | 0.164 | 0.111 | 0.212 | 0.08235193 | 0.146 | 0.105 | 0.142 | 0.131 | 0.148 | 0.05965702 | 0.162 | 0.193 | 0.156 | 0.191 | 0.179 | 0.06345203 | 0.109 | 0.142 | 0.111 | 0.14 | 0.197 | 0.07200556 | 0.185 | 0.129 | 0.148 | 0.158 | 0.109 | 0.09156419 | 0.185 | 0.191 | 0.133 | 0.125 | 0.107 | 0.09735009 | 0.111 | 0.148 | 0.14 | 0.164 | 0.152 | 0.121025 | 0.218 | 0.133 | 0.117 | 0.125 | 0.111 | 0.0792096 | 0.119 | 0.133 | 0.121 | 0.121 | 0.103 | 0.05273557 | 0.105 | 0.187 | 0.16 | 0.111 | 0.119 | 0.04532284 | 0.138 | 0.138 | 0.138 | 0.105 | 0.125 | 0.0354367 | 0.14 | 0.107 | 0.125 | 0.113 | 0.146 | 0.08831399 | 0.127 | 0.103 | 0.129 | 0.113 | 0.14 | 0.03428936 | 0.123 | 0.146 | 0.127 | 0.14 | 0.105 | 0.07111399 | 0.162 | 0.298 | 0.253 | 0.109 | 0.144 | 0.08812491 | 0.519 | 0.17 | 0.103 | 0.107 | 0.115 | 0.03530099 | 0.325 | 0.133 | 0.127 | 0.189 | 0.214 | 0.1914549 | 0.218 | 0.115 | 0.125 | 0.125 | 0.103 | 0.03805575 | 0.278 | 0.14 | 0.138 | 0.156 | 0.249 | 0.05731876 | 0.193 | 0.15 | 0.111 | 0.148 | 0.181 | 0.06448069 | 0.117 | 0.115 | 0.119 | 0.138 | 0.129 | 0.07248614 | 0.152 | 0.119 | 0.142 | 0.111 | 0.113 | 0.1574006 | 0.115 | 0.158 | 0.203 | 0.224 | 0.15 | 0.1236424 | 0.127 | 0.257 | 0.123 | 0.135 | 0.121 | 0.1121453 | 0.138 |  |  |  |  | #N/A | 0.111 |  |  |  |  | #N/A | 0.111 |  |  |  |  | #N/A | 0.17 |  |  |  |  | #N/A | 0.133 |  |  |  |  | #N/A | [5 empty] | #N/A | 0.129 |  |  |  |  | #N/A | 0.123 |  |  |  |  | #N/A | 0.125 |  |  |  |  | #N/A | 0.173 |  |  |  |  | #N/A | 0.127 | 0.107 | 0.123 | 0.105 | 0.138 |  | 0.111 | 0.133 | 0.111 | 0.109 | 0.14 |  | 0.111 | 0.103 | 0.107 | 0.121 | 0.117
0.183 | 0.201 |  |  |  |  | 0.113 | [5 empty] | 0.16 | [5 empty] | 0.119 | 0.193 |  |  |  |  | 0.811 | [5 empty] | 0.119 | 0.16 | 0.181 | 0.138 | 0.115 |  | 0.208 | 0.214 | 0.203 | 0.142 | 0.203 |  | 0.103 | 0.127 | 0.121 | 0.125 | 0.15 |  | 0.187 | 0.125 | 0.17 | 0.177 | 0.168 |  | 0.131 | 0.113 | 0.138 | 0.111 | 0.154 |  | 0.103 | 0.131 | 0.107 | 0.154 | 0.135 |  | 0.245 | 0.206 | 0.117 | 0.173 | 0.117 |  | 0.107 | 0.111 | 0.103 | 0.125 | 0.103 |  | 0.105 | 0.123 | 0.14 | 0.142 | 0.218 |  | 0.117 | 0.162 | 0.115 | 0.162 | 0.119 |  | 0.138 | 0.152 | 0.173 | 0.177 | 0.197 |  | 0.111 | 0.191 | 0.152 | 0.125 | 0.117 |  | 0.135 | 0.125 | 0.133 | 0.148 | 0.187 |  | 0.117 | 0.177 | 0.181 | 0.197 | 0.115 |  | 0.152 | 0.15 | 0.121 | 0.142 | 0.142 |  | 0.208 | 0.146 | 0.133 | 0.156 | 0.195 |  | 0.125 | 0.257 | 0.238 | 0.216 | 0.284 |  | 0.241 | 0.241 | 0.206 | 0.224 | 0.156 |  | 0.146 | 0.212 | 0.208 | 0.228 | 0.168 |  | 0.154 | 0.162 | 0.224 | 0.197 | 0.22 |  | 0.119 | 0.179 | 0.206 | 0.103 | 0.162 |  | 0.154 | 0.15 | 0.148 | 0.131 | 0.144 |  | 0.119 | 0.117 | 0.146 | 0.135 | 0.146 |  | 0.154 | 0.105 | 0.131 | 0.154 | 0.177 |  | 0.113 | 0.156 | 0.107 | 0.166 | 0.144 |  | 0.127 | 0.21 | 0.117 | 0.135 | 0.109 |  | 0.127 | [5 empty] | 0.146 | 0.119 | 0.113 | 0.119 | 0.135 |  | 0.131 | 0.138 | 0.17 | 0.109 | 0.15 |  | 0.156 | 0.138 | 0.123 | 0.142 | 0.129 |  | 0.127 | 0.107 | 0.146 | 0.133 | 0.195 |  | 0.133 | 0.107 | 0.146 | 0.107 | 0.14 |  | 0.187 | 0.138 | 0.17 | 0.148 | 0.146 |  | 0.129 | 0.133 | 0.111 | 0.123 | 0.113 |  | 0.152 | 0.199 | 0.156 | 0.156 | 0.259 |  | 0.154 | 0.115 | 0.109 | 0.234 | 0.158 |  | 0.179 | 0.123 | 0.191 | 0.146 | 0.131 |  | 0.288 | 0.208 | 0.105 | 0.123 | 0.117 |  | 0.323 | 0.273 | 0.123 | 0.103 | 0.111 |  | 0.123 | 0.15 | 0.117 | 0.109 | 0.125 |  | 0.306 | 0.144 | 0.133 | 0.152 | 0.103 |  | 0.226 | 0.133 | 0.173 | 0.16 | 0.105 |  | 0.111 | 0.131 | 0.125 | 0.133 | 0.179 |  | 0.107 | 0.105 | 0.107 | 0.21 | 0.224 |  | 0.146 | 0.152 | 0.115 | 0.135 | 0.127 |  | 0.146 | 0.185 | 0.105 | 0.138 | 0.199 |  | 0.146 | 0.135 | 0.125 | 0.133 | 0.181 |  | 0.154 | 0.16 | 0.133 | 0.187 | 0.135 |  | 0.17 | 0.228 | 0.191 | 0.152 | 0.131 |  | 0.356 | 0.148 | 0.193 | 0.146 | 0.152 |  | 0.127 | 0.154 | 0.187 | 0.144 | 0.195 |  | 0.146 | 0.146 | 0.191 | 0.142 | 0.123 |  | 0.189 | 0.234 | 0.238 | 0.183 | 0.21 |  | 0.144 | 0.119 | 0.175 | 0.125 | 0.156 |  | 0.17 | 0.109 | 0.133 | 0.173 | 0.17 |  | 0.119 | 0.123 | 0.166 | 0.144 | 0.148 |  | 0.115 | 0.133 | 0.131 | 0.113 | 0.109 |  | 0.142 | 0.117 | 0.103 | 0.127 | 0.119 |  | 0.117 | 0.119 | 0.107 | 0.152 | 0.138 |  | 0.16 | 0.111 | 0.16 | 0.16 | 0.16 |  | 0.129 | 0.127 | 0.125 | 0.103 | 0.16 |  | 0.144 | 0.121 | 0.125 | 0.17 | 0.111 |  | 0.111 | 0.133 | 0.103 | 0.236 | 0.14 |  | 0.226 | 0.125 | 0.138 | 0.117 | 0.109 |  | 0.125 | 0.103 | 0.22 | 0.138 | 0.113 |  | 0.121 | 0.197 | 0.121 | 0.148 | 0.111 |  |  | 0.125 | 0.158 | 0.103 | 0.144 | 0.148 |  | 0.105 | 0.107 | 0.111 | 0.236 | 0.133 |  | 0.255 | 0.129 | 0.117 | 0.142 | 0.195 |  | 0.127 | 0.123 | 0.236 | 0.166 | 0.183 |  | 0.201 | [5 empty] | 0.129 | 0.133 | 0.158 | 0.133 | 0.146 |  | 0.115 | 0.195 | 0.14 | 0.113 | 0.146 |  | 0.135 | 0.117 | 0.162 | 0.164 | 0.148 |  | 0.107 | 0.129 | 0.179 | 0.179 | 0.173 |  | 0.111 | 0.156 | 0.173 | 0.168 | 0.179 |  | 0.181 | 0.185 | 0.189 | 0.185 | 0.175 |  | 0.185 | 0.191 | 0.187 | 0.193 | 0.197 |  | 0.179 | 0.175 | 0.175 | 0.168 | 0.17 |  | 0.173 | 0.181 | 0.185 | 0.177 | 0.177 |  | 0.105 | 0.119 | 0.117 | 0.154 | 0.16 |  | 0.144 | 0.238 | 0.234 | 0.181 | 0.251 |  | 0.115 | 0.179 | 0.127 | 0.146 | 0.127 |  | 0.181 | 0.129 | 0.177 | 0.107 | 0.115 |  | 0.127 | 0.111 | 0.117 | 0.131 | 0.103 |  | 0.127 | 0.166 | 0.166 | 0.113 | 0.144 |  | 0.117 | 0.115 | 0.129 | 0.131 | 0.121 |  | 0.113 | 0.148 | 0.127 | 0.111 | 0.125 |  | 0.125 | 0.144 | 0.164 | 0.113 | 0.127 |  | 0.107 | 0.107 | 0.131 | 0.107 | 0.119 |  | 0.214 | [5 empty] | 0.129 | 0.133 |  |  |  |  | 0.162 | 0.148 | 0.195 | 0.17 | 0.138 | (no penetration) | 0.16 | 0.292 | 0.131 | 0.129 | 0.115 | [7 empty] | 0.131 | 0.146 | 0.119 | 0.131 | 0.113 |  | 0.135 | 0.123 | 0.138 | 0.168 | 0.21 |  | 0.177 | 0.203 | 0.131 | 0.113 | 0.117 |  | 0.135 | 0.206 | 0.14 | 0.148 | 0.156 |  | 0.158 | 0.187 | 0.162 | 0.212 | 0.154 |  | 0.121 | 0.144 | 0.123 | 0.133 | 0.121 |  | 0.121 | 0.14 | 0.133 | 0.193 | 0.103 |  | 0.138 | 0.133 | 0.125 | 0.14 | 0.115 |  | 0.216 | 0.175 | 0.164 | 0.189 | 0.185 |  | 0.152 | 0.154 | 0.183 | 0.115 | 0.14 |  | 0.158 | 0.105 | 0.243 | 0.164 | 0.109 |  | 0.129 | 0.119 | 0.133 | 0.113 | 0.144 |  | 0.131 | 0.119 | 0.129 | 0.133 | 0.125 |  | 0.113 | 0.125 | 0.131 | 0.138 | 0.154 |  | 0.135 | 0.125 | 0.162 | 0.119 | 0.121 |  | 0.144 | 0.158 | 0.203 | 0.168 | 0.105 |  | 0.16 | 0.111 | 0.123 | 0.121 | 0.144 |  | 0.125 | 0.111 | 0.142 | 0.105 | 0.148 |  | 0.131 | 0.105 | 0.117 | 0.115 | 0.154 |  | 0.125 | 0.113 | 0.144 | 0.117 | 0.117 |  | 0.103 | 0.152 | 0.311 | 0.129 | 0.17 |  | 0.545 | 0.144 | 0.243 | 0.154 | 0.201 |  | 0.327 | 0.175 | 0.111 | 0.111 | 0.183 |  | 0.131 | 0.113 | 0.125 | 0.119 | 0.111 |  | 0.144 | 0.113 | 0.146 | 0.146 | 0.146 |  | 0.206 | 0.115 | 0.168 | 0.138 | 0.144 |  | 0.158 | 0.156 | 0.175 | 0.17 | 0.125 |  | 0.142 | 0.216 | 0.142 | 0.135 | 0.127 |  | 0.333 | 0.144 | 0.129 | 0.16 | 0.133 |  | 0.119 | 0.214 | 0.156 | 0.135 | 0.121 |  | 0.166 | [5 empty] | 0.117 | [5 empty] | 0.125 | [5 empty] | 0.189 | [5 empty] | 0.16 | [11 empty] | 0.135 | [5 empty] | 0.105 | [5 empty] | 0.15 | [5 empty] | 0.107 | [5 empty] | 0.111 | 0.117 | 0.107 | 0.105 | 0.133 |  | 0.105 | 0.123 | 0.111 | 0.131 | 0.123 |  | 0.117 | 0.123 | 0.111 | 0.113 | 0.105
0.166 | 0.206 |  |  |  |  | 0.183 | [5 empty] | 0.168 | [5 empty] | 0.129 | 0.17 |  |  |  |  | 0.863 | [5 empty] | 0.127 | 0.156 | 0.133 | 0.109 | 0.197 |  | 0.267 | 0.125 | 0.135 | 0.276 | 0.187 |  | 0.113 | 0.115 | 0.175 | 0.206 | 0.191 |  | 0.133 | 0.175 | 0.168 | 0.201 | 0.154 |  | 0.154 | 0.14 | 0.123 | 0.109 | 0.133 |  | 0.103 | 0.117 | 0.166 | 0.173 | 0.133 |  | 0.158 | 0.15 | 0.162 | 0.148 | 0.133 |  | 0.14 | 0.123 | 0.129 | 0.121 | 0.15 |  | 0.152 | 0.166 | 0.224 | 0.224 | 0.222 |  | 0.117 | 0.156 | 0.17 | 0.14 | 0.175 |  | 0.135 | 0.168 | 0.181 | 0.183 | 0.191 |  | 0.113 | 0.17 | 0.158 | 0.17 | 0.14 |  | 0.129 | 0.127 | 0.16 | 0.156 | 0.162 |  | 0.15 | 0.125 | 0.16 | 0.181 | 0.111 |  | 0.166 | 0.115 | 0.14 | 0.127 | 0.133 |  | 0.187 | 0.156 | 0.177 | 0.146 | 0.255 |  | 0.125 | 0.228 | 0.282 | 0.35 | 0.255 |  | 0.206 | 0.282 | 0.28 | 0.224 | 0.183 |  | 0.177 | 0.224 | 0.185 | 0.212 | 0.191 |  | 0.148 | 0.241 | 0.269 | 0.185 | 0.218 |  | 0.156 | 0.241 | 0.197 | 0.107 | 0.238 |  | 0.164 | 0.162 | 0.17 | 0.142 | 0.142 |  | 0.144 | 0.123 | 0.181 | 0.166 | 0.105 |  | 0.168 | 0.123 | 0.123 | 0.203 | 0.181 |  | 0.17 | 0.179 | 0.125 | 0.119 | 0.105 |  | 0.14 | 0.236 | 0.127 | 0.156 | 0.103 |  | 0.292 | [5 empty] | 0.111 | 0.105 | 0.109 | 0.144 | 0.117 |  | 0.125 | 0.131 | 0.148 | 0.103 | 0.14 |  | 0.148 | 0.125 | 0.119 | 0.154 | 0.144 |  | 0.146 | 0.115 | 0.109 | 0.23 | 0.185 |  | 0.113 | 0.117 | 0.109 | 0.14 | 0.142 |  | 0.17 | 0.154 | 0.216 | 0.177 | 0.197 |  | 0.133 | 0.15 | 0.125 | 0.135 | 0.127 |  | 0.131 | 0.158 | 0.166 | 0.193 | 0.199 |  | 0.121 | 0.166 | 0.16 | 0.245 | 0.199 |  | 0.201 | 0.138 | 0.166 | 0.131 | 0.125 |  | 0.313 | 0.271 | 0.177 | 0.125 | 0.117 |  | 0.364 | 0.313 | 0.15 | 0.111 | 0.103 |  | 0.133 | 0.115 | 0.117 | 0.103 | 0.152 |  | 0.325 | 0.189 | 0.15 | 0.125 | 0.113 |  | 0.218 | 0.115 | 0.125 | 0.197 | 0.148 |  | 0.103 | 0.117 | 0.243 | 0.113 | 0.21 |  | 0.115 | 0.127 | 0.175 | 0.154 | 0.154 |  | 0.129 | 0.144 | 0.105 | 0.247 | 0.15 |  | 0.197 | 0.109 | 0.148 | 0.135 | 0.154 |  | 0.119 | 0.181 | 0.14 | 0.15 | 0.129 |  | 0.164 | 0.226 | 0.156 | 0.216 | 0.133 |  | 0.162 | 0.253 | 0.183 | 0.15 | 0.23 |  | 0.294 | 0.148 | 0.162 | 0.166 | 0.238 |  | 0.183 | 0.21 | 0.146 | 0.125 | 0.189 |  | 0.133 | 0.148 | 0.144 | 0.245 | 0.107 |  | 0.191 | 0.294 | 0.269 | 0.224 | 0.323 |  | 0.113 | 0.131 | 0.187 | 0.103 | 0.175 |  | 0.127 | 0.175 | 0.105 | 0.162 | 0.113 |  | 0.127 | 0.142 | 0.181 | 0.16 | 0.158 |  | 0.135 | 0.115 | 0.144 | 0.119 | 0.105 |  | 0.138 | 0.115 | 0.189 | 0.129 | 0.123 |  | 0.107 | 0.138 | 0.105 | 0.115 | 0.117 |  | 0.119 | 0.15 | 0.121 | 0.121 | 0.208 |  | 0.238 | 0.152 | 0.253 | 0.111 | 0.154 |  | 0.183 | 0.119 | 0.16 | 0.152 | 0.115 |  | 0.123 | 0.133 | 0.107 | 0.133 | 0.206 |  | 0.232 | 0.148 | 0.146 | 0.154 | 0.156 |  | 0.156 | 0.162 | 0.16 | 0.133 | 0.127 |  | 0.218 | 0.154 | 0.15 | 0.152 | 0.131 |  |  | 0.15 | 0.144 | 0.111 | 0.181 | 0.135 |  | 0.103 | 0.232 | 0.156 | 0.199 | 0.228 |  | 0.21 | 0.131 | 0.117 | 0.21 | 0.138 |  | 0.146 | 0.121 | 0.187 | 0.131 | 0.185 |  | 0.183 | [5 empty] | 0.201 | 0.181 | 0.189 | 0.121 | 0.154 |  | 0.111 | 0.152 | 0.156 | 0.115 | 0.129 |  | 0.111 | 0.109 | 0.121 | 0.107 | 0.129 |  | 0.107 | 0.109 | 0.125 | 0.162 | 0.164 |  | 0.113 | 0.156 | 0.177 | 0.183 | 0.179 |  | 0.181 | 0.187 | 0.181 | 0.193 | 0.197 |  | 0.191 | 0.193 | 0.197 | 0.195 | 0.199 |  | 0.185 | 0.177 | 0.179 | 0.181 | 0.187 |  | 0.173 | 0.183 | 0.185 | 0.181 | 0.181 |  | 0.156 | 0.183 | 0.173 | 0.129 | 0.129 |  | 0.206 | 0.284 | 0.304 | 0.173 | 0.121 |  | 0.17 | 0.109 | 0.117 | 0.166 | 0.113 |  | 0.249 | 0.181 | 0.16 | 0.166 | 0.129 |  | 0.121 | 0.189 | 0.189 | 0.135 | 0.117 |  | 0.158 | 0.148 | 0.148 | 0.121 | 0.201 |  | 0.201 | 0.177 | 0.148 | 0.156 | 0.14 |  | 0.107 | 0.206 | 0.173 | 0.138 | 0.187 |  | 0.168 | 0.166 | 0.193 | 0.226 | 0.15 |  | 0.121 | 0.111 | 0.129 | 0.16 | 0.131 |  | 0.16 | [5 empty] | 0.129 | 0.135 |  |  |  |  | 0.177 | 0.158 | 0.185 | 0.175 | 0.111 |  | 0.123 | 0.327 | 0.121 | 0.152 | 0.119 | [7 empty] | 0.127 | 0.201 | 0.292 | 0.144 | 0.191 |  | 0.168 | 0.183 | 0.142 | 0.218 | 0.125 |  | 0.193 | 0.173 | 0.164 | 0.103 | 0.166 |  | 0.17 | 0.166 | 0.177 | 0.105 | 0.15 |  | 0.17 | 0.181 | 0.15 | 0.166 | 0.191 |  | 0.228 | 0.131 | 0.111 | 0.105 | 0.127 |  | 0.121 | 0.107 | 0.222 | 0.234 | 0.253 |  | 0.222 | 0.168 | 0.133 | 0.181 | 0.152 |  | 0.189 | 0.214 | 0.193 | 0.173 | 0.195 |  | 0.105 | 0.105 | 0.115 | 0.111 | 0.125 |  | 0.133 | 0.181 | 0.152 | 0.129 | 0.177 |  | 0.14 | 0.152 | 0.148 | 0.187 | 0.177 |  | 0.105 | 0.175 | 0.121 | 0.214 | 0.138 |  | 0.187 | 0.125 | 0.119 | 0.138 | 0.129 |  | 0.162 | 0.121 | 0.113 | 0.135 | 0.15 |  | 0.148 | 0.162 | 0.226 | 0.125 | 0.115 |  | 0.115 | 0.14 | 0.121 | 0.152 | 0.103 |  | 0.133 | 0.14 | 0.146 | 0.158 | 0.158 |  | 0.121 | 0.152 | 0.111 | 0.123 | 0.125 |  | 0.125 | 0.135 | 0.175 | 0.119 | 0.129 |  | 0.119 | 0.113 | 0.21 | 0.199 | 0.17 |  | 0.556 | 0.29 | 0.183 | 0.138 | 0.304 |  | 0.315 | 0.144 | 0.168 | 0.121 | 0.131 |  | 0.115 | 0.103 | 0.138 | 0.105 | 0.131 |  | 0.125 | 0.146 | 0.131 | 0.173 | 0.294 |  | 0.245 | 0.107 | 0.14 | 0.16 | 0.193 |  | 0.129 | 0.115 | 0.185 | 0.16 | 0.109 |  | 0.234 | 0.144 | 0.148 | 0.103 | 0.113 | Broken | 0.222 | 0.115 | 0.15 | 0.177 | 0.195 |  | 0.121 | 0.16 | 0.131 | 0.148 | 0.138 | Broken | 0.201 | [5 empty] | 0.173 | [5 empty] | 0.146 | [5 empty] | 0.191 | [5 empty] | 0.183 | [11 empty] | 0.119 | [5 empty] | 0.133 | [5 empty] | 0.164 | [5 empty] | 0.125 | [5 empty] | 0.113 | 0.14 | 0.103 | 0.135 | 0.123 |  | 0.119 | 0.105 | 0.121 | 0.129 | 0.129 |  | 0.109 | 0.123 | 0.109 | 0.103 | 0.127
0.185 | 0.224 |  |  |  |  | 0.218 | [5 empty] | 0.179 | [5 empty] | 0.14 | 0.21 |  |  |  |  | 0.918 | [5 empty] | 0.133 | 0.195 | 0.181 | 0.166 | 0.175 |  | 0.218 | 0.193 | 0.197 | 0.189 | 0.284 |  | 0.111 | 0.226 | 0.197 | 0.21 | 0.175 |  | 0.193 | 0.121 | 0.142 | 0.166 | 0.148 |  | 0.135 | 0.158 | 0.135 | 0.107 | 0.123 |  | 0.111 | 0.123 | 0.158 | 0.179 | 0.117 |  | 0.164 | 0.144 | 0.179 | 0.146 | 0.113 |  | 0.181 | 0.197 | 0.121 | 0.173 | 0.113 |  | 0.133 | 0.15 | 0.21 | 0.21 | 0.265 |  | 0.115 | 0.179 | 0.119 | 0.121 | 0.162 |  | 0.142 | 0.164 | 0.22 | 0.255 | 0.185 |  | 0.181 | 0.201 | 0.144 | 0.199 | 0.121 |  | 0.107 | 0.146 | 0.121 | 0.177 | 0.199 |  | 0.121 | 0.177 | 0.183 | 0.23 | 0.103 |  | 0.181 | 0.154 | 0.129 | 0.17 | 0.103 |  | 0.183 | 0.249 | 0.158 | 0.173 | 0.263 |  | 0.131 | 0.304 | 0.28 | 0.276 | 0.276 |  | 0.195 | 0.255 | 0.243 | 0.317 | 0.294 |  | 0.187 | 0.276 | 0.214 | 0.228 | 0.197 |  | 0.177 | 0.232 | 0.278 | 0.214 | 0.185 |  | 0.144 | 0.206 | 0.197 | 0.234 | 0.216 |  | 0.193 | 0.241 | 0.226 | 0.121 | 0.129 |  | 0.142 | 0.129 | 0.123 | 0.129 | 0.138 |  | 0.187 | 0.105 | 0.119 | 0.243 | 0.183 |  | 0.238 | 0.142 | 0.152 | 0.228 | 0.201 |  | 0.164 | 0.22 | 0.193 | 0.189 | 0.15 |  | 0.484 | [5 empty] | 0.123 | 0.119 | 0.127 | 0.146 | 0.146 |  | 0.14 | 0.133 | 0.135 | 0.113 | 0.154 |  | 0.14 | 0.121 | 0.121 | 0.187 | 0.133 |  | 0.117 | 0.103 | 0.142 | 0.154 | 0.168 |  | 0.123 | 0.117 | 0.123 | 0.187 | 0.129 |  | 0.236 | 0.187 | 0.152 | 0.144 | 0.164 |  | 0.111 | 0.14 | 0.144 | 0.138 | 0.111 |  | 0.138 | 0.216 | 0.203 | 0.183 | 0.16 |  | 0.164 | 0.152 | 0.17 | 0.236 | 0.183 |  | 0.265 | 0.146 | 0.189 | 0.138 | 0.131 |  | 0.276 | 0.247 | 0.15 | 0.107 | 0.111 |  | 0.387 | 0.292 | 0.148 | 0.125 | 0.107 |  | 0.142 | 0.105 | 0.133 | 0.14 | 0.125 |  | 0.352 | 0.216 | 0.14 | 0.146 | 0.109 |  | 0.222 | 0.216 | 0.148 | 0.201 | 0.179 |  | 0.103 | 0.164 | 0.214 | 0.156 | 0.265 |  | 0.111 | 0.129 | 0.125 | 0.183 | 0.16 |  | 0.135 | 0.144 | 0.177 | 0.146 | 0.166 |  | 0.154 | 0.158 | 0.113 | 0.208 | 0.181 |  | 0.183 | 0.181 | 0.129 | 0.164 | 0.148 |  | 0.203 | 0.267 | 0.273 | 0.243 | 0.203 |  | 0.181 | 0.253 | 0.319 | 0.282 | 0.257 |  | 0.282 | 0.22 | 0.173 | 0.22 | 0.197 |  | 0.226 | 0.166 | 0.15 | 0.127 | 0.131 |  | 0.14 | 0.224 | 0.148 | 0.206 | 0.214 |  | 0.28 | 0.348 | 0.148 | 0.243 | 0.271 |  | 0.158 | 0.185 | 0.234 | 0.129 | 0.123 |  | 0.181 | 0.129 | 0.21 | 0.197 | 0.193 |  | 0.197 | 0.14 | 0.105 | 0.154 | 0.243 |  | 0.125 | 0.123 | 0.123 | 0.113 | 0.127 |  | 0.133 | 0.127 | 0.197 | 0.127 | 0.197 |  | 0.119 | 0.121 | 0.142 | 0.156 | 0.135 |  | 0.16 | 0.127 | 0.152 | 0.152 | 0.109 |  | 0.15 | 0.195 | 0.177 | 0.224 | 0.15 |  | 0.175 | 0.133 | 0.152 | 0.17 | 0.117 |  | 0.131 | 0.201 | 0.103 | 0.162 | 0.173 |  | 0.175 | 0.185 | 0.168 | 0.16 | 0.127 |  | 0.201 | 0.168 | 0.148 | 0.181 | 0.23 |  | 0.156 | 0.105 | 0.129 | 0.142 | 0.144 |  |  | 0.164 | 0.154 | 0.127 | 0.212 | 0.146 |  | 0.187 | 0.17 | 0.183 | 0.144 | 0.156 |  | 0.261 | 0.154 | 0.119 | 0.226 | 0.129 |  | 0.173 | 0.115 | 0.177 | 0.158 | 0.189 |  | 0.162 | [5 empty] | 0.148 | 0.146 | 0.166 | 0.115 | 0.14 |  | 0.111 | 0.168 | 0.138 | 0.133 | 0.23 |  | 0.103 | 0.119 | 0.113 | 0.236 | 0.203 |  | 0.105 | 0.16 | 0.201 | 0.14 | 0.133 |  | 0.125 | 0.15 | 0.168 | 0.181 | 0.183 |  | 0.179 | 0.189 | 0.187 | 0.195 | 0.189 |  | 0.197 | 0.193 | 0.191 | 0.193 | 0.197 |  | 0.173 | 0.17 | 0.177 | 0.175 | 0.179 |  | 0.187 | 0.183 | 0.181 | 0.181 | 0.179 |  | 0.103 | 0.125 | 0.125 | 0.201 | 0.193 |  | 0.156 | 0.206 | 0.177 | 0.16 | 0.111 |  | 0.146 | 0.135 | 0.203 | 0.117 | 0.121 |  | 0.222 | 0.142 | 0.245 | 0.109 | 0.109 |  | 0.142 | 0.14 | 0.133 | 0.103 | 0.148 |  | 0.154 | 0.168 | 0.168 | 0.224 | 0.181 |  | 0.218 | 0.199 | 0.199 | 0.111 | 0.115 |  | 0.224 | 0.156 | 0.119 | 0.16 | 0.119 |  | 0.203 | 0.23 | 0.187 | 0.121 | 0.183 |  | 0.105 | 0.121 | 0.129 | 0.142 | 0.103 |  | 0.241 | [5 empty] | 0.125 | 0.158 |  |  |  |  | 0.201 | 0.142 | 0.203 | 0.179 | 0.152 |  | 0.201 | 0.296 | 0.156 | 0.177 | 0.123 | [7 empty] | 0.131 | 0.197 | 0.154 | 0.185 | 0.189 |  | 0.253 | 0.166 | 0.115 | 0.179 | 0.183 |  | 0.189 | 0.201 | 0.146 | 0.119 | 0.152 |  | 0.173 | 0.144 | 0.228 | 0.191 | 0.173 |  | 0.113 | 0.253 | 0.166 | 0.187 | 0.154 |  | 0.22 | 0.166 | 0.14 | 0.107 | 0.103 |  | 0.154 | 0.125 | 0.115 | 0.15 | 0.144 |  | 0.135 | 0.177 | 0.179 | 0.125 | 0.127 |  | 0.21 | 0.21 | 0.216 | 0.201 | 0.183 |  | 0.15 | 0.131 | 0.113 | 0.168 | 0.129 |  | 0.185 | 0.142 | 0.16 | 0.142 | 0.135 |  | 0.152 | 0.148 | 0.168 | 0.115 | 0.129 |  | 0.241 | 0.175 | 0.175 | 0.212 | 0.135 |  | 0.208 | 0.148 | 0.119 | 0.133 | 0.16 |  | 0.152 | 0.135 | 0.133 | 0.168 | 0.133 |  | 0.154 | 0.183 | 0.218 | 0.197 | 0.152 |  | 0.135 | 0.133 | 0.148 | 0.123 | 0.127 |  | 0.129 | 0.129 | 0.142 | 0.113 | 0.131 |  | 0.133 | 0.154 | 0.125 | 0.133 | 0.15 |  | 0.109 | 0.109 | 0.156 | 0.206 | 0.142 |  | 0.127 | 0.203 | 0.284 | 0.125 | 0.187 |  | 0.547 | 0.276 | 0.142 | 0.226 | 0.177 |  | 0.339 | 0.158 | 0.125 | 0.127 | 0.199 |  | 0.177 | 0.107 | 0.142 | 0.121 | 0.135 |  | 0.109 | 0.164 | 0.115 | 0.144 | 0.156 |  | 0.166 | 0.199 | 0.173 | 0.168 | 0.189 |  | 0.144 | 0.241 | 0.23 | 0.23 | 0.185 |  | 0.238 | 0.208 | 0.158 | 0.115 | 0.105 |  | 0.257 | 0.166 | 0.241 | 0.294 | 0.22 |  | 0.117 | 0.199 | 0.278 | 0.166 | 0.162 |  | 0.317 | [5 empty] | 0.164 | [5 empty] | 0.16 | [5 empty] | 0.243 | [5 empty] | 0.121 | [11 empty] | 0.197 | [5 empty] | 0.127 | [5 empty] | 0.208 | [5 empty] | 0.123 | [5 empty] | 0.109 | 0.107 | 0.109 | 0.105 | 0.138 |  | 0.109 | 0.109 | 0.129 | 0.119 | 0.107 |  | 0.115 | 0.117 | 0.109 | 0.121 | 0.121
0.181 | 0.243 |  |  |  |  | 0.208 | [5 empty] | 0.146 | [5 empty] | 0.133 | 0.208 |  |  |  |  | 0.91 | [5 empty] | 0.135 | 0.191 | 0.185 | 0.195 | 0.201 |  | 0.243 | 0.241 | 0.185 | 0.311 | 0.236 |  | 0.127 | 0.261 | 0.241 | 0.255 | 0.257 |  | 0.158 | 0.156 | 0.166 | 0.164 | 0.133 |  | 0.166 | 0.154 | 0.156 | 0.142 | 0.14 |  | 0.166 | 0.199 | 0.152 | 0.212 | 0.129 |  | 0.193 | 0.203 | 0.14 | 0.15 | 0.158 |  | 0.133 | 0.173 | 0.179 | 0.177 | 0.162 |  | 0.105 | 0.251 | 0.226 | 0.267 | 0.241 |  | 0.115 | 0.131 | 0.129 | 0.162 | 0.129 |  | 0.158 | 0.222 | 0.259 | 0.228 | 0.183 |  | 0.191 | 0.166 | 0.152 | 0.197 | 0.127 |  | 0.123 | 0.181 | 0.119 | 0.175 | 0.191 |  | 0.109 | 0.164 | 0.175 | 0.133 | 0.125 |  | 0.195 | 0.193 | 0.14 | 0.173 | 0.103 |  | 0.183 | 0.232 | 0.228 | 0.201 | 0.247 |  | 0.123 | 0.319 | 0.257 | 0.296 | 0.292 |  | 0.183 | 0.265 | 0.313 | 0.267 | 0.282 |  | 0.181 | 0.259 | 0.214 | 0.226 | 0.236 |  | 0.203 | 0.255 | 0.175 | 0.218 | 0.201 |  | 0.133 | 0.292 | 0.203 | 0.173 | 0.222 |  | 0.226 | 0.23 | 0.218 | 0.146 | 0.105 |  | 0.179 | 0.179 | 0.119 | 0.115 | 0.144 |  | 0.21 | 0.15 | 0.135 | 0.261 | 0.216 |  | 0.148 | 0.16 | 0.113 | 0.222 | 0.125 |  | 0.156 | 0.236 | 0.216 | 0.21 | 0.131 |  | 0.527 | [5 empty] | 0.107 | 0.111 | 0.133 | 0.138 | 0.135 |  | 0.154 | 0.123 | 0.14 | 0.109 | 0.183 |  | 0.133 | 0.115 | 0.16 | 0.222 | 0.154 |  | 0.15 | 0.131 | 0.177 | 0.156 | 0.206 |  | 0.154 | 0.133 | 0.197 | 0.177 | 0.111 |  | 0.271 | 0.241 | 0.179 | 0.158 | 0.15 |  | 0.131 | 0.138 | 0.185 | 0.138 | 0.117 |  | 0.142 | 0.255 | 0.212 | 0.166 | 0.208 |  | 0.185 | 0.168 | 0.228 | 0.236 | 0.183 |  | 0.222 | 0.187 | 0.179 | 0.16 | 0.154 |  | 0.292 | 0.271 | 0.129 | 0.148 | 0.111 |  | 0.358 | 0.317 | 0.175 | 0.109 | 0.115 |  | 0.142 | 0.107 | 0.121 | 0.14 | 0.117 |  | 0.376 | 0.214 | 0.164 | 0.133 | 0.133 |  | 0.226 | 0.201 | 0.152 | 0.179 | 0.154 |  | 0.138 | 0.183 | 0.228 | 0.191 | 0.29 |  | 0.14 | 0.158 | 0.168 | 0.197 | 0.222 |  | 0.127 | 0.22 | 0.135 | 0.158 | 0.22 |  | 0.185 | 0.187 | 0.17 | 0.222 | 0.224 |  | 0.191 | 0.28 | 0.185 | 0.284 | 0.179 |  | 0.216 | 0.255 | 0.23 | 0.234 | 0.216 |  | 0.226 | 0.348 | 0.253 | 0.181 | 0.212 |  | 0.335 | 0.267 | 0.232 | 0.206 | 0.234 |  | 0.243 | 0.173 | 0.224 | 0.181 | 0.212 |  | 0.16 | 0.206 | 0.17 | 0.166 | 0.17 |  | 0.284 | 0.107 | 0.321 | 0.23 | 0.376 |  | 0.148 | 0.271 | 0.249 | 0.173 | 0.14 |  | 0.164 | 0.195 | 0.144 | 0.214 | 0.144 |  | 0.15 | 0.185 | 0.107 | 0.111 | 0.189 |  | 0.129 | 0.113 | 0.133 | 0.115 | 0.113 |  | 0.144 | 0.117 | 0.177 | 0.138 | 0.193 |  | 0.109 | 0.181 | 0.142 | 0.177 | 0.138 |  | 0.16 | 0.16 | 0.115 | 0.115 | 0.164 |  | 0.177 | 0.16 | 0.17 | 0.193 | 0.144 |  | 0.162 | 0.129 | 0.154 | 0.193 | 0.125 |  | 0.127 | 0.189 | 0.162 | 0.187 | 0.187 |  | 0.175 | 0.206 | 0.138 | 0.199 | 0.15 |  | 0.197 | 0.267 | 0.224 | 0.181 | 0.135 |  | 0.144 | 0.156 | 0.236 | 0.162 | 0.16 |  |  | 0.216 | 0.148 | 0.146 | 0.199 | 0.197 |  | 0.164 | 0.109 | 0.199 | 0.177 | 0.177 |  | 0.133 | 0.185 | 0.121 | 0.154 | 0.214 |  | 0.166 | 0.135 | 0.175 | 0.146 | 0.259 |  | 0.216 | [5 empty] | 0.142 | 0.166 | 0.162 | 0.146 | 0.201 |  | 0.138 | 0.255 | 0.14 | 0.144 | 0.17 |  | 0.166 | 0.115 | 0.212 | 0.14 | 0.129 |  | 0.164 | 0.146 | 0.142 | 0.238 | 0.224 |  | 0.129 | 0.154 | 0.179 | 0.173 | 0.191 |  | 0.177 | 0.183 | 0.181 | 0.189 | 0.191 |  | 0.183 | 0.191 | 0.195 | 0.201 | 0.199 |  | 0.166 | 0.187 | 0.181 | 0.177 | 0.175 |  | 0.181 | 0.177 | 0.177 | 0.177 | 0.181 |  | 0.146 | 0.191 | 0.105 | 0.115 | 0.14 |  | 0.298 | 0.127 | 0.135 | 0.236 | 0.273 |  | 0.135 | 0.103 | 0.115 | 0.113 | 0.107 |  | 0.173 | 0.105 | 0.131 | 0.164 | 0.103 |  | 0.152 | 0.123 | 0.185 | 0.113 | 0.152 |  | 0.212 | 0.179 | 0.179 | 0.105 | 0.175 |  | 0.16 | 0.212 | 0.179 | 0.138 | 0.138 |  | 0.214 | 0.175 | 0.173 | 0.129 | 0.164 |  | 0.175 | 0.195 | 0.17 | 0.255 | 0.138 |  | 0.123 | 0.103 | 0.103 | 0.121 | 0.119 |  | 0.247 | [5 empty] | 0.131 | 0.156 |  |  |  |  | 0.226 | 0.138 | 0.195 | 0.177 | 0.183 |  | 0.156 | 0.323 | 0.179 | 0.236 | 0.146 | [7 empty] | 0.164 | 0.14 | 0.226 | 0.203 | 0.115 |  | 0.278 | 0.199 | 0.22 | 0.193 | 0.107 |  | 0.214 | 0.23 | 0.203 | 0.129 | 0.138 |  | 0.203 | 0.234 | 0.257 | 0.129 | 0.193 |  | 0.195 | 0.261 | 0.173 | 0.241 | 0.152 |  | 0.321 | 0.177 | 0.103 | 0.113 | 0.125 |  | 0.105 | 0.117 | 0.109 | 0.142 | 0.109 |  | 0.109 | 0.241 | 0.191 | 0.162 | 0.162 |  | 0.259 | 0.236 | 0.228 | 0.191 | 0.199 |  | 0.15 | 0.154 | 0.129 | 0.152 | 0.144 |  | 0.177 | 0.197 | 0.21 | 0.179 | 0.208 |  | 0.168 | 0.16 | 0.133 | 0.216 | 0.173 |  | 0.292 | 0.16 | 0.168 | 0.226 | 0.21 |  | 0.195 | 0.111 | 0.105 | 0.195 | 0.15 |  | 0.152 | 0.113 | 0.164 | 0.156 | 0.15 |  | 0.166 | 0.23 | 0.212 | 0.185 | 0.135 |  | 0.125 | 0.154 | 0.175 | 0.154 | 0.123 |  | 0.131 | 0.179 | 0.158 | 0.127 | 0.123 |  | 0.131 | 0.179 | 0.15 | 0.109 | 0.129 |  | 0.117 | 0.123 | 0.164 | 0.191 | 0.177 |  | 0.197 | 0.278 | 0.296 | 0.306 | 0.195 |  | 0.543 | 0.193 | 0.203 | 0.191 | 0.232 |  | 0.35 | 0.148 | 0.138 | 0.133 | 0.224 |  | 0.158 | 0.115 | 0.138 | 0.125 | 0.131 |  | 0.119 | 0.117 | 0.129 | 0.162 | 0.16 |  | 0.17 | 0.177 | 0.146 | 0.22 | 0.189 |  | 0.187 | 0.238 | 0.282 | 0.241 | 0.216 |  | 0.206 | 0.218 | 0.125 | 0.17 | 0.121 |  | 0.321 | 0.156 | 0.218 | 0.241 | 0.14 |  | 0.173 | 0.245 | 0.197 | 0.17 | 0.191 |  | 0.358 | [5 empty] | 0.232 | [5 empty] | 0.113 | [5 empty] | 0.21 | [5 empty] | 0.16 | [11 empty] | 0.179 | [5 empty] | 0.105 | [5 empty] | 0.257 | [5 empty] | 0.183 | [5 empty] | 0.123 | 0.115 | 0.113 | 0.154 | 0.154 |  | 0.107 | 0.103 | 0.117 | 0.107 | 0.105 |  | 0.129 | 0.103 | 0.103 | 0.113 | 0.117
0.206 | 0.222 |  |  |  |  | 0.232 | [5 empty] | 0.177 | [5 empty] | 0.177 | 0.23 |  |  |  |  | 0.84 | [5 empty] | 0.206 | 0.206 | 0.197 | 0.199 | 0.232 |  | 0.282 | 0.199 | 0.257 | 0.259 | 0.249 |  | 0.187 | 0.218 | 0.261 | 0.253 | 0.253 |  | 0.183 | 0.138 | 0.187 | 0.175 | 0.144 |  | 0.166 | 0.154 | 0.156 | 0.15 | 0.16 |  | 0.234 | 0.212 | 0.14 | 0.185 | 0.129 |  | 0.236 | 0.234 | 0.164 | 0.166 | 0.187 |  | 0.142 | 0.261 | 0.214 | 0.238 | 0.148 |  | 0.123 | 0.253 | 0.238 | 0.249 | 0.29 |  | 0.127 | 0.15 | 0.111 | 0.135 | 0.115 |  | 0.206 | 0.253 | 0.261 | 0.23 | 0.224 |  | 0.127 | 0.179 | 0.203 | 0.22 | 0.179 |  | 0.129 | 0.191 | 0.113 | 0.22 | 0.23 |  | 0.117 | 0.197 | 0.203 | 0.21 | 0.133 |  | 0.251 | 0.193 | 0.148 | 0.193 | 0.111 |  | 0.232 | 0.191 | 0.197 | 0.253 | 0.216 |  | 0.127 | 0.313 | 0.35 | 0.3 | 0.296 |  | 0.199 | 0.302 | 0.335 | 0.261 | 0.341 |  | 0.21 | 0.273 | 0.286 | 0.243 | 0.228 |  | 0.216 | 0.234 | 0.206 | 0.317 | 0.23 |  | 0.195 | 0.263 | 0.232 | 0.214 | 0.224 |  | 0.201 | 0.292 | 0.247 | 0.125 | 0.146 |  | 0.208 | 0.17 | 0.168 | 0.146 | 0.123 |  | 0.216 | 0.142 | 0.16 | 0.259 | 0.257 |  | 0.109 | 0.156 | 0.208 | 0.263 | 0.15 |  | 0.197 | 0.35 | 0.208 | 0.201 | 0.127 |  | 0.626 | [5 empty] | 0.181 | 0.123 | 0.129 | 0.208 | 0.131 |  | 0.109 | 0.121 | 0.154 | 0.119 | 0.17 |  | 0.185 | 0.125 | 0.164 | 0.218 | 0.234 |  | 0.193 | 0.105 | 0.234 | 0.135 | 0.168 |  | 0.117 | 0.123 | 0.206 | 0.129 | 0.133 |  | 0.224 | 0.243 | 0.189 | 0.212 | 0.179 |  | 0.113 | 0.166 | 0.218 | 0.173 | 0.179 |  | 0.135 | 0.189 | 0.251 | 0.23 | 0.224 |  | 0.22 | 0.17 | 0.251 | 0.249 | 0.181 |  | 0.241 | 0.191 | 0.199 | 0.177 | 0.164 |  | 0.296 | 0.263 | 0.135 | 0.15 | 0.109 |  | 0.383 | 0.339 | 0.228 | 0.133 | 0.109 |  | 0.107 | 0.119 | 0.129 | 0.131 | 0.107 |  | 0.379 | 0.251 | 0.158 | 0.173 | 0.175 |  | 0.241 | 0.208 | 0.14 | 0.222 | 0.28 |  | 0.105 | 0.187 | 0.243 | 0.216 | 0.236 |  | 0.129 | 0.156 | 0.249 | 0.197 | 0.226 |  | 0.14 | 0.238 | 0.142 | 0.168 | 0.255 |  | 0.177 | 0.224 | 0.187 | 0.23 | 0.238 |  | 0.232 | 0.265 | 0.203 | 0.282 | 0.21 |  | 0.245 | 0.331 | 0.3 | 0.267 | 0.261 |  | 0.306 | 0.271 | 0.319 | 0.197 | 0.214 |  | 0.397 | 0.28 | 0.263 | 0.251 | 0.273 |  | 0.189 | 0.238 | 0.191 | 0.123 | 0.313 |  | 0.179 | 0.276 | 0.189 | 0.168 | 0.127 |  | 0.339 | 0.381 | 0.212 | 0.28 | 0.362 |  | 0.164 | 0.28 | 0.286 | 0.148 | 0.162 |  | 0.107 | 0.105 | 0.109 | 0.131 | 0.121 |  | 0.17 | 0.162 | 0.17 | 0.259 | 0.144 |  | 0.125 | 0.131 | 0.152 | 0.119 | 0.127 |  | 0.15 | 0.138 | 0.156 | 0.16 | 0.166 |  | 0.121 | 0.212 | 0.14 | 0.206 | 0.175 |  | 0.111 | 0.107 | 0.16 | 0.16 | 0.201 |  | 0.156 | 0.206 | 0.214 | 0.298 | 0.146 |  | 0.175 | 0.175 | 0.181 | 0.253 | 0.154 |  | 0.164 | 0.152 | 0.189 | 0.183 | 0.224 |  | 0.197 | 0.222 | 0.189 | 0.191 | 0.133 |  | 0.162 | 0.296 | 0.201 | 0.216 | 0.144 |  | 0.183 | 0.127 | 0.195 | 0.197 | 0.146 |  |  | 0.251 | 0.183 | 0.193 | 0.228 | 0.206 |  | 0.14 | 0.175 | 0.339 | 0.201 | 0.193 |  | 0.164 | 0.195 | 0.173 | 0.17 | 0.257 |  | 0.191 | 0.133 | 0.156 | 0.234 | 0.271 |  | 0.23 | [5 empty] | 0.168 | 0.222 | 0.23 | 0.179 | 0.241 |  | 0.15 | 0.222 | 0.222 | 0.156 | 0.191 |  | 0.224 | 0.199 | 0.191 | 0.103 | 0.127 |  | 0.156 | 0.189 | 0.166 | 0.185 | 0.203 |  | 0.105 | 0.162 | 0.187 | 0.179 | 0.191 |  | 0.183 | 0.183 | 0.185 | 0.185 | 0.193 |  | 0.195 | 0.191 | 0.193 | 0.191 | 0.203 |  | 0.179 | 0.189 | 0.175 | 0.179 | 0.17 |  | 0.181 | 0.179 | 0.181 | 0.179 | 0.179 |  | 0.111 | 0.199 | 0.105 | 0.162 | 0.119 |  | 0.154 | 0.152 | 0.195 | 0.329 | 0.123 |  | 0.183 | 0.121 | 0.103 | 0.105 | 0.125 |  | 0.195 | 0.129 | 0.129 | 0.129 | 0.127 |  | 0.158 | 0.133 | 0.201 | 0.113 | 0.168 |  | 0.208 | 0.228 | 0.228 | 0.125 | 0.17 |  | 0.175 | 0.216 | 0.218 | 0.177 | 0.133 |  | 0.214 | 0.214 | 0.189 | 0.148 | 0.173 |  | 0.168 | 0.185 | 0.234 | 0.226 | 0.23 |  | 0.146 | 0.105 | 0.121 | 0.121 | 0.158 |  | 0.28 | [5 empty] | 0.125 | 0.164 |  |  |  |  | 0.315 | 0.152 | 0.214 | 0.226 | 0.183 |  | 0.168 | 0.323 | 0.16 | 0.226 | 0.148 | [7 empty] | 0.177 | 0.189 | 0.269 | 0.236 | 0.119 |  | 0.317 | 0.206 | 0.109 | 0.121 | 0.197 |  | 0.243 | 0.241 | 0.191 | 0.158 | 0.197 |  | 0.317 | 0.302 | 0.241 | 0.179 | 0.197 |  | 0.243 | 0.267 | 0.146 | 0.269 | 0.185 |  | 0.234 | 0.189 | 0.123 | 0.115 | 0.117 |  | 0.15 | 0.166 | 0.127 | 0.177 | 0.133 |  | 0.177 | 0.228 | 0.189 | 0.16 | 0.162 |  | 0.253 | 0.263 | 0.22 | 0.255 | 0.193 |  | 0.156 | 0.175 | 0.111 | 0.111 | 0.173 |  | 0.282 | 0.273 | 0.206 | 0.208 | 0.21 |  | 0.208 | 0.156 | 0.129 | 0.173 | 0.156 |  | 0.271 | 0.175 | 0.253 | 0.224 | 0.243 |  | 0.181 | 0.195 | 0.148 | 0.154 | 0.226 |  | 0.21 | 0.15 | 0.164 | 0.185 | 0.187 |  | 0.17 | 0.232 | 0.224 | 0.23 | 0.195 |  | 0.232 | 0.17 | 0.222 | 0.146 | 0.164 |  | 0.154 | 0.197 | 0.135 | 0.156 | 0.117 |  | 0.156 | 0.197 | 0.228 | 0.113 | 0.152 |  | 0.142 | 0.131 | 0.138 | 0.175 | 0.253 |  | 0.276 | 0.339 | 0.292 | 0.251 | 0.249 |  | 0.558 | 0.201 | 0.191 | 0.152 | 0.224 |  | 0.344 | 0.175 | 0.183 | 0.206 | 0.247 |  | 0.222 | 0.115 | 0.152 | 0.113 | 0.135 |  | 0.168 | 0.191 | 0.146 | 0.146 | 0.135 |  | 0.156 | 0.175 | 0.15 | 0.286 | 0.232 |  | 0.189 | 0.21 | 0.267 | 0.319 | 0.311 |  | 0.263 | 0.249 | 0.121 | 0.119 | 0.105 |  | 0.329 | 0.179 | 0.154 | 0.212 | 0.185 |  | 0.197 | 0.317 | 0.292 | 0.183 | 0.22 |  | 0.327 | [5 empty] | 0.362 | [5 empty] | 0.166 | [5 empty] | 0.222 | [5 empty] | 0.173 | [11 empty] | 0.166 | [5 empty] | 0.107 | [5 empty] | 0.393 | [5 empty] | 0.201 | [5 empty] | 0.107 | 0.129 | 0.107 | 0.15 | 0.117 |  | 0.109 | 0.105 | 0.117 | 0.119 | 0.109 |  | 0.125 | 0.103 | 0.105 | 0.109 | 0.107
0.247 | 0.271 |  |  |  |  | 0.228 | [5 empty] | 0.208 | [5 empty] | 0.156 | 0.245 |  |  |  |  | 0.819 | [5 empty] | 0.218 | 0.214 | 0.193 | 0.23 | 0.236 |  | 0.257 | 0.208 | 0.228 | 0.232 | 0.241 |  | 0.119 | 0.214 | 0.251 | 0.247 | 0.245 |  | 0.175 | 0.162 | 0.199 | 0.185 | 0.156 |  | 0.177 | 0.17 | 0.168 | 0.201 | 0.162 |  | 0.265 | 0.319 | 0.164 | 0.234 | 0.133 |  | 0.228 | 0.168 | 0.197 | 0.216 | 0.218 |  | 0.22 | 0.232 | 0.212 | 0.226 | 0.197 |  | 0.103 | 0.3 | 0.292 | 0.232 | 0.325 |  | 0.245 | 0.14 | 0.146 | 0.158 | 0.158 |  | 0.232 | 0.259 | 0.238 | 0.214 | 0.257 |  | 0.156 | 0.191 | 0.241 | 0.212 | 0.187 |  | 0.109 | 0.148 | 0.135 | 0.247 | 0.234 |  | 0.123 | 0.265 | 0.232 | 0.21 | 0.152 |  | 0.243 | 0.203 | 0.191 | 0.245 | 0.127 |  | 0.249 | 0.212 | 0.22 | 0.267 | 0.278 |  | 0.15 | 0.306 | 0.313 | 0.397 | 0.298 |  | 0.193 | 0.346 | 0.284 | 0.296 | 0.311 |  | 0.203 | 0.315 | 0.278 | 0.265 | 0.245 |  | 0.199 | 0.189 | 0.214 | 0.269 | 0.247 |  | 0.232 | 0.243 | 0.261 | 0.222 | 0.232 |  | 0.232 | 0.282 | 0.288 | 0.107 | 0.162 |  | 0.193 | 0.226 | 0.133 | 0.142 | 0.119 |  | 0.241 | 0.117 | 0.133 | 0.125 | 0.255 |  | 0.103 | 0.212 | 0.131 | 0.214 | 0.185 |  | 0.179 | 0.321 | 0.197 | 0.216 | 0.105 |  | 0.673 | [5 empty] | 0.16 | 0.129 | 0.142 | 0.21 | 0.105 |  | 0.148 | 0.117 | 0.148 | 0.125 | 0.142 |  | 0.23 | 0.15 | 0.177 | 0.208 | 0.216 |  | 0.241 | 0.131 | 0.259 | 0.173 | 0.265 |  | 0.15 | 0.162 | 0.175 | 0.154 | 0.133 |  | 0.21 | 0.234 | 0.21 | 0.206 | 0.177 |  | 0.17 | 0.144 | 0.154 | 0.15 | 0.203 |  | 0.179 | 0.236 | 0.251 | 0.218 | 0.28 |  | 0.267 | 0.181 | 0.222 | 0.286 | 0.216 |  | 0.284 | 0.226 | 0.206 | 0.228 | 0.193 |  | 0.333 | 0.265 | 0.173 | 0.125 | 0.15 |  | 0.393 | 0.352 | 0.226 | 0.21 | 0.109 |  | 0.148 | 0.131 | 0.142 | 0.187 | 0.129 |  | 0.395 | 0.286 | 0.234 | 0.164 | 0.16 |  | 0.241 | 0.269 | 0.168 | 0.206 | 0.238 |  | 0.113 | 0.224 | 0.224 | 0.214 | 0.269 |  | 0.181 | 0.179 | 0.216 | 0.222 | 0.17 |  | 0.16 | 0.271 | 0.212 | 0.228 | 0.234 |  | 0.269 | 0.228 | 0.236 | 0.245 | 0.22 |  | 0.255 | 0.304 | 0.3 | 0.315 | 0.234 |  | 0.234 | 0.341 | 0.335 | 0.319 | 0.273 |  | 0.3 | 0.306 | 0.309 | 0.253 | 0.331 |  | 0.409 | 0.362 | 0.271 | 0.296 | 0.317 |  | 0.212 | 0.212 | 0.138 | 0.228 | 0.162 |  | 0.21 | 0.255 | 0.201 | 0.22 | 0.183 |  | 0.362 | 0.156 | 0.311 | 0.3 | 0.358 |  | 0.183 | 0.234 | 0.286 | 0.214 | 0.168 |  | 0.142 | 0.117 | 0.191 | 0.142 | 0.117 |  | 0.199 | 0.206 | 0.22 | 0.203 | 0.241 |  | 0.142 | 0.135 | 0.199 | 0.123 | 0.14 |  | 0.173 | 0.135 | 0.166 | 0.158 | 0.175 |  | 0.146 | 0.238 | 0.164 | 0.203 | 0.179 |  | 0.111 | 0.144 | 0.199 | 0.199 | 0.216 |  | 0.185 | 0.251 | 0.216 | 0.348 | 0.222 |  | 0.23 | 0.173 | 0.195 | 0.259 | 0.183 |  | 0.245 | 0.193 | 0.16 | 0.214 | 0.201 |  | 0.21 | 0.228 | 0.185 | 0.216 | 0.216 |  | 0.222 | 0.253 | 0.333 | 0.292 | 0.125 |  | 0.142 | 0.199 | 0.179 | 0.236 | 0.185 |  |  | 0.228 | 0.189 | 0.228 | 0.236 | 0.282 |  | 0.187 | 0.156 | 0.341 | 0.216 | 0.16 |  | 0.146 | 0.236 | 0.191 | 0.22 | 0.232 |  | 0.191 | 0.177 | 0.224 | 0.214 | 0.376 |  | 0.183 | [5 empty] | 0.168 | 0.232 | 0.23 | 0.245 | 0.251 |  | 0.133 | 0.193 | 0.199 | 0.212 | 0.257 |  | 0.249 | 0.107 | 0.121 | 0.179 | 0.191 |  | 0.193 | 0.22 | 0.201 | 0.179 | 0.245 |  | 0.127 | 0.16 | 0.175 | 0.17 | 0.189 |  | 0.175 | 0.181 | 0.181 | 0.185 | 0.185 |  | 0.185 | 0.197 | 0.203 | 0.203 | 0.193 |  | 0.162 | 0.179 | 0.173 | 0.173 | 0.177 |  | 0.185 | 0.17 | 0.17 | 0.189 | 0.175 |  | 0.218 | 0.131 | 0.123 | 0.127 | 0.133 |  | 0.117 | 0.181 | 0.166 | 0.216 | 0.238 |  | 0.109 | 0.119 | 0.125 | 0.127 | 0.119 |  | 0.185 | 0.144 | 0.125 | 0.135 | 0.103 |  | 0.214 | 0.129 | 0.245 | 0.133 | 0.249 |  | 0.255 | 0.261 | 0.261 | 0.22 | 0.222 |  | 0.216 | 0.195 | 0.201 | 0.158 | 0.156 |  | 0.238 | 0.189 | 0.201 | 0.148 | 0.15 |  | 0.195 | 0.224 | 0.222 | 0.187 | 0.201 |  | 0.113 | 0.123 | 0.156 | 0.113 | 0.142 |  | 0.313 | [5 empty] | 0.173 | 0.17 |  |  |  |  | 0.292 | 0.191 | 0.243 | 0.226 | 0.226 |  | 0.238 | 0.368 | 0.156 | 0.236 | 0.191 | [7 empty] | 0.234 | 0.195 | 0.249 | 0.206 | 0.267 |  | 0.278 | 0.22 | 0.197 | 0.107 | 0.166 |  | 0.241 | 0.28 | 0.166 | 0.193 | 0.195 |  | 0.304 | 0.393 | 0.28 | 0.247 | 0.222 |  | 0.22 | 0.273 | 0.222 | 0.195 | 0.164 |  | 0.206 | 0.206 | 0.131 | 0.148 | 0.142 |  | 0.125 | 0.249 | 0.109 | 0.148 | 0.214 |  | 0.121 | 0.251 | 0.191 | 0.17 | 0.17 |  | 0.271 | 0.245 | 0.236 | 0.224 | 0.243 |  | 0.216 | 0.206 | 0.162 | 0.21 | 0.193 |  | 0.263 | 0.286 | 0.273 | 0.286 | 0.243 |  | 0.23 | 0.253 | 0.226 | 0.166 | 0.222 |  | 0.23 | 0.228 | 0.243 | 0.243 | 0.185 |  | 0.224 | 0.144 | 0.129 | 0.138 | 0.199 |  | 0.216 | 0.113 | 0.206 | 0.251 | 0.212 |  | 0.181 | 0.276 | 0.259 | 0.249 | 0.199 |  | 0.193 | 0.175 | 0.234 | 0.179 | 0.177 |  | 0.177 | 0.222 | 0.284 | 0.29 | 0.146 |  | 0.259 | 0.222 | 0.247 | 0.138 | 0.168 |  | 0.238 | 0.142 | 0.142 | 0.179 | 0.199 |  | 0.29 | 0.288 | 0.325 | 0.337 | 0.214 |  | 0.558 | 0.241 | 0.37 | 0.29 | 0.22 |  | 0.383 | 0.175 | 0.238 | 0.203 | 0.286 |  | 0.282 | 0.152 | 0.162 | 0.129 | 0.16 |  | 0.282 | 0.148 | 0.125 | 0.154 | 0.123 |  | 0.168 | 0.232 | 0.191 | 0.243 | 0.243 |  | 0.278 | 0.278 | 0.263 | 0.286 | 0.282 |  | 0.255 | 0.265 | 0.115 | 0.117 | 0.133 |  | 0.405 | 0.23 | 0.245 | 0.292 | 0.282 |  | 0.164 | 0.306 | 0.313 | 0.197 | 0.249 |  | 0.405 | [5 empty] | 0.319 | [5 empty] | 0.113 | [5 empty] | 0.323 | [5 empty] | 0.22 | [11 empty] | 0.203 | [5 empty] | 0.111 | [5 empty] | 0.403 | [5 empty] | 0.23 | [5 empty] | 0.119 | 0.123 | 0.127 | 0.125 | 0.117 |  | 0.115 | 0.105 | 0.115 | 0.109 | 0.107 |  | 0.113 | 0.113 | 0.115 | 0.111 | 0.107
0.284 | 0.247 |  |  |  |  | 0.243 | [5 empty] | 0.232 | [5 empty] | 0.199 | 0.276 |  |  |  |  | 0.832 | [5 empty] | 0.177 | 0.214 | 0.222 | 0.232 | 0.257 |  | 0.374 | 0.251 | 0.203 | 0.224 | 0.271 |  | 0.15 | 0.23 | 0.232 | 0.232 | 0.218 |  | 0.263 | 0.185 | 0.271 | 0.203 | 0.175 |  | 0.259 | 0.168 | 0.208 | 0.203 | 0.21 |  | 0.337 | 0.222 | 0.148 | 0.222 | 0.164 |  | 0.286 | 0.168 | 0.228 | 0.238 | 0.259 |  | 0.156 | 0.197 | 0.286 | 0.22 | 0.241 |  | 0.14 | 0.241 | 0.333 | 0.298 | 0.269 |  | 0.253 | 0.173 | 0.168 | 0.156 | 0.14 |  | 0.249 | 0.243 | 0.265 | 0.267 | 0.296 |  | 0.131 | 0.191 | 0.245 | 0.249 | 0.226 |  | 0.113 | 0.15 | 0.173 | 0.298 | 0.284 |  | 0.105 | 0.263 | 0.214 | 0.193 | 0.127 |  | 0.236 | 0.23 | 0.191 | 0.251 | 0.115 |  | 0.273 | 0.273 | 0.261 | 0.22 | 0.243 |  | 0.166 | 0.294 | 0.354 | 0.339 | 0.354 |  | 0.278 | 0.366 | 0.323 | 0.346 | 0.302 |  | 0.241 | 0.304 | 0.294 | 0.257 | 0.253 |  | 0.206 | 0.168 | 0.261 | 0.245 | 0.271 |  | 0.208 | 0.222 | 0.265 | 0.218 | 0.241 |  | 0.236 | 0.276 | 0.304 | 0.156 | 0.148 |  | 0.197 | 0.253 | 0.193 | 0.135 | 0.135 |  | 0.127 | 0.121 | 0.121 | 0.29 | 0.105 |  | 0.129 | 0.21 | 0.23 | 0.226 | 0.168 |  | 0.23 | 0.315 | 0.232 | 0.22 | 0.109 |  | 0.78 | [5 empty] | 0.232 | 0.162 | 0.154 | 0.21 | 0.135 |  | 0.175 | 0.14 | 0.129 | 0.142 | 0.164 |  | 0.216 | 0.22 | 0.206 | 0.23 | 0.187 |  | 0.282 | 0.135 | 0.181 | 0.179 | 0.253 |  | 0.154 | 0.185 | 0.195 | 0.144 | 0.16 |  | 0.226 | 0.267 | 0.218 | 0.267 | 0.245 |  | 0.185 | 0.245 | 0.206 | 0.259 | 0.234 |  | 0.187 | 0.234 | 0.267 | 0.294 | 0.302 |  | 0.29 | 0.193 | 0.191 | 0.333 | 0.238 |  | 0.247 | 0.208 | 0.218 | 0.226 | 0.201 |  | 0.335 | 0.302 | 0.158 | 0.135 | 0.109 |  | 0.44 | 0.409 | 0.216 | 0.175 | 0.109 |  | 0.111 | 0.189 | 0.179 | 0.177 | 0.138 |  | 0.426 | 0.306 | 0.208 | 0.21 | 0.212 |  | 0.278 | 0.208 | 0.226 | 0.236 | 0.267 |  | 0.121 | 0.208 | 0.249 | 0.228 | 0.282 |  | 0.154 | 0.17 | 0.259 | 0.222 | 0.214 |  | 0.265 | 0.222 | 0.228 | 0.212 | 0.183 |  | 0.238 | 0.243 | 0.236 | 0.228 | 0.206 |  | 0.259 | 0.269 | 0.306 | 0.249 | 0.276 |  | 0.263 | 0.311 | 0.294 | 0.29 | 0.23 |  | 0.381 | 0.346 | 0.296 | 0.269 | 0.251 |  | 0.432 | 0.321 | 0.341 | 0.298 | 0.292 |  | 0.22 | 0.319 | 0.294 | 0.261 | 0.315 |  | 0.228 | 0.282 | 0.251 | 0.232 | 0.164 |  | 0.379 | 0.22 | 0.288 | 0.276 | 0.43 |  | 0.203 | 0.257 | 0.325 | 0.201 | 0.142 |  | 0.156 | 0.119 | 0.113 | 0.144 | 0.218 |  | 0.152 | 0.164 | 0.158 | 0.304 | 0.236 |  | 0.138 | 0.129 | 0.183 | 0.138 | 0.193 |  | 0.241 | 0.173 | 0.154 | 0.199 | 0.16 |  | 0.166 | 0.216 | 0.187 | 0.224 | 0.218 |  | 0.177 | 0.177 | 0.234 | 0.234 | 0.273 |  | 0.356 | 0.348 | 0.321 | 0.228 | 0.17 |  | 0.232 | 0.236 | 0.243 | 0.317 | 0.236 |  | 0.216 | 0.197 | 0.208 | 0.232 | 0.249 |  | 0.243 | 0.243 | 0.216 | 0.23 | 0.212 |  | 0.203 | 0.232 | 0.337 | 0.29 | 0.208 |  | 0.259 | 0.228 | 0.224 | 0.282 | 0.193 |  |  | 0.245 | 0.212 | 0.296 | 0.234 | 0.29 |  | 0.16 | 0.238 | 0.23 | 0.253 | 0.288 |  | 0.206 | 0.269 | 0.22 | 0.187 | 0.339 |  | 0.232 | 0.181 | 0.216 | 0.257 | 0.249 |  | 0.339 | [5 empty] | 0.304 | 0.337 | 0.28 | 0.253 | 0.341 |  | 0.164 | 0.243 | 0.267 | 0.199 | 0.247 |  | 0.327 | 0.168 | 0.166 | 0.105 | 0.158 |  | 0.201 | 0.29 | 0.214 | 0.253 | 0.234 |  | 0.125 | 0.158 | 0.175 | 0.177 | 0.185 |  | 0.195 | 0.183 | 0.193 | 0.183 | 0.187 |  | 0.183 | 0.201 | 0.201 | 0.201 | 0.195 |  | 0.173 | 0.177 | 0.179 | 0.181 | 0.168 |  | 0.187 | 0.183 | 0.173 | 0.181 | 0.193 |  | 0.152 | 0.119 | 0.156 | 0.111 | 0.121 |  | 0.276 | 0.166 | 0.212 | 0.115 | 0.206 |  | 0.257 | 0.185 | 0.144 | 0.148 | 0.109 |  | 0.364 | 0.214 | 0.173 | 0.111 | 0.133 |  | 0.243 | 0.296 | 0.327 | 0.259 | 0.226 |  | 0.251 | 0.247 | 0.247 | 0.142 | 0.197 |  | 0.177 | 0.206 | 0.251 | 0.203 | 0.142 |  | 0.267 | 0.304 | 0.257 | 0.158 | 0.241 |  | 0.21 | 0.218 | 0.259 | 0.271 | 0.168 |  | 0.123 | 0.15 | 0.187 | 0.154 | 0.15 |  | 0.306 | [5 empty] | 0.156 | 0.185 |  |  |  |  | 0.319 | 0.273 | 0.234 | 0.265 | 0.249 |  | 0.208 | 0.385 | 0.173 | 0.208 | 0.203 | [7 empty] | 0.282 | 0.276 | 0.222 | 0.179 | 0.187 |  | 0.276 | 0.276 | 0.214 | 0.168 | 0.107 |  | 0.284 | 0.22 | 0.195 | 0.21 | 0.23 |  | 0.317 | 0.344 | 0.288 | 0.195 | 0.296 |  | 0.259 | 0.288 | 0.183 | 0.236 | 0.261 |  | 0.269 | 0.214 | 0.133 | 0.156 | 0.129 |  | 0.162 | 0.23 | 0.181 | 0.183 | 0.189 |  | 0.255 | 0.253 | 0.189 | 0.214 | 0.236 |  | 0.267 | 0.255 | 0.259 | 0.243 | 0.269 |  | 0.226 | 0.228 | 0.181 | 0.156 | 0.232 |  | 0.313 | 0.358 | 0.321 | 0.257 | 0.337 |  | 0.259 | 0.185 | 0.177 | 0.226 | 0.23 |  | 0.226 | 0.218 | 0.331 | 0.276 | 0.298 |  | 0.222 | 0.222 | 0.208 | 0.183 | 0.203 |  | 0.255 | 0.181 | 0.216 | 0.206 | 0.208 |  | 0.226 | 0.288 | 0.257 | 0.271 | 0.236 |  | 0.286 | 0.228 | 0.22 | 0.203 | 0.243 |  | 0.212 | 0.241 | 0.28 | 0.282 | 0.168 |  | 0.273 | 0.245 | 0.206 | 0.187 | 0.247 |  | 0.253 | 0.251 | 0.152 | 0.168 | 0.226 |  | 0.315 | 0.368 | 0.35 | 0.348 | 0.245 |  | 0.587 | 0.267 | 0.339 | 0.243 | 0.387 |  | 0.442 | 0.222 | 0.352 | 0.243 | 0.313 |  | 0.313 | 0.127 | 0.187 | 0.133 | 0.234 |  | 0.206 | 0.216 | 0.115 | 0.142 | 0.133 |  | 0.179 | 0.189 | 0.212 | 0.243 | 0.222 |  | 0.284 | 0.224 | 0.286 | 0.269 | 0.222 |  | 0.288 | 0.323 | 0.203 | 0.111 | 0.109 |  | 0.296 | 0.214 | 0.166 | 0.21 | 0.191 |  | 0.224 | 0.319 | 0.228 | 0.236 | 0.288 |  | 0.387 | [5 empty] | 0.372 | [5 empty] | 0.103 | [5 empty] | 0.271 | [5 empty] | 0.273 | [11 empty] | 0.187 | [5 empty] | 0.127 | [5 empty] | 0.442 | [5 empty] | 0.298 | [5 empty] | 0.121 | 0.111 | 0.105 | 0.121 | 0.138 |  | 0.105 | 0.123 | 0.133 | 0.129 | 0.185 |  | 0.129 | 0.117 | 0.105 | 0.115 | 0.119
0.331 | 0.306 |  |  |  |  | 0.271 | [5 empty] | 0.127 | [5 empty] | 0.203 | 0.286 |  |  |  |  | 0.887 | [5 empty] | 0.201 | 0.206 | 0.191 | 0.236 | 0.255 |  | 0.311 | 0.203 | 0.185 | 0.284 | 0.255 |  | 0.158 | 0.257 | 0.278 | 0.255 | 0.251 |  | 0.302 | 0.257 | 0.253 | 0.294 | 0.247 |  | 0.216 | 0.177 | 0.212 | 0.197 | 0.22 |  | 0.261 | 0.181 | 0.222 | 0.276 | 0.193 |  | 0.273 | 0.185 | 0.263 | 0.245 | 0.187 |  | 0.245 | 0.238 | 0.214 | 0.21 | 0.245 |  | 0.133 | 0.216 | 0.36 | 0.245 | 0.333 |  | 0.212 | 0.218 | 0.306 | 0.232 | 0.117 |  | 0.294 | 0.253 | 0.304 | 0.28 | 0.29 |  | 0.125 | 0.22 | 0.257 | 0.28 | 0.208 |  | 0.119 | 0.16 | 0.135 | 0.247 | 0.273 |  | 0.109 | 0.304 | 0.255 | 0.21 | 0.156 |  | 0.267 | 0.23 | 0.201 | 0.265 | 0.117 |  | 0.325 | 0.228 | 0.294 | 0.28 | 0.304 |  | 0.193 | 0.311 | 0.358 | 0.329 | 0.348 |  | 0.309 | 0.403 | 0.323 | 0.321 | 0.366 |  | 0.247 | 0.309 | 0.313 | 0.306 | 0.294 |  | 0.222 | 0.185 | 0.241 | 0.296 | 0.282 |  | 0.206 | 0.212 | 0.257 | 0.286 | 0.286 |  | 0.294 | 0.335 | 0.288 | 0.133 | 0.14 |  | 0.276 | 0.216 | 0.166 | 0.195 | 0.125 |  | 0.255 | 0.129 | 0.107 | 0.232 | 0.261 |  | 0.138 | 0.261 | 0.22 | 0.226 | 0.257 |  | 0.226 | 0.331 | 0.234 | 0.278 | 0.189 |  | 0.795 | [5 empty] | 0.226 | 0.199 | 0.158 | 0.236 | 0.125 |  | 0.158 | 0.166 | 0.16 | 0.179 | 0.135 |  | 0.267 | 0.175 | 0.168 | 0.206 | 0.224 |  | 0.271 | 0.218 | 0.179 | 0.224 | 0.296 |  | 0.265 | 0.201 | 0.166 | 0.173 | 0.251 |  | 0.234 | 0.261 | 0.245 | 0.276 | 0.21 |  | 0.195 | 0.216 | 0.162 | 0.208 | 0.253 |  | 0.191 | 0.208 | 0.267 | 0.319 | 0.339 |  | 0.245 | 0.259 | 0.241 | 0.37 | 0.269 |  | 0.298 | 0.208 | 0.23 | 0.208 | 0.216 |  | 0.395 | 0.3 | 0.175 | 0.121 | 0.111 |  | 0.436 | 0.428 | 0.224 | 0.189 | 0.103 |  | 0.113 | 0.164 | 0.269 | 0.234 | 0.197 |  | 0.467 | 0.302 | 0.238 | 0.22 | 0.201 |  | 0.276 | 0.22 | 0.212 | 0.253 | 0.344 |  | 0.107 | 0.234 | 0.253 | 0.214 | 0.306 |  | 0.222 | 0.193 | 0.255 | 0.276 | 0.173 |  | 0.208 | 0.269 | 0.294 | 0.28 | 0.243 |  | 0.333 | 0.21 | 0.241 | 0.267 | 0.22 |  | 0.265 | 0.276 | 0.327 | 0.3 | 0.292 |  | 0.276 | 0.325 | 0.273 | 0.362 | 0.253 |  | 0.337 | 0.352 | 0.337 | 0.352 | 0.317 |  | 0.473 | 0.348 | 0.36 | 0.395 | 0.399 |  | 0.329 | 0.319 | 0.228 | 0.284 | 0.224 |  | 0.253 | 0.278 | 0.255 | 0.284 | 0.228 |  | 0.358 | 0.212 | 0.269 | 0.346 | 0.374 |  | 0.206 | 0.259 | 0.317 | 0.253 | 0.144 |  | 0.162 | 0.152 | 0.173 | 0.282 | 0.23 |  | 0.103 | 0.179 | 0.288 | 0.197 | 0.294 |  | 0.152 | 0.195 | 0.197 | 0.197 | 0.206 |  | 0.185 | 0.243 | 0.175 | 0.203 | 0.177 |  | 0.228 | 0.251 | 0.236 | 0.21 | 0.255 |  | 0.206 | 0.154 | 0.23 | 0.23 | 0.257 |  | 0.251 | 0.348 | 0.364 | 0.238 | 0.311 |  | 0.294 | 0.267 | 0.273 | 0.269 | 0.28 |  | 0.292 | 0.238 | 0.177 | 0.286 | 0.236 |  | 0.243 | 0.302 | 0.249 | 0.212 | 0.296 |  | 0.286 | 0.251 | 0.399 | 0.36 | 0.197 |  | 0.214 | 0.245 | 0.22 | 0.358 | 0.269 |  |  | 0.243 | 0.238 | 0.29 | 0.282 | 0.263 |  | 0.251 | 0.253 | 0.306 | 0.276 | 0.276 |  | 0.206 | 0.294 | 0.267 | 0.276 | 0.379 |  | 0.228 | 0.197 | 0.28 | 0.317 | 0.243 |  | 0.23 | [5 empty] | 0.261 | 0.302 | 0.292 | 0.298 | 0.278 |  | 0.158 | 0.199 | 0.255 | 0.181 | 0.263 |  | 0.243 | 0.135 | 0.152 | 0.234 | 0.203 |  | 0.261 | 0.333 | 0.276 | 0.183 | 0.193 |  | 0.187 | 0.164 | 0.173 | 0.175 | 0.187 |  | 0.195 | 0.195 | 0.187 | 0.187 | 0.183 |  | 0.187 | 0.195 | 0.201 | 0.189 | 0.195 |  | 0.173 | 0.173 | 0.183 | 0.185 | 0.173 |  | 0.187 | 0.173 | 0.177 | 0.185 | 0.185 |  | 0.173 | 0.117 | 0.191 | 0.162 | 0.222 |  | 0.21 | 0.288 | 0.321 | 0.298 | 0.323 |  | 0.241 | 0.113 | 0.111 | 0.115 | 0.117 |  | 0.298 | 0.166 | 0.208 | 0.162 | 0.105 |  | 0.201 | 0.189 | 0.261 | 0.179 | 0.236 |  | 0.243 | 0.263 | 0.263 | 0.276 | 0.292 |  | 0.261 | 0.236 | 0.241 | 0.203 | 0.16 |  | 0.317 | 0.284 | 0.263 | 0.201 | 0.187 |  | 0.261 | 0.286 | 0.288 | 0.241 | 0.29 |  | 0.123 | 0.144 | 0.107 | 0.115 | 0.144 |  | 0.36 | [5 empty] | 0.197 | 0.201 |  |  |  |  | 0.271 | 0.212 | 0.282 | 0.278 | 0.224 |  | 0.249 | 0.434 | 0.181 | 0.245 | 0.232 | [7 empty] | 0.315 | 0.232 | 0.22 | 0.181 | 0.133 |  | 0.294 | 0.302 | 0.208 | 0.164 | 0.197 |  | 0.288 | 0.218 | 0.185 | 0.23 | 0.269 |  | 0.309 | 0.393 | 0.302 | 0.255 | 0.321 |  | 0.243 | 0.302 | 0.28 | 0.216 | 0.228 |  | 0.245 | 0.253 | 0.115 | 0.142 | 0.156 |  | 0.146 | 0.304 | 0.222 | 0.189 | 0.22 |  | 0.218 | 0.273 | 0.218 | 0.212 | 0.238 |  | 0.3 | 0.276 | 0.253 | 0.257 | 0.29 |  | 0.203 | 0.179 | 0.193 | 0.241 | 0.259 |  | 0.362 | 0.344 | 0.302 | 0.331 | 0.253 |  | 0.323 | 0.319 | 0.265 | 0.175 | 0.271 |  | 0.286 | 0.309 | 0.247 | 0.267 | 0.327 |  | 0.278 | 0.212 | 0.253 | 0.16 | 0.193 |  | 0.276 | 0.21 | 0.218 | 0.249 | 0.255 |  | 0.232 | 0.358 | 0.282 | 0.267 | 0.251 |  | 0.276 | 0.238 | 0.241 | 0.238 | 0.259 |  | 0.282 | 0.241 | 0.288 | 0.269 | 0.234 |  | 0.241 | 0.273 | 0.236 | 0.206 | 0.276 |  | 0.232 | 0.232 | 0.191 | 0.22 | 0.22 |  | 0.352 | 0.401 | 0.352 | 0.267 | 0.315 |  | 0.595 | 0.323 | 0.397 | 0.447 | 0.319 |  | 0.449 | 0.251 | 0.259 | 0.341 | 0.407 |  | 0.346 | 0.206 | 0.201 | 0.152 | 0.168 |  | 0.29 | 0.216 | 0.158 | 0.117 | 0.193 |  | 0.245 | 0.276 | 0.271 | 0.236 | 0.348 |  | 0.366 | 0.294 | 0.276 | 0.313 | 0.319 |  | 0.288 | 0.356 | 0.22 | 0.14 | 0.119 |  | 0.271 | 0.313 | 0.3 | 0.333 | 0.325 |  | 0.193 | 0.356 | 0.294 | 0.255 | 0.267 |  | 0.475 | [5 empty] | 0.424 | [5 empty] | 0.197 | [5 empty] | 0.372 | [5 empty] | 0.323 | [11 empty] | 0.259 | [5 empty] | 0.123 | [5 empty] | 0.512 | [5 empty] | 0.255 | [5 empty] | 0.109 | 0.115 | 0.125 | 0.111 | 0.117 |  | 0.144 | 0.158 | 0.133 | 0.214 | 0.218 |  | 0.117 | 0.119 | 0.111 | 0.119 | 0.111
0.302 | 0.271 |  |  |  |  | 0.317 | [5 empty] | 0.105 | [5 empty] | 0.222 | 0.329 |  |  |  |  | 0.83 | [5 empty] | 0.177 | 0.224 | 0.226 | 0.238 | 0.309 |  | 0.304 | 0.273 | 0.317 | 0.269 | 0.323 |  | 0.216 | 0.241 | 0.286 | 0.257 | 0.261 |  | 0.222 | 0.228 | 0.259 | 0.271 | 0.255 |  | 0.212 | 0.206 | 0.224 | 0.214 | 0.222 |  | 0.238 | 0.22 | 0.208 | 0.28 | 0.228 |  | 0.341 | 0.17 | 0.191 | 0.255 | 0.175 |  | 0.208 | 0.197 | 0.195 | 0.29 | 0.212 |  | 0.164 | 0.294 | 0.341 | 0.319 | 0.276 |  | 0.228 | 0.269 | 0.253 | 0.263 | 0.131 |  | 0.273 | 0.284 | 0.319 | 0.325 | 0.306 |  | 0.127 | 0.224 | 0.267 | 0.335 | 0.241 |  | 0.105 | 0.142 | 0.193 | 0.273 | 0.339 |  | 0.158 | 0.263 | 0.273 | 0.222 | 0.123 |  | 0.259 | 0.304 | 0.255 | 0.269 | 0.131 |  | 0.278 | 0.29 | 0.247 | 0.253 | 0.267 |  | 0.177 | 0.393 | 0.405 | 0.434 | 0.426 |  | 0.335 | 0.455 | 0.374 | 0.426 | 0.352 |  | 0.261 | 0.333 | 0.333 | 0.292 | 0.286 |  | 0.216 | 0.276 | 0.335 | 0.238 | 0.36 |  | 0.224 | 0.218 | 0.245 | 0.23 | 0.282 |  | 0.288 | 0.321 | 0.346 | 0.175 | 0.123 |  | 0.234 | 0.201 | 0.21 | 0.166 | 0.21 |  | 0.135 | 0.14 | 0.201 | 0.166 | 0.111 |  | 0.148 | 0.224 | 0.294 | 0.321 | 0.259 |  | 0.294 | 0.323 | 0.276 | 0.251 | 0.133 |  | 0.813 | [5 empty] | 0.208 | 0.224 | 0.193 | 0.199 | 0.164 |  | 0.179 | 0.245 | 0.146 | 0.28 | 0.208 |  | 0.228 | 0.22 | 0.218 | 0.236 | 0.189 |  | 0.245 | 0.288 | 0.187 | 0.216 | 0.331 |  | 0.23 | 0.203 | 0.206 | 0.166 | 0.234 |  | 0.294 | 0.28 | 0.311 | 0.296 | 0.3 |  | 0.16 | 0.201 | 0.236 | 0.236 | 0.177 |  | 0.185 | 0.286 | 0.267 | 0.29 | 0.381 |  | 0.302 | 0.243 | 0.222 | 0.372 | 0.298 |  | 0.292 | 0.224 | 0.251 | 0.224 | 0.21 |  | 0.436 | 0.366 | 0.179 | 0.16 | 0.113 |  | 0.519 | 0.397 | 0.214 | 0.156 | 0.129 |  | 0.181 | 0.208 | 0.206 | 0.218 | 0.22 |  | 0.475 | 0.306 | 0.247 | 0.273 | 0.23 |  | 0.335 | 0.257 | 0.269 | 0.302 | 0.278 |  | 0.113 | 0.249 | 0.29 | 0.241 | 0.319 |  | 0.206 | 0.17 | 0.296 | 0.317 | 0.261 |  | 0.23 | 0.251 | 0.309 | 0.315 | 0.222 |  | 0.271 | 0.28 | 0.241 | 0.228 | 0.243 |  | 0.302 | 0.323 | 0.325 | 0.271 | 0.286 |  | 0.313 | 0.366 | 0.339 | 0.381 | 0.263 |  | 0.354 | 0.409 | 0.352 | 0.366 | 0.325 |  | 0.547 | 0.362 | 0.418 | 0.383 | 0.36 |  | 0.298 | 0.311 | 0.269 | 0.286 | 0.296 |  | 0.269 | 0.311 | 0.325 | 0.317 | 0.195 |  | 0.397 | 0.323 | 0.368 | 0.315 | 0.426 |  | 0.261 | 0.273 | 0.333 | 0.232 | 0.156 |  | 0.173 | 0.164 | 0.127 | 0.183 | 0.255 |  | 0.109 | 0.203 | 0.323 | 0.193 | 0.191 |  | 0.197 | 0.201 | 0.187 | 0.189 | 0.181 |  | 0.203 | 0.208 | 0.164 | 0.185 | 0.173 |  | 0.282 | 0.243 | 0.265 | 0.222 | 0.212 |  | 0.197 | 0.216 | 0.269 | 0.269 | 0.245 |  | 0.346 | 0.29 | 0.374 | 0.243 | 0.352 |  | 0.311 | 0.321 | 0.288 | 0.29 | 0.251 |  | 0.296 | 0.243 | 0.216 | 0.288 | 0.294 |  | 0.302 | 0.29 | 0.302 | 0.261 | 0.292 |  | 0.292 | 0.28 | 0.335 | 0.267 | 0.298 |  | 0.28 | 0.337 | 0.278 | 0.269 | 0.245 |  |  | 0.263 | 0.271 | 0.267 | 0.288 | 0.296 |  | 0.278 | 0.358 | 0.304 | 0.352 | 0.352 |  | 0.273 | 0.243 | 0.257 | 0.286 | 0.403 |  | 0.257 | 0.234 | 0.294 | 0.341 | 0.28 |  | 0.362 | [5 empty] | 0.3 | 0.376 | 0.383 | 0.273 | 0.302 |  | 0.236 | 0.286 | 0.22 | 0.214 | 0.23 |  | 0.29 | 0.238 | 0.162 | 0.193 | 0.259 |  | 0.311 | 0.224 | 0.298 | 0.245 | 0.304 |  | 0.212 | 0.158 | 0.175 | 0.17 | 0.181 |  | 0.181 | 0.189 | 0.177 | 0.187 | 0.185 |  | 0.185 | 0.197 | 0.195 | 0.195 | 0.187 |  | 0.175 | 0.17 | 0.173 | 0.177 | 0.168 |  | 0.175 | 0.179 | 0.181 | 0.175 | 0.181 |  | 0.138 | 0.173 | 0.177 | 0.166 | 0.154 |  | 0.329 | 0.257 | 0.276 | 0.156 | 0.304 |  | 0.199 | 0.154 | 0.131 | 0.181 | 0.127 |  | 0.397 | 0.313 | 0.212 | 0.121 | 0.129 |  | 0.216 | 0.245 | 0.29 | 0.29 | 0.23 |  | 0.271 | 0.278 | 0.278 | 0.177 | 0.251 |  | 0.238 | 0.241 | 0.249 | 0.23 | 0.154 |  | 0.296 | 0.358 | 0.247 | 0.208 | 0.21 |  | 0.269 | 0.259 | 0.238 | 0.21 | 0.183 |  | 0.173 | 0.162 | 0.115 | 0.111 | 0.115 |  | 0.51 | [5 empty] | 0.216 | 0.193 |  |  |  |  | 0.339 | 0.226 | 0.282 | 0.267 | 0.241 |  | 0.234 | 0.455 | 0.199 | 0.236 | 0.243 | [7 empty] | 0.245 | 0.356 | 0.267 | 0.187 | 0.29 |  | 0.309 | 0.3 | 0.269 | 0.247 | 0.181 |  | 0.319 | 0.255 | 0.253 | 0.175 | 0.249 |  | 0.329 | 0.461 | 0.323 | 0.319 | 0.325 |  | 0.273 | 0.319 | 0.278 | 0.247 | 0.298 |  | 0.335 | 0.241 | 0.14 | 0.15 | 0.15 |  | 0.187 | 0.265 | 0.259 | 0.265 | 0.247 |  | 0.284 | 0.3 | 0.224 | 0.247 | 0.228 |  | 0.294 | 0.276 | 0.278 | 0.288 | 0.284 |  | 0.236 | 0.218 | 0.249 | 0.218 | 0.203 |  | 0.387 | 0.3 | 0.389 | 0.401 | 0.311 |  | 0.273 | 0.265 | 0.259 | 0.269 | 0.288 |  | 0.251 | 0.263 | 0.294 | 0.29 | 0.346 |  | 0.261 | 0.294 | 0.253 | 0.214 | 0.208 |  | 0.261 | 0.228 | 0.249 | 0.206 | 0.218 |  | 0.241 | 0.327 | 0.311 | 0.276 | 0.259 |  | 0.259 | 0.228 | 0.234 | 0.226 | 0.23 |  | 0.269 | 0.265 | 0.286 | 0.263 | 0.273 |  | 0.251 | 0.273 | 0.193 | 0.208 | 0.247 |  | 0.241 | 0.23 | 0.197 | 0.201 | 0.218 |  | 0.249 | 0.35 | 0.403 | 0.29 | 0.311 |  | 0.634 | 0.383 | 0.412 | 0.379 | 0.428 |  | 0.459 | 0.253 | 0.265 | 0.228 | 0.329 |  | 0.226 | 0.189 | 0.249 | 0.251 | 0.185 |  | 0.212 | 0.321 | 0.189 | 0.142 | 0.144 |  | 0.22 | 0.259 | 0.251 | 0.278 | 0.282 |  | 0.333 | 0.247 | 0.346 | 0.323 | 0.278 |  | 0.335 | 0.393 | 0.228 | 0.117 | 0.103 |  | 0.366 | 0.259 | 0.236 | 0.247 | 0.288 |  | 0.269 | 0.311 | 0.3 | 0.265 | 0.276 |  | 0.531 | [5 empty] | 0.475 | [5 empty] | 0.146 | [5 empty] | 0.368 | [5 empty] | 0.341 | [11 empty] | 0.273 | [5 empty] | 0.111 | [5 empty] | 0.562 | [5 empty] | 0.234 | [5 empty] | 0.131 | 0.129 | 0.148 | 0.138 | 0.109 |  | 0.103 | 0.119 | 0.113 | 0.164 | 0.175 |  | 0.117 | 0.105 | 0.115 | 0.107 | 0.113
0.325 | 0.356 |  |  |  |  | 0.339 | [5 empty] | 0.278 | [5 empty] | 0.259 | 0.327 |  |  |  |  | 0.889 | [5 empty] | 0.21 | 0.236 | 0.203 | 0.249 | 0.321 |  | 0.346 | 0.214 | 0.222 | 0.282 | 0.333 |  | 0.23 | 0.333 | 0.331 | 0.321 | 0.339 |  | 0.236 | 0.245 | 0.234 | 0.282 | 0.236 |  | 0.232 | 0.21 | 0.222 | 0.21 | 0.224 |  | 0.253 | 0.238 | 0.306 | 0.263 | 0.333 |  | 0.23 | 0.197 | 0.222 | 0.199 | 0.232 |  | 0.3 | 0.296 | 0.269 | 0.22 | 0.23 |  | 0.158 | 0.278 | 0.35 | 0.323 | 0.348 |  | 0.197 | 0.263 | 0.271 | 0.29 | 0.168 |  | 0.317 | 0.315 | 0.339 | 0.348 | 0.288 |  | 0.173 | 0.309 | 0.278 | 0.325 | 0.236 |  | 0.117 | 0.236 | 0.154 | 0.265 | 0.313 |  | 0.142 | 0.273 | 0.278 | 0.29 | 0.131 |  | 0.276 | 0.284 | 0.253 | 0.28 | 0.16 |  | 0.288 | 0.296 | 0.278 | 0.276 | 0.372 |  | 0.195 | 0.385 | 0.358 | 0.422 | 0.424 |  | 0.319 | 0.42 | 0.383 | 0.401 | 0.432 |  | 0.304 | 0.346 | 0.341 | 0.36 | 0.344 |  | 0.234 | 0.36 | 0.356 | 0.315 | 0.284 |  | 0.228 | 0.255 | 0.271 | 0.214 | 0.296 |  | 0.339 | 0.362 | 0.374 | 0.185 | 0.15 |  | 0.321 | 0.238 | 0.212 | 0.238 | 0.158 |  | 0.177 | 0.142 | 0.115 | 0.249 | 0.179 |  | 0.199 | 0.197 | 0.22 | 0.257 | 0.214 |  | 0.269 | 0.35 | 0.257 | 0.302 | 0.103 |  | 0.875 | [5 empty] | 0.228 | 0.214 | 0.199 | 0.238 | 0.179 |  | 0.133 | 0.28 | 0.212 | 0.228 | 0.195 |  | 0.255 | 0.185 | 0.201 | 0.22 | 0.224 |  | 0.253 | 0.243 | 0.222 | 0.292 | 0.296 |  | 0.238 | 0.197 | 0.201 | 0.234 | 0.218 |  | 0.358 | 0.286 | 0.278 | 0.245 | 0.3 |  | 0.187 | 0.195 | 0.181 | 0.199 | 0.218 |  | 0.177 | 0.267 | 0.271 | 0.311 | 0.317 |  | 0.28 | 0.267 | 0.276 | 0.321 | 0.284 |  | 0.372 | 0.224 | 0.313 | 0.216 | 0.22 |  | 0.43 | 0.366 | 0.203 | 0.189 | 0.117 |  | 0.521 | 0.453 | 0.273 | 0.179 | 0.129 |  | 0.162 | 0.177 | 0.245 | 0.214 | 0.216 |  | 0.479 | 0.344 | 0.259 | 0.247 | 0.232 |  | 0.313 | 0.263 | 0.208 | 0.317 | 0.304 |  | 0.113 | 0.241 | 0.315 | 0.255 | 0.368 |  | 0.218 | 0.218 | 0.36 | 0.313 | 0.21 |  | 0.208 | 0.356 | 0.224 | 0.282 | 0.28 |  | 0.298 | 0.241 | 0.263 | 0.265 | 0.247 |  | 0.333 | 0.37 | 0.294 | 0.401 | 0.263 |  | 0.352 | 0.403 | 0.325 | 0.407 | 0.376 |  | 0.376 | 0.469 | 0.409 | 0.461 | 0.471 |  | 0.512 | 0.414 | 0.341 | 0.372 | 0.444 |  | 0.344 | 0.364 | 0.265 | 0.323 | 0.302 |  | 0.267 | 0.319 | 0.3 | 0.321 | 0.251 |  | 0.358 | 0.243 | 0.368 | 0.385 | 0.473 |  | 0.236 | 0.298 | 0.37 | 0.23 | 0.175 |  | 0.216 | 0.245 | 0.135 | 0.185 | 0.245 |  | 0.15 | 0.292 | 0.35 | 0.238 | 0.201 |  | 0.203 | 0.193 | 0.195 | 0.195 | 0.197 |  | 0.197 | 0.206 | 0.265 | 0.199 | 0.191 |  | 0.226 | 0.257 | 0.214 | 0.214 | 0.234 |  | 0.156 | 0.195 | 0.29 | 0.29 | 0.251 |  | 0.368 | 0.294 | 0.449 | 0.269 | 0.403 |  | 0.387 | 0.273 | 0.3 | 0.298 | 0.245 |  | 0.261 | 0.317 | 0.245 | 0.286 | 0.327 |  | 0.354 | 0.296 | 0.304 | 0.234 | 0.284 |  | 0.354 | 0.327 | 0.28 | 0.298 | 0.284 |  | 0.325 | 0.238 | 0.284 | 0.321 | 0.344 |  |  | 0.273 | 0.28 | 0.286 | 0.354 | 0.284 |  | 0.372 | 0.391 | 0.339 | 0.29 | 0.354 |  | 0.273 | 0.296 | 0.23 | 0.36 | 0.323 |  | 0.255 | 0.214 | 0.276 | 0.292 | 0.269 |  | 0.29 | [5 empty] | 0.331 | 0.302 | 0.356 | 0.243 | 0.311 |  | 0.23 | 0.232 | 0.276 | 0.183 | 0.245 |  | 0.261 | 0.273 | 0.185 | 0.253 | 0.28 |  | 0.329 | 0.267 | 0.263 | 0.255 | 0.249 |  | 0.259 | 0.152 | 0.17 | 0.183 | 0.185 |  | 0.185 | 0.193 | 0.179 | 0.191 | 0.183 |  | 0.197 | 0.199 | 0.197 | 0.199 | 0.195 |  | 0.181 | 0.168 | 0.177 | 0.177 | 0.191 |  | 0.173 | 0.189 | 0.187 | 0.181 | 0.187 |  | 0.123 | 0.14 | 0.234 | 0.197 | 0.175 |  | 0.309 | 0.36 | 0.372 | 0.319 | 0.269 |  | 0.115 | 0.156 | 0.168 | 0.154 | 0.117 |  | 0.409 | 0.249 | 0.251 | 0.214 | 0.103 |  | 0.197 | 0.317 | 0.296 | 0.284 | 0.249 |  | 0.276 | 0.284 | 0.284 | 0.245 | 0.294 |  | 0.354 | 0.259 | 0.259 | 0.236 | 0.22 |  | 0.253 | 0.306 | 0.28 | 0.238 | 0.22 |  | 0.306 | 0.335 | 0.29 | 0.296 | 0.269 |  | 0.123 | 0.214 | 0.156 | 0.173 | 0.197 |  | 0.492 | [5 empty] | 0.201 | 0.183 |  |  |  |  | 0.337 | 0.218 | 0.325 | 0.269 | 0.257 |  | 0.193 | 0.482 | 0.23 | 0.278 | 0.236 | [7 empty] | 0.238 | 0.325 | 0.304 | 0.214 | 0.3 |  | 0.416 | 0.319 | 0.232 | 0.191 | 0.177 |  | 0.306 | 0.288 | 0.247 | 0.21 | 0.23 |  | 0.339 | 0.379 | 0.352 | 0.385 | 0.352 |  | 0.284 | 0.341 | 0.35 | 0.257 | 0.315 |  | 0.337 | 0.236 | 0.133 | 0.129 | 0.15 |  | 0.236 | 0.255 | 0.319 | 0.267 | 0.271 |  | 0.311 | 0.329 | 0.261 | 0.265 | 0.245 |  | 0.315 | 0.337 | 0.257 | 0.284 | 0.276 |  | 0.228 | 0.197 | 0.195 | 0.218 | 0.226 |  | 0.362 | 0.346 | 0.298 | 0.302 | 0.311 |  | 0.28 | 0.286 | 0.327 | 0.259 | 0.251 |  | 0.284 | 0.327 | 0.321 | 0.354 | 0.294 |  | 0.294 | 0.245 | 0.23 | 0.224 | 0.21 |  | 0.29 | 0.238 | 0.249 | 0.247 | 0.249 |  | 0.253 | 0.337 | 0.333 | 0.276 | 0.278 |  | 0.23 | 0.253 | 0.271 | 0.247 | 0.243 |  | 0.267 | 0.247 | 0.263 | 0.261 | 0.259 |  | 0.22 | 0.286 | 0.238 | 0.243 | 0.259 |  | 0.226 | 0.232 | 0.276 | 0.273 | 0.249 |  | 0.296 | 0.368 | 0.294 | 0.364 | 0.273 |  | 0.634 | 0.461 | 0.296 | 0.298 | 0.393 |  | 0.442 | 0.261 | 0.267 | 0.321 | 0.364 |  | 0.226 | 0.218 | 0.232 | 0.21 | 0.166 |  | 0.222 | 0.273 | 0.282 | 0.142 | 0.168 |  | 0.288 | 0.298 | 0.238 | 0.284 | 0.383 |  | 0.302 | 0.311 | 0.306 | 0.348 | 0.327 |  | 0.37 | 0.323 | 0.243 | 0.121 | 0.127 |  | 0.35 | 0.255 | 0.339 | 0.335 | 0.358 |  | 0.253 | 0.339 | 0.341 | 0.3 | 0.298 |  | 0.609 | [5 empty] | 0.578 | [5 empty] | 0.259 | [5 empty] | 0.434 | [5 empty] | 0.37 | [11 empty] | 0.341 | [5 empty] | 0.117 | [5 empty] | 0.618 | [5 empty] | 0.282 | [5 empty] | 0.142 | 0.103 | 0.131 | 0.113 | 0.105 |  | 0.117 | 0.113 | 0.133 | 0.173 | 0.175 |  | 0.133 | 0.105 | 0.113 | 0.103 | 0.113
0.319 | 0.306 |  |  |  |  | 0.395 | [5 empty] | 0.131 | [5 empty] | 0.216 | 0.354 |  |  |  |  | 0.9 | [5 empty] | 0.199 | 0.263 | 0.251 | 0.265 | 0.325 |  | 0.313 | 0.319 | 0.304 | 0.331 | 0.339 |  | 0.243 | 0.358 | 0.362 | 0.344 | 0.362 |  | 0.228 | 0.21 | 0.249 | 0.247 | 0.236 |  | 0.273 | 0.257 | 0.23 | 0.216 | 0.241 |  | 0.253 | 0.265 | 0.282 | 0.278 | 0.271 |  | 0.247 | 0.302 | 0.21 | 0.222 | 0.187 |  | 0.309 | 0.3 | 0.23 | 0.3 | 0.222 |  | 0.16 | 0.339 | 0.331 | 0.337 | 0.323 |  | 0.216 | 0.269 | 0.23 | 0.276 | 0.226 |  | 0.313 | 0.333 | 0.397 | 0.335 | 0.313 |  | 0.15 | 0.321 | 0.296 | 0.335 | 0.273 |  | 0.162 | 0.206 | 0.191 | 0.294 | 0.35 |  | 0.103 | 0.304 | 0.311 | 0.282 | 0.197 |  | 0.302 | 0.401 | 0.29 | 0.313 | 0.222 |  | 0.309 | 0.366 | 0.263 | 0.282 | 0.352 |  | 0.224 | 0.467 | 0.379 | 0.405 | 0.412 |  | 0.319 | 0.383 | 0.407 | 0.465 | 0.416 |  | 0.259 | 0.356 | 0.348 | 0.321 | 0.329 |  | 0.226 | 0.36 | 0.376 | 0.296 | 0.3 |  | 0.296 | 0.243 | 0.261 | 0.236 | 0.276 |  | 0.35 | 0.395 | 0.381 | 0.203 | 0.146 |  | 0.379 | 0.241 | 0.199 | 0.22 | 0.214 |  | 0.251 | 0.177 | 0.152 | 0.195 | 0.243 |  | 0.206 | 0.21 | 0.267 | 0.37 | 0.226 |  | 0.294 | 0.339 | 0.323 | 0.29 | 0.148 |  | 0.883 | [5 empty] | 0.234 | 0.216 | 0.232 | 0.214 | 0.3 |  | 0.201 | 0.23 | 0.278 | 0.245 | 0.278 |  | 0.261 | 0.218 | 0.245 | 0.278 | 0.199 |  | 0.255 | 0.222 | 0.271 | 0.232 | 0.251 |  | 0.226 | 0.187 | 0.238 | 0.282 | 0.218 |  | 0.356 | 0.339 | 0.276 | 0.267 | 0.259 |  | 0.173 | 0.206 | 0.273 | 0.218 | 0.195 |  | 0.183 | 0.335 | 0.333 | 0.306 | 0.302 |  | 0.358 | 0.236 | 0.3 | 0.306 | 0.257 |  | 0.366 | 0.23 | 0.323 | 0.238 | 0.232 |  | 0.455 | 0.362 | 0.216 | 0.195 | 0.127 |  | 0.508 | 0.432 | 0.259 | 0.152 | 0.107 |  | 0.16 | 0.206 | 0.212 | 0.222 | 0.197 |  | 0.484 | 0.348 | 0.249 | 0.257 | 0.249 |  | 0.327 | 0.278 | 0.243 | 0.341 | 0.304 |  | 0.14 | 0.267 | 0.304 | 0.288 | 0.383 |  | 0.208 | 0.249 | 0.344 | 0.317 | 0.29 |  | 0.208 | 0.302 | 0.261 | 0.255 | 0.302 |  | 0.284 | 0.273 | 0.273 | 0.29 | 0.29 |  | 0.348 | 0.356 | 0.304 | 0.346 | 0.313 |  | 0.381 | 0.418 | 0.418 | 0.43 | 0.309 |  | 0.387 | 0.519 | 0.494 | 0.442 | 0.407 |  | 0.527 | 0.405 | 0.364 | 0.389 | 0.383 |  | 0.422 | 0.319 | 0.319 | 0.294 | 0.335 |  | 0.294 | 0.362 | 0.29 | 0.284 | 0.319 |  | 0.391 | 0.42 | 0.37 | 0.376 | 0.471 |  | 0.273 | 0.418 | 0.37 | 0.23 | 0.197 |  | 0.228 | 0.195 | 0.197 | 0.212 | 0.206 |  | 0.109 | 0.263 | 0.251 | 0.311 | 0.245 |  | 0.206 | 0.189 | 0.193 | 0.183 | 0.189 |  | 0.206 | 0.187 | 0.257 | 0.203 | 0.267 |  | 0.255 | 0.276 | 0.249 | 0.245 | 0.203 |  | 0.125 | 0.238 | 0.309 | 0.309 | 0.269 |  | 0.296 | 0.284 | 0.331 | 0.333 | 0.273 |  | 0.317 | 0.273 | 0.298 | 0.319 | 0.282 |  | 0.276 | 0.337 | 0.271 | 0.327 | 0.278 |  | 0.335 | 0.259 | 0.288 | 0.3 | 0.282 |  | 0.331 | 0.339 | 0.325 | 0.286 | 0.385 |  | 0.28 | 0.288 | 0.329 | 0.29 | 0.29 |  |  | 0.302 | 0.28 | 0.286 | 0.346 | 0.302 |  | 0.422 | 0.414 | 0.374 | 0.304 | 0.376 |  | 0.389 | 0.255 | 0.255 | 0.358 | 0.315 |  | 0.278 | 0.23 | 0.315 | 0.282 | 0.383 |  | 0.28 | [5 empty] | 0.257 | 0.331 | 0.306 | 0.323 | 0.337 |  | 0.226 | 0.309 | 0.276 | 0.214 | 0.249 |  | 0.356 | 0.294 | 0.255 | 0.296 | 0.3 |  | 0.323 | 0.263 | 0.294 | 0.323 | 0.278 |  | 0.23 | 0.154 | 0.177 | 0.181 | 0.179 |  | 0.181 | 0.185 | 0.173 | 0.189 | 0.183 |  | 0.193 | 0.193 | 0.195 | 0.185 | 0.201 |  | 0.177 | 0.17 | 0.177 | 0.177 | 0.183 |  | 0.177 | 0.173 | 0.181 | 0.175 | 0.175 |  | 0.195 | 0.208 | 0.158 | 0.232 | 0.23 |  | 0.418 | 0.37 | 0.247 | 0.294 | 0.206 |  | 0.113 | 0.257 | 0.206 | 0.267 | 0.103 |  | 0.455 | 0.3 | 0.309 | 0.23 | 0.119 |  | 0.276 | 0.344 | 0.313 | 0.247 | 0.306 |  | 0.298 | 0.304 | 0.304 | 0.241 | 0.298 |  | 0.333 | 0.28 | 0.269 | 0.253 | 0.214 |  | 0.294 | 0.251 | 0.267 | 0.247 | 0.199 |  | 0.341 | 0.325 | 0.261 | 0.261 | 0.214 |  | 0.109 | 0.195 | 0.191 | 0.197 | 0.123 |  | 0.479 | [5 empty] | 0.208 | 0.195 |  |  |  |  | 0.348 | 0.232 | 0.346 | 0.28 | 0.298 |  | 0.183 | 0.471 | 0.255 | 0.321 | 0.243 | [7 empty] | 0.29 | 0.379 | 0.325 | 0.109 | 0.105 |  | 0.374 | 0.325 | 0.179 | 0.271 | 0.245 |  | 0.335 | 0.284 | 0.3 | 0.216 | 0.259 |  | 0.362 | 0.463 | 0.348 | 0.37 | 0.368 |  | 0.296 | 0.362 | 0.269 | 0.364 | 0.288 |  | 0.368 | 0.296 | 0.166 | 0.156 | 0.152 |  | 0.241 | 0.265 | 0.226 | 0.331 | 0.339 |  | 0.267 | 0.339 | 0.288 | 0.243 | 0.234 |  | 0.339 | 0.313 | 0.311 | 0.3 | 0.273 |  | 0.269 | 0.251 | 0.208 | 0.212 | 0.216 |  | 0.364 | 0.335 | 0.385 | 0.348 | 0.3 |  | 0.3 | 0.278 | 0.28 | 0.288 | 0.28 |  | 0.3 | 0.329 | 0.374 | 0.323 | 0.3 |  | 0.306 | 0.249 | 0.234 | 0.331 | 0.271 |  | 0.286 | 0.212 | 0.269 | 0.251 | 0.238 |  | 0.253 | 0.319 | 0.341 | 0.302 | 0.267 |  | 0.282 | 0.238 | 0.286 | 0.234 | 0.249 |  | 0.269 | 0.284 | 0.265 | 0.247 | 0.253 |  | 0.265 | 0.294 | 0.259 | 0.238 | 0.243 |  | 0.232 | 0.216 | 0.257 | 0.296 | 0.284 |  | 0.302 | 0.467 | 0.407 | 0.311 | 0.119 |  | 0.638 | 0.457 | 0.344 | 0.331 | 0.294 |  | 0.477 | 0.309 | 0.304 | 0.257 | 0.368 |  | 0.238 | 0.294 | 0.224 | 0.203 | 0.212 |  | 0.212 | 0.28 | 0.218 | 0.21 | 0.199 |  | 0.179 | 0.346 | 0.249 | 0.313 | 0.319 |  | 0.348 | 0.319 | 0.412 | 0.379 | 0.368 |  | 0.372 | 0.346 | 0.261 | 0.125 | 0.187 |  | 0.403 | 0.315 | 0.333 | 0.364 | 0.304 |  | 0.306 | 0.36 | 0.372 | 0.286 | 0.313 |  | 0.675 | [5 empty] | 0.622 | [5 empty] | 0.197 | [5 empty] | 0.387 | [5 empty] | 0.403 | [11 empty] | 0.341 | [5 empty] | 0.111 | [5 empty] | 0.679 | [5 empty] | 0.156 | [5 empty] | 0.117 | 0.121 | 0.115 | 0.109 | 0.105 |  | 0.111 | 0.113 | 0.166 | 0.121 | 0.133 |  | 0.105 | 0.103 | 0.107 | 0.129 | 0.105
0.337 | 0.323 |  |  |  |  | 0.311 | [5 empty] | 0.121 | [5 empty] | 0.238 | 0.354 |  |  |  |  | 0.927 | [5 empty] | 0.214 | 0.29 | 0.232 | 0.286 | 0.333 |  | 0.341 | 0.325 | 0.323 | 0.385 | 0.323 |  | 0.21 | 0.311 | 0.432 | 0.381 | 0.366 |  | 0.232 | 0.247 | 0.28 | 0.265 | 0.238 |  | 0.234 | 0.247 | 0.257 | 0.236 | 0.249 |  | 0.278 | 0.298 | 0.257 | 0.267 | 0.282 |  | 0.294 | 0.29 | 0.257 | 0.232 | 0.245 |  | 0.292 | 0.352 | 0.317 | 0.333 | 0.288 |  | 0.177 | 0.368 | 0.379 | 0.356 | 0.356 |  | 0.208 | 0.257 | 0.255 | 0.282 | 0.253 |  | 0.344 | 0.383 | 0.409 | 0.339 | 0.329 |  | 0.195 | 0.323 | 0.304 | 0.36 | 0.296 |  | 0.142 | 0.23 | 0.222 | 0.29 | 0.352 |  | 0.14 | 0.311 | 0.329 | 0.273 | 0.113 |  | 0.327 | 0.405 | 0.278 | 0.339 | 0.187 |  | 0.317 | 0.36 | 0.339 | 0.356 | 0.325 |  | 0.259 | 0.473 | 0.397 | 0.426 | 0.393 |  | 0.306 | 0.436 | 0.442 | 0.393 | 0.484 |  | 0.304 | 0.403 | 0.383 | 0.364 | 0.36 |  | 0.269 | 0.3 | 0.346 | 0.311 | 0.304 |  | 0.288 | 0.346 | 0.313 | 0.226 | 0.321 |  | 0.414 | 0.401 | 0.416 | 0.17 | 0.115 |  | 0.304 | 0.276 | 0.222 | 0.195 | 0.218 |  | 0.203 | 0.156 | 0.206 | 0.261 | 0.197 |  | 0.323 | 0.222 | 0.241 | 0.344 | 0.218 |  | 0.337 | 0.395 | 0.335 | 0.323 | 0.177 |  | 0.964 | [5 empty] | 0.251 | 0.203 | 0.29 | 0.255 | 0.261 |  | 0.166 | 0.243 | 0.251 | 0.218 | 0.276 |  | 0.269 | 0.21 | 0.247 | 0.311 | 0.247 |  | 0.3 | 0.228 | 0.276 | 0.249 | 0.276 |  | 0.232 | 0.208 | 0.278 | 0.273 | 0.206 |  | 0.414 | 0.333 | 0.263 | 0.269 | 0.276 |  | 0.245 | 0.216 | 0.247 | 0.214 | 0.228 |  | 0.201 | 0.395 | 0.356 | 0.306 | 0.313 |  | 0.348 | 0.271 | 0.346 | 0.333 | 0.28 |  | 0.409 | 0.243 | 0.317 | 0.247 | 0.253 |  | 0.471 | 0.379 | 0.228 | 0.179 | 0.119 |  | 0.523 | 0.457 | 0.313 | 0.195 | 0.109 |  | 0.232 | 0.226 | 0.218 | 0.222 | 0.216 |  | 0.5 | 0.364 | 0.329 | 0.292 | 0.236 |  | 0.335 | 0.302 | 0.228 | 0.331 | 0.319 |  | 0.129 | 0.298 | 0.323 | 0.313 | 0.414 |  | 0.238 | 0.251 | 0.329 | 0.339 | 0.288 |  | 0.212 | 0.395 | 0.247 | 0.288 | 0.358 |  | 0.358 | 0.278 | 0.337 | 0.368 | 0.339 |  | 0.368 | 0.362 | 0.304 | 0.434 | 0.329 |  | 0.422 | 0.453 | 0.399 | 0.383 | 0.395 |  | 0.469 | 0.531 | 0.506 | 0.374 | 0.397 |  | 0.566 | 0.515 | 0.434 | 0.407 | 0.414 |  | 0.341 | 0.323 | 0.325 | 0.296 | 0.372 |  | 0.315 | 0.395 | 0.331 | 0.319 | 0.238 |  | 0.438 | 0.28 | 0.432 | 0.37 | 0.502 |  | 0.273 | 0.387 | 0.385 | 0.257 | 0.232 |  | 0.243 | 0.261 | 0.247 | 0.199 | 0.189 |  | 0.206 | 0.348 | 0.253 | 0.391 | 0.358 |  | 0.203 | 0.197 | 0.208 | 0.193 | 0.208 |  | 0.226 | 0.197 | 0.23 | 0.22 | 0.276 |  | 0.218 | 0.317 | 0.234 | 0.259 | 0.236 |  | 0.214 | 0.243 | 0.269 | 0.269 | 0.329 |  | 0.294 | 0.3 | 0.337 | 0.381 | 0.267 |  | 0.317 | 0.298 | 0.325 | 0.385 | 0.273 |  | 0.306 | 0.321 | 0.296 | 0.335 | 0.329 |  | 0.329 | 0.3 | 0.28 | 0.387 | 0.302 |  | 0.306 | 0.424 | 0.401 | 0.346 | 0.329 |  | 0.269 | 0.253 | 0.374 | 0.294 | 0.276 |  |  | 0.327 | 0.278 | 0.323 | 0.327 | 0.309 |  | 0.3 | 0.302 | 0.387 | 0.3 | 0.331 |  | 0.263 | 0.271 | 0.271 | 0.269 | 0.304 |  | 0.309 | 0.251 | 0.311 | 0.298 | 0.368 |  | 0.341 | [5 empty] | 0.273 | 0.346 | 0.37 | 0.304 | 0.352 |  | 0.226 | 0.327 | 0.286 | 0.238 | 0.296 |  | 0.286 | 0.255 | 0.259 | 0.208 | 0.228 |  | 0.329 | 0.302 | 0.282 | 0.315 | 0.319 |  | 0.22 | 0.148 | 0.168 | 0.181 | 0.193 |  | 0.177 | 0.183 | 0.185 | 0.181 | 0.185 |  | 0.185 | 0.197 | 0.197 | 0.199 | 0.206 |  | 0.173 | 0.185 | 0.173 | 0.175 | 0.181 |  | 0.173 | 0.177 | 0.177 | 0.181 | 0.179 |  | 0.173 | 0.208 | 0.189 | 0.263 | 0.265 |  | 0.416 | 0.278 | 0.261 | 0.356 | 0.298 |  | 0.148 | 0.21 | 0.23 | 0.243 | 0.121 |  | 0.304 | 0.22 | 0.201 | 0.148 | 0.107 |  | 0.216 | 0.282 | 0.401 | 0.241 | 0.263 |  | 0.306 | 0.319 | 0.319 | 0.315 | 0.276 |  | 0.339 | 0.294 | 0.278 | 0.282 | 0.238 |  | 0.269 | 0.319 | 0.317 | 0.183 | 0.257 |  | 0.346 | 0.288 | 0.309 | 0.329 | 0.251 |  | 0.144 | 0.193 | 0.148 | 0.131 | 0.156 |  | 0.467 | [5 empty] | 0.224 | 0.216 |  |  |  |  | 0.368 | 0.249 | 0.36 | 0.311 | 0.311 |  | 0.23 | 0.521 | 0.29 | 0.358 | 0.259 | [7 empty] | 0.292 | 0.294 | 0.379 | 0.173 | 0.164 |  | 0.444 | 0.331 | 0.232 | 0.191 | 0.22 |  | 0.362 | 0.335 | 0.304 | 0.23 | 0.273 |  | 0.379 | 0.428 | 0.374 | 0.337 | 0.414 |  | 0.385 | 0.393 | 0.271 | 0.348 | 0.269 |  | 0.341 | 0.286 | 0.162 | 0.142 | 0.206 |  | 0.236 | 0.271 | 0.243 | 0.284 | 0.282 |  | 0.253 | 0.387 | 0.3 | 0.269 | 0.273 |  | 0.381 | 0.319 | 0.3 | 0.319 | 0.344 |  | 0.276 | 0.222 | 0.212 | 0.22 | 0.241 |  | 0.399 | 0.372 | 0.348 | 0.356 | 0.405 |  | 0.313 | 0.344 | 0.263 | 0.339 | 0.276 |  | 0.366 | 0.327 | 0.339 | 0.389 | 0.356 |  | 0.3 | 0.247 | 0.238 | 0.331 | 0.265 |  | 0.315 | 0.23 | 0.278 | 0.315 | 0.282 |  | 0.261 | 0.346 | 0.341 | 0.317 | 0.278 |  | 0.278 | 0.261 | 0.329 | 0.255 | 0.265 |  | 0.288 | 0.296 | 0.278 | 0.265 | 0.28 |  | 0.247 | 0.294 | 0.29 | 0.228 | 0.261 |  | 0.238 | 0.228 | 0.263 | 0.257 | 0.282 |  | 0.401 | 0.436 | 0.325 | 0.399 | 0.306 |  | 0.638 | 0.337 | 0.364 | 0.337 | 0.335 |  | 0.465 | 0.309 | 0.42 | 0.315 | 0.432 |  | 0.3 | 0.193 | 0.245 | 0.191 | 0.212 |  | 0.243 | 0.232 | 0.216 | 0.276 | 0.273 |  | 0.201 | 0.282 | 0.257 | 0.352 | 0.335 |  | 0.331 | 0.362 | 0.391 | 0.399 | 0.391 |  | 0.391 | 0.352 | 0.288 | 0.177 | 0.206 |  | 0.432 | 0.286 | 0.397 | 0.379 | 0.247 |  | 0.261 | 0.432 | 0.379 | 0.333 | 0.352 |  | 0.751 | [5 empty] | 0.723 | [5 empty] | 0.197 | [5 empty] | 0.358 | [5 empty] | 0.444 | [11 empty] | 0.335 | [5 empty] | 0.144 | [5 empty] | 0.716 | [5 empty] | 0.162 | [5 empty] | 0.107 | 0.129 | 0.109 | 0.123 | 0.17 |  | 0.135 | 0.117 | 0.181 | 0.131 | 0.135 |  | 0.119 | 0.121 | 0.113 | 0.121 | 0.129
0.356 | 0.335 |  |  |  |  | 0.36 | [5 empty] | 0.127 | [5 empty] | 0.257 | 0.412 |  |  |  |  | 0.821 | [5 empty] | 0.218 | 0.292 | 0.278 | 0.306 | 0.348 |  | 0.42 | 0.298 | 0.346 | 0.346 | 0.352 |  | 0.226 | 0.335 | 0.354 | 0.35 | 0.36 |  | 0.253 | 0.236 | 0.298 | 0.261 | 0.249 |  | 0.269 | 0.269 | 0.255 | 0.247 | 0.261 |  | 0.321 | 0.321 | 0.269 | 0.309 | 0.261 |  | 0.327 | 0.313 | 0.236 | 0.288 | 0.28 |  | 0.276 | 0.381 | 0.362 | 0.362 | 0.273 |  | 0.191 | 0.393 | 0.393 | 0.35 | 0.376 |  | 0.234 | 0.28 | 0.243 | 0.294 | 0.238 |  | 0.368 | 0.383 | 0.391 | 0.346 | 0.36 |  | 0.222 | 0.304 | 0.325 | 0.381 | 0.335 |  | 0.142 | 0.238 | 0.278 | 0.397 | 0.389 |  | 0.103 | 0.344 | 0.331 | 0.298 | 0.16 |  | 0.381 | 0.36 | 0.368 | 0.368 | 0.195 |  | 0.393 | 0.335 | 0.296 | 0.362 | 0.327 |  | 0.3 | 0.418 | 0.444 | 0.403 | 0.397 |  | 0.321 | 0.461 | 0.473 | 0.418 | 0.486 |  | 0.309 | 0.42 | 0.399 | 0.348 | 0.346 |  | 0.278 | 0.282 | 0.339 | 0.358 | 0.329 |  | 0.397 | 0.368 | 0.374 | 0.263 | 0.302 |  | 0.407 | 0.432 | 0.391 | 0.201 | 0.152 |  | 0.321 | 0.292 | 0.214 | 0.224 | 0.187 |  | 0.245 | 0.152 | 0.166 | 0.261 | 0.218 |  | 0.292 | 0.257 | 0.284 | 0.395 | 0.265 |  | 0.327 | 0.469 | 0.368 | 0.339 | 0.107 |  | 1.019 | [5 empty] | 0.298 | 0.226 | 0.276 | 0.273 | 0.263 |  | 0.276 | 0.224 | 0.253 | 0.241 | 0.259 |  | 0.273 | 0.243 | 0.3 | 0.304 | 0.294 |  | 0.28 | 0.216 | 0.36 | 0.251 | 0.292 |  | 0.226 | 0.203 | 0.271 | 0.245 | 0.214 |  | 0.341 | 0.376 | 0.327 | 0.29 | 0.273 |  | 0.238 | 0.249 | 0.315 | 0.28 | 0.259 |  | 0.232 | 0.354 | 0.385 | 0.317 | 0.319 |  | 0.438 | 0.249 | 0.344 | 0.352 | 0.278 |  | 0.395 | 0.257 | 0.323 | 0.265 | 0.257 |  | 0.492 | 0.383 | 0.21 | 0.199 | 0.121 |  | 0.533 | 0.484 | 0.294 | 0.212 | 0.107 |  | 0.247 | 0.249 | 0.208 | 0.255 | 0.234 |  | 0.504 | 0.395 | 0.294 | 0.28 | 0.286 |  | 0.35 | 0.348 | 0.232 | 0.364 | 0.358 |  | 0.16 | 0.335 | 0.327 | 0.331 | 0.385 |  | 0.222 | 0.309 | 0.381 | 0.35 | 0.329 |  | 0.241 | 0.403 | 0.276 | 0.276 | 0.393 |  | 0.393 | 0.376 | 0.348 | 0.389 | 0.366 |  | 0.37 | 0.399 | 0.309 | 0.436 | 0.366 |  | 0.43 | 0.502 | 0.479 | 0.459 | 0.434 |  | 0.523 | 0.471 | 0.545 | 0.426 | 0.416 |  | 0.605 | 0.519 | 0.449 | 0.449 | 0.442 |  | 0.372 | 0.352 | 0.311 | 0.325 | 0.358 |  | 0.358 | 0.436 | 0.339 | 0.366 | 0.292 |  | 0.477 | 0.395 | 0.434 | 0.364 | 0.506 |  | 0.311 | 0.414 | 0.447 | 0.247 | 0.226 |  | 0.189 | 0.17 | 0.241 | 0.249 | 0.226 |  | 0.14 | 0.387 | 0.278 | 0.374 | 0.302 |  | 0.206 | 0.199 | 0.232 | 0.193 | 0.208 |  | 0.238 | 0.21 | 0.23 | 0.241 | 0.249 |  | 0.236 | 0.344 | 0.255 | 0.354 | 0.251 |  | 0.168 | 0.187 | 0.259 | 0.259 | 0.286 |  | 0.364 | 0.341 | 0.374 | 0.409 | 0.284 |  | 0.368 | 0.317 | 0.329 | 0.381 | 0.35 |  | 0.331 | 0.323 | 0.36 | 0.333 | 0.315 |  | 0.337 | 0.323 | 0.311 | 0.358 | 0.304 |  | 0.329 | 0.447 | 0.383 | 0.366 | 0.267 |  | 0.321 | 0.255 | 0.296 | 0.329 | 0.267 |  |  | 0.36 | 0.309 | 0.331 | 0.346 | 0.341 |  | 0.356 | 0.311 | 0.43 | 0.339 | 0.321 |  | 0.282 | 0.296 | 0.309 | 0.3 | 0.3 |  | 0.368 | 0.267 | 0.331 | 0.319 | 0.438 |  | 0.327 | [5 empty] | 0.269 | 0.381 | 0.368 | 0.348 | 0.432 |  | 0.222 | 0.37 | 0.313 | 0.251 | 0.329 |  | 0.381 | 0.23 | 0.276 | 0.193 | 0.249 |  | 0.309 | 0.341 | 0.288 | 0.267 | 0.383 |  | 0.263 | 0.168 | 0.187 | 0.179 | 0.187 |  | 0.185 | 0.179 | 0.179 | 0.177 | 0.193 |  | 0.197 | 0.193 | 0.193 | 0.191 | 0.201 |  | 0.168 | 0.195 | 0.175 | 0.175 | 0.181 |  | 0.177 | 0.168 | 0.177 | 0.183 | 0.168 |  | 0.193 | 0.257 | 0.162 | 0.177 | 0.193 |  | 0.278 | 0.276 | 0.333 | 0.387 | 0.23 |  | 0.247 | 0.189 | 0.203 | 0.269 | 0.121 |  | 0.412 | 0.226 | 0.234 | 0.109 | 0.103 |  | 0.3 | 0.271 | 0.36 | 0.278 | 0.276 |  | 0.341 | 0.352 | 0.352 | 0.298 | 0.302 |  | 0.313 | 0.315 | 0.302 | 0.302 | 0.226 |  | 0.294 | 0.315 | 0.36 | 0.249 | 0.259 |  | 0.352 | 0.339 | 0.352 | 0.327 | 0.311 |  | 0.146 | 0.111 | 0.125 | 0.154 | 0.125 |  | 0.451 | [5 empty] | 0.232 | 0.212 |  |  |  |  | 0.459 | 0.265 | 0.381 | 0.339 | 0.362 |  | 0.193 | 0.502 | 0.28 | 0.348 | 0.278 | [7 empty] | 0.352 | 0.352 | 0.42 | 0.115 | 0.168 |  | 0.492 | 0.356 | 0.238 | 0.224 | 0.269 |  | 0.414 | 0.37 | 0.296 | 0.273 | 0.335 |  | 0.496 | 0.465 | 0.374 | 0.317 | 0.447 |  | 0.294 | 0.418 | 0.302 | 0.401 | 0.296 |  | 0.358 | 0.325 | 0.181 | 0.164 | 0.168 |  | 0.249 | 0.315 | 0.263 | 0.267 | 0.282 |  | 0.28 | 0.348 | 0.317 | 0.273 | 0.269 |  | 0.368 | 0.393 | 0.354 | 0.354 | 0.304 |  | 0.302 | 0.298 | 0.241 | 0.218 | 0.269 |  | 0.405 | 0.486 | 0.395 | 0.407 | 0.366 |  | 0.35 | 0.304 | 0.321 | 0.304 | 0.309 |  | 0.329 | 0.358 | 0.416 | 0.364 | 0.381 |  | 0.309 | 0.292 | 0.257 | 0.296 | 0.362 |  | 0.335 | 0.271 | 0.282 | 0.325 | 0.309 |  | 0.271 | 0.42 | 0.372 | 0.339 | 0.311 |  | 0.362 | 0.278 | 0.36 | 0.269 | 0.28 |  | 0.288 | 0.352 | 0.282 | 0.282 | 0.267 |  | 0.284 | 0.311 | 0.387 | 0.249 | 0.251 |  | 0.253 | 0.238 | 0.249 | 0.276 | 0.354 |  | 0.502 | 0.508 | 0.43 | 0.36 | 0.129 |  | 0.657 | 0.356 | 0.428 | 0.364 | 0.331 |  | 0.519 | 0.362 | 0.44 | 0.356 | 0.488 |  | 0.331 | 0.197 | 0.251 | 0.214 | 0.257 |  | 0.267 | 0.267 | 0.201 | 0.354 | 0.302 |  | 0.185 | 0.292 | 0.294 | 0.358 | 0.344 |  | 0.362 | 0.36 | 0.393 | 0.455 | 0.414 |  | 0.401 | 0.391 | 0.313 | 0.201 | 0.208 |  | 0.467 | 0.329 | 0.296 | 0.282 | 0.29 |  | 0.276 | 0.422 | 0.397 | 0.35 | 0.385 |  | 0.766 | [5 empty] | 0.784 | [5 empty] | 0.251 | [5 empty] | 0.477 | [5 empty] | 0.496 | [11 empty] | 0.356 | [5 empty] | 0.123 | [5 empty] | 0.791 | [5 empty] | 0.168 | [5 empty] | 0.105 | 0.109 | 0.135 | 0.183 | 0.175 |  | 0.146 | 0.105 | 0.135 | 0.109 | 0.117 |  | 0.107 | 0.109 | 0.146 | 0.109 | 0.138
0.393 | 0.358 |  |  |  |  | 0.366 | [5 empty] | 0.109 | [5 empty] | 0.294 | 0.424 |  |  |  |  | 0.826 | [5 empty] | 0.304 | 0.286 | 0.294 | 0.306 | 0.364 |  | 0.358 | 0.288 | 0.282 | 0.325 | 0.329 |  | 0.22 | 0.335 | 0.372 | 0.352 | 0.37 |  | 0.271 | 0.267 | 0.302 | 0.288 | 0.253 |  | 0.319 | 0.261 | 0.286 | 0.309 | 0.282 |  | 0.36 | 0.358 | 0.282 | 0.35 | 0.263 |  | 0.364 | 0.304 | 0.309 | 0.302 | 0.309 |  | 0.313 | 0.381 | 0.35 | 0.387 | 0.321 |  | 0.22 | 0.43 | 0.44 | 0.362 | 0.389 |  | 0.37 | 0.29 | 0.263 | 0.321 | 0.218 |  | 0.451 | 0.401 | 0.424 | 0.381 | 0.424 |  | 0.257 | 0.304 | 0.381 | 0.379 | 0.372 |  | 0.146 | 0.29 | 0.253 | 0.387 | 0.383 |  | 0.107 | 0.405 | 0.358 | 0.327 | 0.175 |  | 0.368 | 0.385 | 0.36 | 0.418 | 0.21 |  | 0.409 | 0.348 | 0.364 | 0.399 | 0.403 |  | 0.313 | 0.414 | 0.447 | 0.529 | 0.436 |  | 0.304 | 0.502 | 0.43 | 0.44 | 0.459 |  | 0.329 | 0.463 | 0.455 | 0.405 | 0.407 |  | 0.28 | 0.302 | 0.319 | 0.339 | 0.354 |  | 0.37 | 0.317 | 0.397 | 0.259 | 0.35 |  | 0.385 | 0.432 | 0.393 | 0.166 | 0.195 |  | 0.317 | 0.339 | 0.243 | 0.214 | 0.199 |  | 0.228 | 0.191 | 0.158 | 0.292 | 0.243 |  | 0.329 | 0.276 | 0.282 | 0.346 | 0.253 |  | 0.315 | 0.469 | 0.341 | 0.35 | 0.117 |  | 1.071 | [5 empty] | 0.315 | 0.23 | 0.298 | 0.304 | 0.249 |  | 0.245 | 0.232 | 0.226 | 0.23 | 0.257 |  | 0.323 | 0.276 | 0.282 | 0.284 | 0.292 |  | 0.335 | 0.298 | 0.352 | 0.286 | 0.381 |  | 0.269 | 0.236 | 0.263 | 0.257 | 0.232 |  | 0.35 | 0.36 | 0.273 | 0.35 | 0.28 |  | 0.327 | 0.259 | 0.286 | 0.309 | 0.292 |  | 0.234 | 0.323 | 0.385 | 0.362 | 0.329 |  | 0.49 | 0.276 | 0.317 | 0.376 | 0.315 |  | 0.407 | 0.292 | 0.327 | 0.331 | 0.286 |  | 0.51 | 0.401 | 0.265 | 0.179 | 0.179 |  | 0.552 | 0.521 | 0.341 | 0.245 | 0.14 |  | 0.286 | 0.267 | 0.241 | 0.28 | 0.255 |  | 0.533 | 0.399 | 0.329 | 0.309 | 0.294 |  | 0.354 | 0.376 | 0.251 | 0.364 | 0.344 |  | 0.154 | 0.379 | 0.356 | 0.319 | 0.397 |  | 0.273 | 0.304 | 0.358 | 0.416 | 0.298 |  | 0.269 | 0.412 | 0.329 | 0.374 | 0.319 |  | 0.424 | 0.348 | 0.337 | 0.383 | 0.337 |  | 0.409 | 0.463 | 0.379 | 0.432 | 0.416 |  | 0.436 | 0.519 | 0.496 | 0.447 | 0.438 |  | 0.556 | 0.492 | 0.486 | 0.424 | 0.498 |  | 0.648 | 0.574 | 0.455 | 0.517 | 0.496 |  | 0.385 | 0.366 | 0.341 | 0.374 | 0.327 |  | 0.426 | 0.356 | 0.376 | 0.405 | 0.304 |  | 0.475 | 0.383 | 0.461 | 0.469 | 0.523 |  | 0.325 | 0.36 | 0.469 | 0.286 | 0.224 |  | 0.203 | 0.236 | 0.257 | 0.249 | 0.232 |  | 0.241 | 0.292 | 0.344 | 0.36 | 0.385 |  | 0.22 | 0.208 | 0.282 | 0.199 | 0.216 |  | 0.273 | 0.224 | 0.232 | 0.253 | 0.253 |  | 0.234 | 0.364 | 0.265 | 0.337 | 0.278 |  | 0.201 | 0.251 | 0.3 | 0.3 | 0.364 |  | 0.327 | 0.399 | 0.389 | 0.438 | 0.288 |  | 0.362 | 0.374 | 0.383 | 0.477 | 0.368 |  | 0.376 | 0.339 | 0.352 | 0.35 | 0.337 |  | 0.37 | 0.368 | 0.335 | 0.385 | 0.358 |  | 0.335 | 0.37 | 0.43 | 0.44 | 0.309 |  | 0.273 | 0.354 | 0.362 | 0.424 | 0.327 |  |  | 0.356 | 0.348 | 0.37 | 0.368 | 0.385 |  | 0.348 | 0.374 | 0.444 | 0.364 | 0.346 |  | 0.261 | 0.284 | 0.319 | 0.298 | 0.292 |  | 0.397 | 0.311 | 0.42 | 0.335 | 0.471 |  | 0.356 | [5 empty] | 0.298 | 0.407 | 0.399 | 0.381 | 0.438 |  | 0.253 | 0.321 | 0.389 | 0.329 | 0.348 |  | 0.399 | 0.199 | 0.226 | 0.238 | 0.265 |  | 0.327 | 0.364 | 0.335 | 0.292 | 0.401 |  | 0.276 | 0.166 | 0.175 | 0.175 | 0.189 |  | 0.183 | 0.183 | 0.203 | 0.175 | 0.193 |  | 0.187 | 0.208 | 0.203 | 0.203 | 0.191 |  | 0.164 | 0.173 | 0.181 | 0.175 | 0.179 |  | 0.197 | 0.177 | 0.179 | 0.189 | 0.179 |  | 0.265 | 0.185 | 0.216 | 0.191 | 0.199 |  | 0.333 | 0.323 | 0.282 | 0.271 | 0.36 |  | 0.203 | 0.199 | 0.17 | 0.183 | 0.103 |  | 0.444 | 0.238 | 0.226 | 0.123 | 0.125 |  | 0.276 | 0.321 | 0.473 | 0.362 | 0.393 |  | 0.362 | 0.381 | 0.381 | 0.29 | 0.313 |  | 0.356 | 0.311 | 0.306 | 0.315 | 0.261 |  | 0.327 | 0.366 | 0.391 | 0.208 | 0.286 |  | 0.356 | 0.329 | 0.374 | 0.286 | 0.321 |  | 0.195 | 0.117 | 0.117 | 0.154 | 0.131 |  | 0.461 | [5 empty] | 0.296 | 0.234 |  |  |  |  | 0.449 | 0.35 | 0.372 | 0.372 | 0.344 |  | 0.269 | 0.519 | 0.298 | 0.364 | 0.292 | [7 empty] | 0.354 | 0.35 | 0.432 | 0.206 | 0.162 |  | 0.403 | 0.387 | 0.288 | 0.206 | 0.218 |  | 0.409 | 0.313 | 0.309 | 0.28 | 0.321 |  | 0.49 | 0.529 | 0.374 | 0.348 | 0.49 |  | 0.286 | 0.414 | 0.298 | 0.321 | 0.309 |  | 0.366 | 0.333 | 0.181 | 0.162 | 0.216 |  | 0.245 | 0.366 | 0.315 | 0.28 | 0.296 |  | 0.306 | 0.352 | 0.313 | 0.304 | 0.315 |  | 0.401 | 0.358 | 0.337 | 0.329 | 0.327 |  | 0.329 | 0.298 | 0.234 | 0.278 | 0.294 |  | 0.479 | 0.44 | 0.424 | 0.422 | 0.442 |  | 0.393 | 0.426 | 0.3 | 0.321 | 0.323 |  | 0.302 | 0.364 | 0.42 | 0.43 | 0.422 |  | 0.341 | 0.304 | 0.269 | 0.333 | 0.354 |  | 0.374 | 0.276 | 0.356 | 0.352 | 0.327 |  | 0.3 | 0.424 | 0.385 | 0.387 | 0.344 |  | 0.329 | 0.298 | 0.387 | 0.29 | 0.325 |  | 0.306 | 0.356 | 0.409 | 0.403 | 0.306 |  | 0.395 | 0.364 | 0.374 | 0.261 | 0.28 |  | 0.364 | 0.245 | 0.267 | 0.28 | 0.339 |  | 0.496 | 0.473 | 0.397 | 0.455 | 0.333 |  | 0.669 | 0.374 | 0.521 | 0.467 | 0.432 |  | 0.564 | 0.36 | 0.455 | 0.42 | 0.529 |  | 0.424 | 0.218 | 0.261 | 0.216 | 0.282 |  | 0.284 | 0.261 | 0.216 | 0.302 | 0.251 |  | 0.276 | 0.313 | 0.333 | 0.405 | 0.43 |  | 0.418 | 0.372 | 0.416 | 0.451 | 0.379 |  | 0.418 | 0.418 | 0.323 | 0.218 | 0.21 |  | 0.496 | 0.35 | 0.329 | 0.257 | 0.28 |  | 0.286 | 0.496 | 0.395 | 0.424 | 0.475 |  | 0.821 | [5 empty] | 0.797 | [5 empty] | 0.216 | [5 empty] | 0.459 | [5 empty] | 0.523 | [11 empty] | 0.366 | [5 empty] | 0.135 | [5 empty] | 0.883 | [5 empty] | 0.218 | [5 empty] | 0.146 | 0.138 | 0.14 | 0.156 | 0.125 |  | 0.127 | 0.119 | 0.131 | 0.109 | 0.119 |  | 0.179 | 0.111 | 0.125 | 0.103 | 0.109
0.436 | 0.372 |  |  |  |  | 0.409 | [5 empty] | 0.121 | [5 empty] | 0.315 | 0.442 |  |  |  |  | 0.83 | [5 empty] | 0.263 | 0.304 | 0.317 | 0.339 | 0.403 |  | 0.459 | 0.335 | 0.311 | 0.337 | 0.376 |  | 0.282 | 0.358 | 0.393 | 0.354 | 0.372 |  | 0.354 | 0.28 | 0.356 | 0.306 | 0.284 |  | 0.331 | 0.278 | 0.317 | 0.302 | 0.325 |  | 0.432 | 0.323 | 0.282 | 0.346 | 0.271 |  | 0.412 | 0.296 | 0.333 | 0.348 | 0.319 |  | 0.298 | 0.333 | 0.395 | 0.337 | 0.346 |  | 0.226 | 0.403 | 0.467 | 0.399 | 0.385 |  | 0.376 | 0.323 | 0.284 | 0.364 | 0.226 |  | 0.422 | 0.405 | 0.438 | 0.409 | 0.44 |  | 0.243 | 0.341 | 0.436 | 0.43 | 0.354 |  | 0.168 | 0.263 | 0.255 | 0.432 | 0.455 |  | 0.117 | 0.426 | 0.383 | 0.348 | 0.181 |  | 0.376 | 0.453 | 0.416 | 0.418 | 0.241 |  | 0.449 | 0.418 | 0.374 | 0.337 | 0.35 |  | 0.329 | 0.428 | 0.486 | 0.444 | 0.49 |  | 0.344 | 0.521 | 0.442 | 0.488 | 0.477 |  | 0.385 | 0.453 | 0.447 | 0.383 | 0.368 |  | 0.292 | 0.296 | 0.333 | 0.362 | 0.335 |  | 0.35 | 0.315 | 0.36 | 0.346 | 0.387 |  | 0.418 | 0.453 | 0.436 | 0.232 | 0.251 |  | 0.331 | 0.37 | 0.273 | 0.232 | 0.203 |  | 0.253 | 0.234 | 0.259 | 0.341 | 0.22 |  | 0.294 | 0.329 | 0.339 | 0.366 | 0.335 |  | 0.379 | 0.428 | 0.37 | 0.35 | 0.175 |  | 1.184 | [5 empty] | 0.374 | 0.276 | 0.267 | 0.364 | 0.265 |  | 0.335 | 0.238 | 0.241 | 0.257 | 0.273 |  | 0.321 | 0.3 | 0.3 | 0.309 | 0.28 |  | 0.364 | 0.3 | 0.284 | 0.306 | 0.372 |  | 0.276 | 0.267 | 0.269 | 0.241 | 0.259 |  | 0.364 | 0.376 | 0.358 | 0.354 | 0.331 |  | 0.284 | 0.344 | 0.261 | 0.313 | 0.335 |  | 0.257 | 0.331 | 0.391 | 0.42 | 0.418 |  | 0.465 | 0.304 | 0.313 | 0.409 | 0.333 |  | 0.397 | 0.313 | 0.327 | 0.319 | 0.315 |  | 0.574 | 0.405 | 0.259 | 0.191 | 0.179 |  | 0.603 | 0.547 | 0.323 | 0.261 | 0.109 |  | 0.304 | 0.292 | 0.271 | 0.311 | 0.276 |  | 0.537 | 0.432 | 0.337 | 0.325 | 0.348 |  | 0.395 | 0.356 | 0.292 | 0.422 | 0.43 |  | 0.15 | 0.37 | 0.35 | 0.346 | 0.416 |  | 0.3 | 0.337 | 0.438 | 0.397 | 0.346 |  | 0.352 | 0.372 | 0.366 | 0.368 | 0.319 |  | 0.412 | 0.341 | 0.333 | 0.381 | 0.337 |  | 0.418 | 0.449 | 0.393 | 0.428 | 0.453 |  | 0.467 | 0.475 | 0.479 | 0.471 | 0.387 |  | 0.62 | 0.558 | 0.479 | 0.508 | 0.449 |  | 0.675 | 0.55 | 0.492 | 0.537 | 0.498 |  | 0.391 | 0.426 | 0.372 | 0.383 | 0.416 |  | 0.442 | 0.471 | 0.451 | 0.412 | 0.329 |  | 0.512 | 0.366 | 0.477 | 0.465 | 0.56 |  | 0.35 | 0.432 | 0.5 | 0.306 | 0.193 |  | 0.21 | 0.191 | 0.183 | 0.232 | 0.28 |  | 0.148 | 0.29 | 0.313 | 0.42 | 0.449 |  | 0.218 | 0.214 | 0.278 | 0.21 | 0.278 |  | 0.288 | 0.271 | 0.251 | 0.278 | 0.245 |  | 0.259 | 0.364 | 0.304 | 0.337 | 0.352 |  | 0.214 | 0.245 | 0.333 | 0.333 | 0.368 |  | 0.461 | 0.405 | 0.496 | 0.362 | 0.323 |  | 0.397 | 0.416 | 0.414 | 0.459 | 0.414 |  | 0.397 | 0.352 | 0.368 | 0.393 | 0.36 |  | 0.389 | 0.525 | 0.376 | 0.383 | 0.381 |  | 0.366 | 0.424 | 0.471 | 0.444 | 0.325 |  | 0.354 | 0.331 | 0.302 | 0.438 | 0.3 |  |  | 0.368 | 0.387 | 0.416 | 0.395 | 0.412 |  | 0.403 | 0.399 | 0.428 | 0.395 | 0.379 |  | 0.329 | 0.288 | 0.352 | 0.292 | 0.296 |  | 0.469 | 0.331 | 0.471 | 0.387 | 0.387 |  | 0.397 | [5 empty] | 0.296 | 0.484 | 0.438 | 0.426 | 0.465 |  | 0.259 | 0.319 | 0.37 | 0.331 | 0.376 |  | 0.459 | 0.269 | 0.273 | 0.22 | 0.255 |  | 0.381 | 0.401 | 0.368 | 0.311 | 0.368 |  | 0.325 | 0.162 | 0.181 | 0.17 | 0.181 |  | 0.189 | 0.181 | 0.199 | 0.185 | 0.187 |  | 0.199 | 0.212 | 0.201 | 0.197 | 0.191 |  | 0.168 | 0.164 | 0.175 | 0.179 | 0.173 |  | 0.185 | 0.164 | 0.177 | 0.181 | 0.191 |  | 0.234 | 0.193 | 0.236 | 0.183 | 0.197 |  | 0.348 | 0.339 | 0.381 | 0.317 | 0.321 |  | 0.162 | 0.191 | 0.175 | 0.193 | 0.125 |  | 0.486 | 0.341 | 0.28 | 0.133 | 0.127 |  | 0.339 | 0.337 | 0.42 | 0.286 | 0.395 |  | 0.374 | 0.393 | 0.393 | 0.302 | 0.341 |  | 0.352 | 0.327 | 0.348 | 0.329 | 0.259 |  | 0.348 | 0.428 | 0.422 | 0.296 | 0.321 |  | 0.372 | 0.37 | 0.414 | 0.327 | 0.29 |  | 0.103 | 0.17 | 0.125 | 0.156 | 0.154 |  | 0.471 | [5 empty] | 0.296 | 0.269 |  |  |  |  | 0.469 | 0.383 | 0.383 | 0.416 | 0.327 |  | 0.251 | 0.517 | 0.294 | 0.366 | 0.319 | [7 empty] | 0.453 | 0.399 | 0.35 | 0.368 | 0.253 |  | 0.447 | 0.432 | 0.286 | 0.263 | 0.238 |  | 0.436 | 0.364 | 0.321 | 0.313 | 0.362 |  | 0.486 | 0.541 | 0.374 | 0.325 | 0.515 |  | 0.271 | 0.43 | 0.337 | 0.344 | 0.356 |  | 0.385 | 0.379 | 0.181 | 0.187 | 0.193 |  | 0.271 | 0.391 | 0.315 | 0.315 | 0.284 |  | 0.311 | 0.352 | 0.321 | 0.341 | 0.358 |  | 0.383 | 0.366 | 0.364 | 0.366 | 0.36 |  | 0.356 | 0.339 | 0.298 | 0.265 | 0.333 |  | 0.469 | 0.512 | 0.473 | 0.508 | 0.498 |  | 0.428 | 0.37 | 0.352 | 0.319 | 0.391 |  | 0.372 | 0.395 | 0.459 | 0.399 | 0.461 |  | 0.354 | 0.37 | 0.329 | 0.284 | 0.354 |  | 0.418 | 0.331 | 0.341 | 0.319 | 0.335 |  | 0.327 | 0.469 | 0.395 | 0.381 | 0.368 |  | 0.418 | 0.331 | 0.356 | 0.344 | 0.36 |  | 0.339 | 0.362 | 0.403 | 0.407 | 0.315 |  | 0.397 | 0.372 | 0.372 | 0.311 | 0.385 |  | 0.364 | 0.36 | 0.28 | 0.29 | 0.331 |  | 0.517 | 0.554 | 0.471 | 0.479 | 0.152 |  | 0.706 | 0.422 | 0.508 | 0.465 | 0.49 |  | 0.618 | 0.471 | 0.543 | 0.488 | 0.593 |  | 0.442 | 0.234 | 0.325 | 0.245 | 0.259 |  | 0.405 | 0.304 | 0.245 | 0.238 | 0.249 |  | 0.273 | 0.331 | 0.366 | 0.358 | 0.399 |  | 0.403 | 0.376 | 0.438 | 0.449 | 0.393 |  | 0.455 | 0.463 | 0.346 | 0.224 | 0.208 |  | 0.395 | 0.379 | 0.327 | 0.135 | 0.315 |  | 0.292 | 0.5 | 0.376 | 0.51 | 0.457 |  | 0.875 | [5 empty] | 0.854 | [5 empty] | 0.224 | [5 empty] | 0.529 | [5 empty] | 0.57 | [11 empty] | 0.383 | [5 empty] | 0.109 | [5 empty] | 0.951 | [5 empty] | 0.17 | [5 empty] | 0.115 | 0.135 | 0.107 | 0.162 | 0.14 |  | 0.109 | 0.113 | 0.117 | 0.115 | 0.189 |  | 0.181 | 0.115 | 0.125 | 0.117 | 0.107
0.438 | 0.401 |  |  |  |  | 0.42 | [5 empty] | 0.214 | [5 empty] | 0.329 | 0.49 |  |  |  |  | 0.846 | [5 empty] | 0.294 | 0.298 | 0.3 | 0.339 | 0.395 |  | 0.506 | 0.294 | 0.296 | 0.479 | 0.383 |  | 0.306 | 0.381 | 0.414 | 0.374 | 0.449 |  | 0.368 | 0.358 | 0.352 | 0.389 | 0.354 |  | 0.323 | 0.292 | 0.323 | 0.298 | 0.325 |  | 0.376 | 0.327 | 0.337 | 0.422 | 0.292 |  | 0.438 | 0.319 | 0.356 | 0.37 | 0.296 |  | 0.397 | 0.364 | 0.3 | 0.313 | 0.362 |  | 0.23 | 0.393 | 0.496 | 0.385 | 0.43 |  | 0.339 | 0.346 | 0.428 | 0.444 | 0.22 |  | 0.463 | 0.416 | 0.43 | 0.451 | 0.407 |  | 0.259 | 0.329 | 0.405 | 0.442 | 0.368 |  | 0.181 | 0.292 | 0.259 | 0.393 | 0.444 |  | 0.173 | 0.444 | 0.397 | 0.348 | 0.107 |  | 0.395 | 0.438 | 0.442 | 0.436 | 0.238 |  | 0.504 | 0.383 | 0.418 | 0.372 | 0.387 |  | 0.333 | 0.451 | 0.556 | 0.525 | 0.5 |  | 0.422 | 0.562 | 0.471 | 0.492 | 0.521 |  | 0.383 | 0.457 | 0.465 | 0.455 | 0.414 |  | 0.284 | 0.335 | 0.362 | 0.362 | 0.354 |  | 0.366 | 0.35 | 0.356 | 0.356 | 0.416 |  | 0.444 | 0.484 | 0.455 | 0.238 | 0.187 |  | 0.455 | 0.323 | 0.288 | 0.261 | 0.228 |  | 0.278 | 0.249 | 0.158 | 0.346 | 0.296 |  | 0.304 | 0.311 | 0.376 | 0.356 | 0.364 |  | 0.387 | 0.459 | 0.385 | 0.385 | 0.135 |  | 1.198 | [5 empty] | 0.36 | 0.339 | 0.292 | 0.362 | 0.265 |  | 0.269 | 0.259 | 0.243 | 0.298 | 0.263 |  | 0.389 | 0.29 | 0.288 | 0.304 | 0.298 |  | 0.37 | 0.395 | 0.282 | 0.362 | 0.409 |  | 0.36 | 0.302 | 0.276 | 0.267 | 0.358 |  | 0.383 | 0.381 | 0.37 | 0.391 | 0.327 |  | 0.28 | 0.331 | 0.288 | 0.366 | 0.321 |  | 0.241 | 0.309 | 0.389 | 0.436 | 0.438 |  | 0.393 | 0.36 | 0.331 | 0.438 | 0.403 |  | 0.414 | 0.306 | 0.339 | 0.319 | 0.352 |  | 0.65 | 0.43 | 0.251 | 0.201 | 0.156 |  | 0.582 | 0.599 | 0.352 | 0.271 | 0.105 |  | 0.253 | 0.315 | 0.379 | 0.315 | 0.302 |  | 0.58 | 0.447 | 0.37 | 0.346 | 0.329 |  | 0.414 | 0.366 | 0.337 | 0.401 | 0.475 |  | 0.123 | 0.374 | 0.412 | 0.344 | 0.43 |  | 0.344 | 0.337 | 0.414 | 0.469 | 0.327 |  | 0.341 | 0.387 | 0.401 | 0.397 | 0.37 |  | 0.37 | 0.366 | 0.356 | 0.418 | 0.37 |  | 0.451 | 0.416 | 0.453 | 0.461 | 0.488 |  | 0.5 | 0.515 | 0.451 | 0.529 | 0.426 |  | 0.56 | 0.605 | 0.488 | 0.527 | 0.517 |  | 0.758 | 0.593 | 0.537 | 0.605 | 0.599 |  | 0.554 | 0.453 | 0.372 | 0.412 | 0.418 |  | 0.432 | 0.42 | 0.414 | 0.473 | 0.37 |  | 0.465 | 0.393 | 0.453 | 0.51 | 0.56 |  | 0.36 | 0.387 | 0.475 | 0.352 | 0.224 |  | 0.224 | 0.206 | 0.228 | 0.352 | 0.309 |  | 0.144 | 0.335 | 0.451 | 0.257 | 0.36 |  | 0.249 | 0.286 | 0.271 | 0.276 | 0.288 |  | 0.276 | 0.302 | 0.273 | 0.304 | 0.263 |  | 0.298 | 0.389 | 0.36 | 0.311 | 0.352 |  | 0.152 | 0.249 | 0.356 | 0.356 | 0.379 |  | 0.498 | 0.451 | 0.523 | 0.387 | 0.368 |  | 0.477 | 0.473 | 0.438 | 0.451 | 0.436 |  | 0.453 | 0.374 | 0.354 | 0.436 | 0.399 |  | 0.403 | 0.395 | 0.391 | 0.383 | 0.471 |  | 0.405 | 0.405 | 0.552 | 0.527 | 0.374 |  | 0.348 | 0.399 | 0.327 | 0.467 | 0.335 |  |  | 0.374 | 0.418 | 0.457 | 0.426 | 0.442 |  | 0.475 | 0.42 | 0.449 | 0.453 | 0.391 |  | 0.321 | 0.125 | 0.381 | 0.356 | 0.115 |  | 0.469 | 0.368 | 0.552 | 0.426 | 0.385 |  | 0.395 | [5 empty] | 0.35 | 0.469 | 0.49 | 0.449 | 0.451 |  | 0.259 | 0.366 | 0.364 | 0.28 | 0.374 |  | 0.412 | 0.3 | 0.257 | 0.292 | 0.309 |  | 0.352 | 0.479 | 0.424 | 0.319 | 0.356 |  | 0.412 | 0.164 | 0.175 | 0.17 | 0.185 |  | 0.187 | 0.197 | 0.193 | 0.189 | 0.183 |  | 0.185 | 0.208 | 0.208 | 0.201 | 0.191 |  | 0.168 | 0.175 | 0.185 | 0.183 | 0.177 |  | 0.189 | 0.175 | 0.177 | 0.179 | 0.193 |  | 0.199 | 0.191 | 0.224 | 0.236 | 0.247 |  | 0.451 | 0.339 | 0.428 | 0.298 | 0.451 |  | 0.271 | 0.3 | 0.236 | 0.214 | 0.111 |  | 0.486 | 0.251 | 0.298 | 0.154 | 0.177 |  | 0.286 | 0.405 | 0.504 | 0.344 | 0.471 |  | 0.372 | 0.393 | 0.393 | 0.346 | 0.401 |  | 0.412 | 0.366 | 0.372 | 0.341 | 0.294 |  | 0.385 | 0.479 | 0.471 | 0.313 | 0.337 |  | 0.395 | 0.379 | 0.393 | 0.309 | 0.35 |  | 0.142 | 0.224 | 0.206 | 0.234 | 0.206 |  | 0.498 | [5 empty] | 0.325 | 0.271 |  |  |  |  | 0.469 | 0.331 | 0.432 | 0.401 | 0.337 |  | 0.298 | 0.57 | 0.317 | 0.393 | 0.354 | [7 empty] | 0.488 | 0.424 | 0.337 | 0.187 | 0.265 |  | 0.492 | 0.455 | 0.333 | 0.286 | 0.253 |  | 0.449 | 0.335 | 0.319 | 0.341 | 0.397 |  | 0.492 | 0.568 | 0.331 | 0.346 | 0.531 |  | 0.284 | 0.432 | 0.399 | 0.35 | 0.379 |  | 0.395 | 0.354 | 0.168 | 0.181 | 0.23 |  | 0.276 | 0.451 | 0.397 | 0.329 | 0.36 |  | 0.341 | 0.372 | 0.348 | 0.354 | 0.352 |  | 0.447 | 0.412 | 0.36 | 0.352 | 0.379 |  | 0.341 | 0.29 | 0.309 | 0.311 | 0.354 |  | 0.568 | 0.517 | 0.486 | 0.457 | 0.426 |  | 0.453 | 0.477 | 0.407 | 0.329 | 0.393 |  | 0.424 | 0.436 | 0.401 | 0.447 | 0.492 |  | 0.422 | 0.409 | 0.403 | 0.356 | 0.354 |  | 0.434 | 0.327 | 0.372 | 0.364 | 0.358 |  | 0.346 | 0.5 | 0.401 | 0.403 | 0.376 |  | 0.395 | 0.379 | 0.368 | 0.364 | 0.391 |  | 0.418 | 0.362 | 0.407 | 0.391 | 0.426 |  | 0.383 | 0.372 | 0.376 | 0.327 | 0.391 |  | 0.356 | 0.352 | 0.306 | 0.321 | 0.356 |  | 0.43 | 0.545 | 0.463 | 0.471 | 0.214 |  | 0.729 | 0.496 | 0.55 | 0.587 | 0.479 |  | 0.607 | 0.477 | 0.424 | 0.523 | 0.626 |  | 0.477 | 0.259 | 0.356 | 0.255 | 0.265 |  | 0.453 | 0.335 | 0.346 | 0.263 | 0.247 |  | 0.329 | 0.397 | 0.407 | 0.372 | 0.451 |  | 0.438 | 0.409 | 0.463 | 0.486 | 0.475 |  | 0.473 | 0.494 | 0.327 | 0.224 | 0.22 |  | 0.395 | 0.449 | 0.391 | 0.115 | 0.333 |  | 0.321 | 0.521 | 0.457 | 0.593 | 0.508 |  | 1.003 | [5 empty] | 0.912 | [5 empty] | 0.374 | [5 empty] | 0.556 | [5 empty] | 0.622 | [11 empty] | 0.376 | [5 empty] | 0.125 | [5 empty] | 0.984 | [5 empty] | 0.21 | [5 empty] | 0.127 | 0.109 | 0.113 | 0.125 | 0.107 |  | 0.146 | 0.117 | 0.113 | 0.212 | 0.21 |  | 0.158 | 0.103 | 0.119 | 0.113 | 0.135
0.428 | 0.42 |  |  |  |  | 0.469 | [5 empty] | 0.228 | [5 empty] | 0.364 | 0.576 |  |  |  |  | 0.84 | [5 empty] | 0.267 | 0.333 | 0.323 | 0.344 | 0.434 |  | 0.42 | 0.35 | 0.304 | 0.405 | 0.397 |  | 0.397 | 0.379 | 0.418 | 0.395 | 0.457 |  | 0.329 | 0.352 | 0.376 | 0.387 | 0.37 |  | 0.317 | 0.325 | 0.323 | 0.311 | 0.344 |  | 0.397 | 0.344 | 0.352 | 0.438 | 0.331 |  | 0.484 | 0.313 | 0.29 | 0.366 | 0.284 |  | 0.374 | 0.344 | 0.313 | 0.374 | 0.3 |  | 0.269 | 0.428 | 0.498 | 0.457 | 0.401 |  | 0.352 | 0.387 | 0.376 | 0.479 | 0.276 |  | 0.442 | 0.442 | 0.508 | 0.519 | 0.43 |  | 0.263 | 0.356 | 0.418 | 0.486 | 0.393 |  | 0.243 | 0.282 | 0.3 | 0.426 | 0.506 |  | 0.292 | 0.399 | 0.426 | 0.379 | 0.187 |  | 0.416 | 0.531 | 0.467 | 0.444 | 0.259 |  | 0.432 | 0.467 | 0.36 | 0.376 | 0.409 |  | 0.358 | 0.502 | 0.578 | 0.515 | 0.568 |  | 0.422 | 0.595 | 0.5 | 0.582 | 0.515 |  | 0.409 | 0.467 | 0.463 | 0.453 | 0.432 |  | 0.337 | 0.391 | 0.387 | 0.352 | 0.44 |  | 0.379 | 0.331 | 0.379 | 0.323 | 0.391 |  | 0.477 | 0.482 | 0.459 | 0.241 | 0.226 |  | 0.457 | 0.335 | 0.319 | 0.276 | 0.232 |  | 0.261 | 0.111 | 0.265 | 0.302 | 0.236 |  | 0.309 | 0.313 | 0.416 | 0.449 | 0.304 |  | 0.432 | 0.457 | 0.416 | 0.387 | 0.208 |  | 1.217 | [5 empty] | 0.358 | 0.379 | 0.294 | 0.354 | 0.309 |  | 0.269 | 0.36 | 0.265 | 0.358 | 0.294 |  | 0.37 | 0.315 | 0.319 | 0.344 | 0.309 |  | 0.356 | 0.366 | 0.298 | 0.385 | 0.461 |  | 0.358 | 0.341 | 0.298 | 0.276 | 0.35 |  | 0.432 | 0.416 | 0.424 | 0.383 | 0.414 |  | 0.286 | 0.288 | 0.276 | 0.261 | 0.261 |  | 0.234 | 0.401 | 0.383 | 0.424 | 0.393 |  | 0.42 | 0.362 | 0.321 | 0.453 | 0.405 |  | 0.414 | 0.344 | 0.362 | 0.329 | 0.337 |  | 0.632 | 0.479 | 0.265 | 0.245 | 0.173 |  | 0.673 | 0.564 | 0.35 | 0.251 | 0.146 |  | 0.265 | 0.321 | 0.333 | 0.3 | 0.309 |  | 0.587 | 0.449 | 0.356 | 0.399 | 0.362 |  | 0.461 | 0.374 | 0.383 | 0.467 | 0.434 |  | 0.164 | 0.385 | 0.438 | 0.385 | 0.455 |  | 0.3 | 0.387 | 0.467 | 0.486 | 0.44 |  | 0.346 | 0.393 | 0.335 | 0.455 | 0.35 |  | 0.379 | 0.463 | 0.358 | 0.405 | 0.418 |  | 0.469 | 0.479 | 0.422 | 0.469 | 0.459 |  | 0.582 | 0.545 | 0.504 | 0.57 | 0.451 |  | 0.58 | 0.634 | 0.515 | 0.609 | 0.552 |  | 0.815 | 0.576 | 0.576 | 0.618 | 0.58 |  | 0.552 | 0.459 | 0.455 | 0.442 | 0.42 |  | 0.455 | 0.463 | 0.498 | 0.461 | 0.379 |  | 0.494 | 0.488 | 0.5 | 0.502 | 0.591 |  | 0.414 | 0.418 | 0.512 | 0.331 | 0.216 |  | 0.273 | 0.259 | 0.206 | 0.327 | 0.364 |  | 0.177 | 0.376 | 0.424 | 0.286 | 0.333 |  | 0.29 | 0.288 | 0.273 | 0.278 | 0.267 |  | 0.273 | 0.282 | 0.288 | 0.288 | 0.265 |  | 0.414 | 0.387 | 0.37 | 0.313 | 0.323 |  | 0.234 | 0.3 | 0.397 | 0.397 | 0.356 |  | 0.517 | 0.459 | 0.622 | 0.376 | 0.409 |  | 0.475 | 0.506 | 0.449 | 0.455 | 0.409 |  | 0.469 | 0.405 | 0.376 | 0.409 | 0.43 |  | 0.457 | 0.409 | 0.465 | 0.395 | 0.447 |  | 0.449 | 0.414 | 0.447 | 0.409 | 0.407 |  | 0.44 | 0.471 | 0.407 | 0.294 | 0.329 |  |  | 0.395 | 0.477 | 0.416 | 0.436 | 0.442 |  | 0.492 | 0.512 | 0.455 | 0.486 | 0.471 |  | 0.403 | 0.183 | 0.376 | 0.35 | 0.154 |  | 0.424 | 0.395 | 0.585 | 0.498 | 0.432 |  | 0.459 | [5 empty] | 0.381 | 0.525 | 0.504 | 0.451 | 0.469 |  | 0.356 | 0.341 | 0.331 | 0.288 | 0.339 |  | 0.405 | 0.341 | 0.255 | 0.296 | 0.352 |  | 0.44 | 0.403 | 0.424 | 0.344 | 0.395 |  | 0.434 | 0.154 | 0.177 | 0.17 | 0.179 |  | 0.185 | 0.193 | 0.189 | 0.193 | 0.185 |  | 0.187 | 0.195 | 0.195 | 0.201 | 0.189 |  | 0.191 | 0.175 | 0.183 | 0.181 | 0.168 |  | 0.175 | 0.189 | 0.187 | 0.175 | 0.183 |  | 0.185 | 0.241 | 0.298 | 0.298 | 0.286 |  | 0.486 | 0.453 | 0.484 | 0.315 | 0.407 |  | 0.162 | 0.216 | 0.212 | 0.313 | 0.113 |  | 0.57 | 0.372 | 0.339 | 0.187 | 0.129 |  | 0.313 | 0.395 | 0.451 | 0.434 | 0.383 |  | 0.403 | 0.389 | 0.389 | 0.313 | 0.434 |  | 0.405 | 0.362 | 0.362 | 0.358 | 0.278 |  | 0.399 | 0.527 | 0.387 | 0.352 | 0.319 |  | 0.403 | 0.395 | 0.37 | 0.358 | 0.304 |  | 0.181 | 0.158 | 0.115 | 0.16 | 0.152 |  | 0.552 | [5 empty] | 0.321 | 0.278 |  |  |  |  | 0.49 | 0.362 | 0.436 | 0.405 | 0.356 |  | 0.309 | 0.585 | 0.337 | 0.383 | 0.372 | [7 empty] | 0.393 | 0.488 | 0.426 | 0.255 | 0.226 |  | 0.438 | 0.486 | 0.339 | 0.313 | 0.29 |  | 0.461 | 0.364 | 0.379 | 0.317 | 0.391 |  | 0.506 | 0.535 | 0.105 | 0.389 | 0.531 |  | 0.288 | 0.455 | 0.43 | 0.401 | 0.442 |  | 0.477 | 0.403 | 0.214 | 0.189 | 0.206 |  | 0.304 | 0.418 | 0.409 | 0.397 | 0.401 |  | 0.444 | 0.391 | 0.366 | 0.391 | 0.358 |  | 0.422 | 0.393 | 0.426 | 0.401 | 0.364 |  | 0.364 | 0.333 | 0.352 | 0.331 | 0.311 |  | 0.537 | 0.453 | 0.533 | 0.543 | 0.422 |  | 0.409 | 0.412 | 0.399 | 0.438 | 0.428 |  | 0.391 | 0.451 | 0.477 | 0.453 | 0.453 |  | 0.434 | 0.424 | 0.401 | 0.335 | 0.339 |  | 0.401 | 0.335 | 0.366 | 0.335 | 0.339 |  | 0.362 | 0.459 | 0.451 | 0.385 | 0.399 |  | 0.401 | 0.352 | 0.372 | 0.366 | 0.358 |  | 0.422 | 0.374 | 0.405 | 0.389 | 0.44 |  | 0.389 | 0.399 | 0.362 | 0.354 | 0.368 |  | 0.36 | 0.348 | 0.327 | 0.317 | 0.37 |  | 0.496 | 0.506 | 0.506 | 0.42 | 0.296 |  | 0.782 | 0.517 | 0.572 | 0.562 | 0.566 |  | 0.622 | 0.409 | 0.515 | 0.416 | 0.556 |  | 0.354 | 0.265 | 0.395 | 0.288 | 0.273 |  | 0.356 | 0.449 | 0.368 | 0.263 | 0.261 |  | 0.362 | 0.387 | 0.348 | 0.399 | 0.457 |  | 0.447 | 0.414 | 0.508 | 0.49 | 0.434 |  | 0.521 | 0.504 | 0.331 | 0.236 | 0.22 |  | 0.432 | 0.438 | 0.366 | 0.166 | 0.129 |  | 0.374 | 0.486 | 0.422 | 0.523 | 0.613 |  | 1.062 | [5 empty] | 1.003 | [5 empty] | 0.352 | [5 empty] | 0.129 | [5 empty] | 0.642 | [11 empty] | 0.374 | [5 empty] | 0.138 | [5 empty] | 1.12 | [5 empty] | 0.22 | [5 empty] | 0.138 | 0.152 | 0.131 | 0.121 | 0.135 |  | 0.107 | 0.109 | 0.107 | 0.166 | 0.168 |  | 0.146 | 0.125 | 0.107 | 0.113 | 0.131
0.469 | 0.451 |  |  |  |  | 0.494 | [5 empty] | 0.335 | [5 empty] | 0.37 | 0.582 |  |  |  |  | 0.883 | [5 empty] | 0.296 | 0.335 | 0.306 | 0.366 | 0.465 |  | 0.457 | 0.323 | 0.339 | 0.432 | 0.449 |  | 0.344 | 0.407 | 0.457 | 0.453 | 0.504 |  | 0.337 | 0.364 | 0.372 | 0.381 | 0.35 |  | 0.335 | 0.317 | 0.325 | 0.317 | 0.337 |  | 0.412 | 0.368 | 0.44 | 0.43 | 0.44 |  | 0.391 | 0.354 | 0.358 | 0.315 | 0.335 |  | 0.479 | 0.416 | 0.333 | 0.352 | 0.335 |  | 0.245 | 0.447 | 0.502 | 0.453 | 0.463 |  | 0.325 | 0.372 | 0.387 | 0.416 | 0.323 |  | 0.517 | 0.479 | 0.55 | 0.525 | 0.473 |  | 0.304 | 0.409 | 0.432 | 0.494 | 0.385 |  | 0.203 | 0.319 | 0.292 | 0.426 | 0.49 |  | 0.473 | 0.434 | 0.432 | 0.397 | 0.212 |  | 0.455 | 0.523 | 0.455 | 0.473 | 0.311 |  | 0.447 | 0.465 | 0.405 | 0.432 | 0.484 |  | 0.376 | 0.508 | 0.517 | 0.574 | 0.57 |  | 0.412 | 0.554 | 0.543 | 0.566 | 0.599 |  | 0.416 | 0.535 | 0.512 | 0.5 | 0.492 |  | 0.325 | 0.449 | 0.409 | 0.409 | 0.376 |  | 0.366 | 0.374 | 0.399 | 0.325 | 0.465 |  | 0.519 | 0.535 | 0.512 | 0.251 | 0.193 |  | 0.453 | 0.358 | 0.294 | 0.331 | 0.257 |  | 0.271 | 0.238 | 0.185 | 0.366 | 0.267 |  | 0.376 | 0.337 | 0.372 | 0.414 | 0.331 |  | 0.444 | 0.473 | 0.409 | 0.451 | 0.183 |  | 1.279 | [5 empty] | 0.36 | 0.321 | 0.331 | 0.364 | 0.327 |  | 0.249 | 0.389 | 0.292 | 0.331 | 0.298 |  | 0.391 | 0.311 | 0.327 | 0.341 | 0.321 |  | 0.374 | 0.399 | 0.36 | 0.418 | 0.403 |  | 0.368 | 0.35 | 0.331 | 0.311 | 0.333 |  | 0.469 | 0.42 | 0.453 | 0.36 | 0.412 |  | 0.304 | 0.317 | 0.317 | 0.3 | 0.304 |  | 0.282 | 0.381 | 0.381 | 0.432 | 0.405 |  | 0.459 | 0.354 | 0.366 | 0.422 | 0.368 |  | 0.463 | 0.362 | 0.416 | 0.327 | 0.341 |  | 0.607 | 0.473 | 0.325 | 0.253 | 0.175 |  | 0.661 | 0.622 | 0.405 | 0.259 | 0.111 |  | 0.269 | 0.319 | 0.348 | 0.335 | 0.3 |  | 0.601 | 0.492 | 0.414 | 0.391 | 0.36 |  | 0.459 | 0.403 | 0.346 | 0.473 | 0.428 |  | 0.123 | 0.409 | 0.447 | 0.383 | 0.508 |  | 0.323 | 0.374 | 0.486 | 0.496 | 0.383 |  | 0.337 | 0.447 | 0.344 | 0.438 | 0.424 |  | 0.422 | 0.405 | 0.391 | 0.504 | 0.479 |  | 0.512 | 0.463 | 0.457 | 0.498 | 0.479 |  | 0.597 | 0.585 | 0.512 | 0.595 | 0.508 |  | 0.618 | 0.673 | 0.541 | 0.646 | 0.69 |  | 0.78 | 0.65 | 0.49 | 0.605 | 0.659 |  | 0.615 | 0.486 | 0.453 | 0.401 | 0.482 |  | 0.508 | 0.51 | 0.465 | 0.492 | 0.422 |  | 0.515 | 0.43 | 0.519 | 0.582 | 0.636 |  | 0.407 | 0.473 | 0.502 | 0.331 | 0.247 |  | 0.276 | 0.319 | 0.245 | 0.381 | 0.356 |  | 0.197 | 0.381 | 0.515 | 0.319 | 0.376 |  | 0.284 | 0.28 | 0.278 | 0.278 | 0.28 |  | 0.288 | 0.292 | 0.364 | 0.319 | 0.282 |  | 0.385 | 0.391 | 0.341 | 0.325 | 0.344 |  | 0.185 | 0.304 | 0.428 | 0.428 | 0.358 |  | 0.467 | 0.447 | 0.479 | 0.432 | 0.467 |  | 0.547 | 0.453 | 0.469 | 0.496 | 0.412 |  | 0.432 | 0.465 | 0.397 | 0.51 | 0.442 |  | 0.492 | 0.432 | 0.469 | 0.407 | 0.426 |  | 0.519 | 0.436 | 0.471 | 0.422 | 0.484 |  | 0.444 | 0.348 | 0.399 | 0.131 | 0.393 |  |  | 0.416 | 0.5 | 0.444 | 0.467 | 0.418 |  | 0.545 | 0.508 | 0.469 | 0.409 | 0.486 |  | 0.449 | 0.241 | 0.374 | 0.329 | 0.195 |  | 0.459 | 0.364 | 0.422 | 0.43 | 0.436 |  | 0.455 | [5 empty] | 0.397 | 0.469 | 0.521 | 0.426 | 0.461 |  | 0.37 | 0.422 | 0.379 | 0.335 | 0.37 |  | 0.414 | 0.348 | 0.304 | 0.385 | 0.387 |  | 0.492 | 0.348 | 0.36 | 0.348 | 0.364 |  | 0.471 | 0.158 | 0.173 | 0.187 | 0.185 |  | 0.183 | 0.195 | 0.185 | 0.195 | 0.181 |  | 0.189 | 0.203 | 0.199 | 0.201 | 0.193 |  | 0.173 | 0.17 | 0.185 | 0.177 | 0.189 |  | 0.175 | 0.191 | 0.187 | 0.183 | 0.183 |  | 0.222 | 0.243 | 0.309 | 0.286 | 0.29 |  | 0.502 | 0.504 | 0.506 | 0.492 | 0.356 |  | 0.218 | 0.241 | 0.193 | 0.224 | 0.15 |  | 0.57 | 0.383 | 0.35 | 0.191 | 0.113 |  | 0.29 | 0.465 | 0.44 | 0.368 | 0.387 |  | 0.407 | 0.409 | 0.409 | 0.383 | 0.498 |  | 0.51 | 0.426 | 0.389 | 0.368 | 0.333 |  | 0.393 | 0.409 | 0.385 | 0.407 | 0.304 |  | 0.455 | 0.459 | 0.401 | 0.364 | 0.374 |  | 0.177 | 0.16 | 0.162 | 0.168 | 0.197 |  | 0.545 | [5 empty] | 0.309 | 0.29 |  |  |  |  | 0.492 | 0.368 | 0.484 | 0.397 | 0.376 |  | 0.302 | 0.648 | 0.381 | 0.42 | 0.37 | [7 empty] | 0.385 | 0.473 | 0.428 | 0.304 | 0.286 |  | 0.496 | 0.463 | 0.306 | 0.319 | 0.278 |  | 0.492 | 0.405 | 0.395 | 0.358 | 0.374 |  | 0.504 | 0.496 | 0.16 | 0.37 | 0.589 |  | 0.296 | 0.477 | 0.482 | 0.412 | 0.44 |  | 0.496 | 0.379 | 0.197 | 0.177 | 0.224 |  | 0.362 | 0.409 | 0.37 | 0.405 | 0.442 |  | 0.44 | 0.422 | 0.416 | 0.391 | 0.348 |  | 0.465 | 0.457 | 0.383 | 0.381 | 0.374 |  | 0.364 | 0.306 | 0.288 | 0.319 | 0.325 |  | 0.558 | 0.473 | 0.482 | 0.467 | 0.486 |  | 0.422 | 0.442 | 0.395 | 0.418 | 0.391 |  | 0.379 | 0.502 | 0.451 | 0.56 | 0.496 |  | 0.5 | 0.393 | 0.374 | 0.405 | 0.393 |  | 0.422 | 0.358 | 0.36 | 0.376 | 0.374 |  | 0.362 | 0.486 | 0.482 | 0.42 | 0.389 |  | 0.409 | 0.364 | 0.407 | 0.372 | 0.389 |  | 0.403 | 0.379 | 0.407 | 0.399 | 0.399 |  | 0.368 | 0.409 | 0.391 | 0.366 | 0.376 |  | 0.352 | 0.346 | 0.387 | 0.362 | 0.368 |  | 0.517 | 0.552 | 0.405 | 0.521 | 0.23 |  | 0.77 | 0.605 | 0.467 | 0.484 | 0.535 |  | 0.628 | 0.416 | 0.432 | 0.473 | 0.568 |  | 0.393 | 0.346 | 0.317 | 0.269 | 0.284 |  | 0.366 | 0.409 | 0.438 | 0.3 | 0.292 |  | 0.424 | 0.451 | 0.387 | 0.393 | 0.496 |  | 0.44 | 0.461 | 0.508 | 0.529 | 0.521 |  | 0.523 | 0.129 | 0.348 | 0.236 | 0.206 |  | 0.473 | 0.341 | 0.449 | 0.111 | 0.158 |  | 0.364 | 0.529 | 0.5 | 0.578 | 0.634 |  | 1.116 | [5 empty] | 1.137 | [5 empty] | 0.405 | [5 empty] | 0.21 | [5 empty] | 0.659 | [11 empty] | 0.461 | [5 empty] | 0.135 | [5 empty] | 1.188 | [5 empty] | 0.21 | [5 empty] | 0.156 | 0.166 | 0.123 | 0.107 | 0.154 |  | 0.103 | 0.107 | 0.115 | 0.173 | 0.164 |  | 0.142 | 0.119 | 0.121 | 0.129 | 0.107
0.477 | 0.453 |  |  |  |  | 0.552 | [5 empty] | 0.284 | [5 empty] | 0.337 | 0.694 |  |  |  |  | 0.9 | [5 empty] | 0.284 | 0.36 | 0.354 | 0.387 | 0.486 |  | 0.471 | 0.442 | 0.451 | 0.525 | 0.517 |  | 0.329 | 0.422 | 0.475 | 0.512 | 0.55 |  | 0.36 | 0.352 | 0.397 | 0.358 | 0.346 |  | 0.372 | 0.358 | 0.337 | 0.325 | 0.36 |  | 0.412 | 0.42 | 0.414 | 0.451 | 0.397 |  | 0.403 | 0.395 | 0.319 | 0.337 | 0.302 |  | 0.447 | 0.387 | 0.354 | 0.422 | 0.344 |  | 0.284 | 0.517 | 0.49 | 0.498 | 0.479 |  | 0.36 | 0.381 | 0.354 | 0.432 | 0.407 |  | 0.5 | 0.554 | 0.603 | 0.535 | 0.463 |  | 0.302 | 0.453 | 0.473 | 0.498 | 0.451 |  | 0.224 | 0.311 | 0.335 | 0.459 | 0.508 |  | 0.391 | 0.451 | 0.455 | 0.412 | 0.123 |  | 0.5 | 0.599 | 0.484 | 0.49 | 0.376 |  | 0.479 | 0.5 | 0.395 | 0.428 | 0.467 |  | 0.395 | 0.599 | 0.535 | 0.523 | 0.523 |  | 0.418 | 0.539 | 0.585 | 0.622 | 0.599 |  | 0.414 | 0.506 | 0.504 | 0.486 | 0.469 |  | 0.385 | 0.488 | 0.43 | 0.397 | 0.397 |  | 0.457 | 0.418 | 0.422 | 0.35 | 0.465 |  | 0.535 | 0.552 | 0.498 | 0.263 | 0.216 |  | 0.529 | 0.383 | 0.3 | 0.273 | 0.296 |  | 0.366 | 0.146 | 0.288 | 0.341 | 0.352 |  | 0.426 | 0.379 | 0.36 | 0.5 | 0.329 |  | 0.471 | 0.479 | 0.459 | 0.438 | 0.154 |  | 1.314 | [5 empty] | 0.383 | 0.341 | 0.348 | 0.37 | 0.397 |  | 0.222 | 0.346 | 0.374 | 0.346 | 0.358 |  | 0.368 | 0.354 | 0.339 | 0.387 | 0.333 |  | 0.366 | 0.376 | 0.354 | 0.383 | 0.399 |  | 0.35 | 0.339 | 0.356 | 0.389 | 0.331 |  | 0.498 | 0.465 | 0.401 | 0.403 | 0.385 |  | 0.304 | 0.298 | 0.381 | 0.333 | 0.333 |  | 0.271 | 0.428 | 0.391 | 0.418 | 0.416 |  | 0.506 | 0.341 | 0.395 | 0.424 | 0.364 |  | 0.465 | 0.381 | 0.418 | 0.341 | 0.374 |  | 0.626 | 0.482 | 0.292 | 0.261 | 0.187 |  | 0.661 | 0.591 | 0.389 | 0.273 | 0.127 |  | 0.288 | 0.29 | 0.327 | 0.302 | 0.3 |  | 0.605 | 0.492 | 0.381 | 0.381 | 0.379 |  | 0.469 | 0.451 | 0.399 | 0.473 | 0.469 |  | 0.158 | 0.428 | 0.436 | 0.442 | 0.523 |  | 0.311 | 0.447 | 0.494 | 0.515 | 0.461 |  | 0.393 | 0.416 | 0.383 | 0.414 | 0.434 |  | 0.43 | 0.51 | 0.403 | 0.521 | 0.527 |  | 0.562 | 0.597 | 0.449 | 0.517 | 0.5 |  | 0.638 | 0.609 | 0.611 | 0.624 | 0.494 |  | 0.64 | 0.778 | 0.603 | 0.677 | 0.646 |  | 0.832 | 0.653 | 0.506 | 0.613 | 0.595 |  | 0.657 | 0.438 | 0.457 | 0.438 | 0.436 |  | 0.558 | 0.58 | 0.465 | 0.459 | 0.455 |  | 0.564 | 0.459 | 0.535 | 0.566 | 0.675 |  | 0.424 | 0.529 | 0.582 | 0.339 | 0.271 |  | 0.315 | 0.278 | 0.302 | 0.393 | 0.292 |  | 0.183 | 0.455 | 0.358 | 0.494 | 0.387 |  | 0.294 | 0.278 | 0.284 | 0.263 | 0.271 |  | 0.311 | 0.29 | 0.352 | 0.325 | 0.356 |  | 0.37 | 0.407 | 0.356 | 0.356 | 0.315 |  | 0.249 | 0.37 | 0.438 | 0.438 | 0.403 |  | 0.475 | 0.424 | 0.49 | 0.475 | 0.432 |  | 0.482 | 0.459 | 0.463 | 0.521 | 0.436 |  | 0.455 | 0.482 | 0.434 | 0.537 | 0.447 |  | 0.461 | 0.44 | 0.461 | 0.434 | 0.449 |  | 0.477 | 0.463 | 0.451 | 0.374 | 0.521 |  | 0.401 | 0.37 | 0.43 | 0.181 | 0.142 |  |  | 0.455 | 0.475 | 0.434 | 0.469 | 0.428 |  | 0.57 | 0.44 | 0.486 | 0.436 | 0.527 |  | 0.51 | 0.263 | 0.391 | 0.133 | 0.249 |  | 0.477 | 0.383 | 0.479 | 0.438 | 0.519 |  | 0.455 | [5 empty] | 0.339 | 0.521 | 0.498 | 0.467 | 0.506 |  | 0.362 | 0.424 | 0.366 | 0.315 | 0.37 |  | 0.42 | 0.432 | 0.379 | 0.374 | 0.418 |  | 0.473 | 0.424 | 0.442 | 0.465 | 0.426 |  | 0.412 | 0.15 | 0.168 | 0.183 | 0.175 |  | 0.181 | 0.187 | 0.181 | 0.199 | 0.181 |  | 0.191 | 0.193 | 0.193 | 0.191 | 0.206 |  | 0.185 | 0.175 | 0.179 | 0.177 | 0.187 |  | 0.177 | 0.181 | 0.177 | 0.175 | 0.175 |  | 0.222 | 0.269 | 0.23 | 0.304 | 0.329 |  | 0.541 | 0.482 | 0.401 | 0.399 | 0.327 |  | 0.181 | 0.325 | 0.286 | 0.298 | 0.113 |  | 0.453 | 0.405 | 0.426 | 0.28 | 0.144 |  | 0.368 | 0.482 | 0.444 | 0.401 | 0.461 |  | 0.451 | 0.422 | 0.422 | 0.376 | 0.467 |  | 0.508 | 0.43 | 0.412 | 0.383 | 0.309 |  | 0.422 | 0.401 | 0.434 | 0.311 | 0.327 |  | 0.469 | 0.44 | 0.397 | 0.395 | 0.358 |  | 0.119 | 0.232 | 0.152 | 0.224 | 0.199 |  | 0.51 | [5 empty] | 0.313 | 0.284 |  |  |  |  | 0.531 | 0.389 | 0.552 | 0.416 | 0.405 |  | 0.288 | 0.642 | 0.379 | 0.447 | 0.389 | [7 empty] | 0.44 | 0.428 | 0.484 | 0.296 | 0.344 |  | 0.582 | 0.494 | 0.3 | 0.368 | 0.346 |  | 0.5 | 0.42 | 0.43 | 0.329 | 0.376 |  | 0.523 | 0.527 | 0.243 | 0.393 | 0.605 |  | 0.313 | 0.498 | 0.409 | 0.494 | 0.405 |  | 0.527 | 0.424 | 0.216 | 0.197 | 0.216 |  | 0.374 | 0.399 | 0.362 | 0.482 | 0.463 |  | 0.379 | 0.457 | 0.436 | 0.401 | 0.389 |  | 0.467 | 0.442 | 0.438 | 0.405 | 0.387 |  | 0.403 | 0.354 | 0.323 | 0.321 | 0.315 |  | 0.515 | 0.5 | 0.502 | 0.537 | 0.469 |  | 0.424 | 0.434 | 0.395 | 0.477 | 0.395 |  | 0.43 | 0.479 | 0.535 | 0.479 | 0.44 |  | 0.471 | 0.416 | 0.385 | 0.482 | 0.395 |  | 0.426 | 0.36 | 0.403 | 0.405 | 0.379 |  | 0.37 | 0.457 | 0.498 | 0.424 | 0.422 |  | 0.422 | 0.37 | 0.424 | 0.381 | 0.368 |  | 0.426 | 0.401 | 0.407 | 0.385 | 0.422 |  | 0.403 | 0.414 | 0.374 | 0.339 | 0.362 |  | 0.356 | 0.333 | 0.376 | 0.449 | 0.391 |  | 0.603 | 0.564 | 0.537 | 0.449 | 0.304 |  | 0.784 | 0.618 | 0.49 | 0.473 | 0.44 |  | 0.62 | 0.455 | 0.502 | 0.471 | 0.599 |  | 0.393 | 0.379 | 0.346 | 0.28 | 0.344 |  | 0.354 | 0.422 | 0.331 | 0.331 | 0.352 |  | 0.358 | 0.416 | 0.395 | 0.434 | 0.444 |  | 0.455 | 0.473 | 0.552 | 0.537 | 0.531 |  | 0.506 | 0.121 | 0.105 | 0.236 | 0.218 |  | 0.512 | 0.368 | 0.436 | 0.142 | 0.154 |  | 0.389 | 0.539 | 0.504 | 0.601 | 0.673 |  | 1.254 | [5 empty] | 1.186 | [5 empty] | 0.358 | [5 empty] | 0.15 | [5 empty] | 0.681 | [11 empty] | 0.418 | [5 empty] | 0.103 | [5 empty] | 1.33 | [5 empty] | 0.255 | [5 empty] | 0.17 | 0.133 | 0.111 | 0.125 | 0.117 |  | 0.158 | 0.117 | 0.105 | 0.117 | 0.121 |  | 0.121 | 0.109 | 0.111 | 0.103 | 0.119
0.527 | 0.467 |  |  |  |  | 0.479 | [5 empty] | 0.271 | [5 empty] | 0.37 | 0.683 |  |  |  |  | 0.929 | [5 empty] | 0.331 | 0.368 | 0.356 | 0.422 | 0.494 |  | 0.515 | 0.416 | 0.399 | 0.455 | 0.459 |  | 0.337 | 0.467 | 0.529 | 0.519 | 0.467 |  | 0.368 | 0.366 | 0.407 | 0.387 | 0.356 |  | 0.354 | 0.348 | 0.35 | 0.344 | 0.356 |  | 0.449 | 0.5 | 0.405 | 0.444 | 0.405 |  | 0.432 | 0.469 | 0.337 | 0.348 | 0.387 |  | 0.455 | 0.494 | 0.432 | 0.5 | 0.376 |  | 0.296 | 0.502 | 0.552 | 0.492 | 0.512 |  | 0.358 | 0.387 | 0.385 | 0.436 | 0.383 |  | 0.568 | 0.585 | 0.582 | 0.529 | 0.498 |  | 0.36 | 0.488 | 0.473 | 0.527 | 0.451 |  | 0.234 | 0.362 | 0.339 | 0.459 | 0.515 |  | 0.492 | 0.477 | 0.449 | 0.444 | 0.154 |  | 0.533 | 0.624 | 0.494 | 0.545 | 0.346 |  | 0.502 | 0.512 | 0.459 | 0.508 | 0.453 |  | 0.412 | 0.634 | 0.537 | 0.541 | 0.537 |  | 0.432 | 0.587 | 0.585 | 0.55 | 0.642 |  | 0.447 | 0.587 | 0.547 | 0.482 | 0.506 |  | 0.399 | 0.43 | 0.412 | 0.471 | 0.416 |  | 0.416 | 0.457 | 0.465 | 0.335 | 0.459 |  | 0.564 | 0.57 | 0.531 | 0.22 | 0.21 |  | 0.465 | 0.401 | 0.323 | 0.286 | 0.296 |  | 0.311 | 0.226 | 0.269 | 0.414 | 0.292 |  | 0.517 | 0.354 | 0.36 | 0.508 | 0.348 |  | 0.469 | 0.531 | 0.467 | 0.486 | 0.189 |  | 1.384 | [5 empty] | 0.385 | 0.339 | 0.426 | 0.395 | 0.37 |  | 0.28 | 0.36 | 0.376 | 0.321 | 0.391 |  | 0.397 | 0.321 | 0.356 | 0.397 | 0.376 |  | 0.416 | 0.389 | 0.399 | 0.387 | 0.407 |  | 0.352 | 0.348 | 0.389 | 0.385 | 0.323 |  | 0.531 | 0.469 | 0.405 | 0.368 | 0.395 |  | 0.306 | 0.309 | 0.348 | 0.36 | 0.331 |  | 0.259 | 0.492 | 0.401 | 0.42 | 0.428 |  | 0.5 | 0.372 | 0.438 | 0.43 | 0.412 |  | 0.533 | 0.403 | 0.418 | 0.372 | 0.412 |  | 0.638 | 0.506 | 0.311 | 0.267 | 0.183 |  | 0.673 | 0.642 | 0.436 | 0.298 | 0.179 |  | 0.309 | 0.311 | 0.346 | 0.309 | 0.309 |  | 0.618 | 0.517 | 0.451 | 0.428 | 0.387 |  | 0.469 | 0.492 | 0.364 | 0.486 | 0.479 |  | 0.142 | 0.469 | 0.473 | 0.471 | 0.566 |  | 0.331 | 0.444 | 0.486 | 0.527 | 0.473 |  | 0.379 | 0.57 | 0.372 | 0.42 | 0.502 |  | 0.484 | 0.533 | 0.44 | 0.578 | 0.566 |  | 0.566 | 0.55 | 0.494 | 0.595 | 0.504 |  | 0.679 | 0.659 | 0.566 | 0.568 | 0.585 |  | 0.723 | 0.69 | 0.7 | 0.603 | 0.618 |  | 0.824 | 0.739 | 0.554 | 0.659 | 0.638 |  | 0.576 | 0.496 | 0.486 | 0.432 | 0.51 |  | 0.568 | 0.521 | 0.465 | 0.475 | 0.442 |  | 0.603 | 0.453 | 0.578 | 0.527 | 0.669 |  | 0.444 | 0.55 | 0.558 | 0.381 | 0.278 |  | 0.321 | 0.327 | 0.333 | 0.321 | 0.292 |  | 0.278 | 0.504 | 0.37 | 0.484 | 0.508 |  | 0.294 | 0.284 | 0.292 | 0.282 | 0.302 |  | 0.35 | 0.296 | 0.339 | 0.331 | 0.366 |  | 0.354 | 0.451 | 0.344 | 0.387 | 0.35 |  | 0.236 | 0.35 | 0.42 | 0.42 | 0.436 |  | 0.484 | 0.463 | 0.486 | 0.502 | 0.43 |  | 0.502 | 0.498 | 0.473 | 0.568 | 0.44 |  | 0.457 | 0.463 | 0.461 | 0.527 | 0.475 |  | 0.473 | 0.502 | 0.428 | 0.519 | 0.455 |  | 0.477 | 0.49 | 0.525 | 0.463 | 0.416 |  | 0.383 | 0.341 | 0.403 | 0.222 | 0.144 |  |  | 0.461 | 0.488 | 0.461 | 0.484 | 0.434 |  | 0.467 | 0.444 | 0.533 | 0.428 | 0.479 |  | 0.358 | 0.321 | 0.356 | 0.146 | 0.278 |  | 0.533 | 0.368 | 0.461 | 0.442 | 0.535 |  | 0.453 | [5 empty] | 0.35 | 0.492 | 0.496 | 0.473 | 0.529 |  | 0.354 | 0.504 | 0.447 | 0.35 | 0.457 |  | 0.461 | 0.354 | 0.381 | 0.313 | 0.346 |  | 0.451 | 0.455 | 0.393 | 0.459 | 0.461 |  | 0.436 | 0.152 | 0.168 | 0.181 | 0.193 |  | 0.181 | 0.183 | 0.185 | 0.191 | 0.201 |  | 0.187 | 0.185 | 0.193 | 0.193 | 0.21 |  | 0.168 | 0.181 | 0.181 | 0.17 | 0.189 |  | 0.187 | 0.181 | 0.179 | 0.183 | 0.177 |  | 0.245 | 0.319 | 0.247 | 0.364 | 0.362 |  | 0.587 | 0.395 | 0.444 | 0.523 | 0.444 |  | 0.21 | 0.335 | 0.319 | 0.306 | 0.109 |  | 0.459 | 0.317 | 0.313 | 0.152 | 0.146 |  | 0.315 | 0.418 | 0.457 | 0.418 | 0.422 |  | 0.44 | 0.447 | 0.447 | 0.418 | 0.475 |  | 0.541 | 0.436 | 0.432 | 0.412 | 0.368 |  | 0.42 | 0.482 | 0.469 | 0.339 | 0.362 |  | 0.479 | 0.432 | 0.418 | 0.447 | 0.432 |  | 0.187 | 0.175 | 0.208 | 0.142 | 0.168 |  | 0.562 | [5 empty] | 0.321 | 0.329 |  |  |  |  | 0.547 | 0.395 | 0.529 | 0.438 | 0.449 |  | 0.337 | 0.644 | 0.395 | 0.506 | 0.401 | [7 empty] | 0.465 | 0.451 | 0.525 | 0.321 | 0.315 |  | 0.591 | 0.517 | 0.333 | 0.273 | 0.331 |  | 0.613 | 0.467 | 0.455 | 0.366 | 0.391 |  | 0.543 | 0.562 | 0.383 | 0.236 | 0.663 |  | 0.385 | 0.541 | 0.407 | 0.471 | 0.401 |  | 0.492 | 0.432 | 0.243 | 0.199 | 0.263 |  | 0.372 | 0.453 | 0.405 | 0.414 | 0.412 |  | 0.409 | 0.504 | 0.438 | 0.409 | 0.395 |  | 0.525 | 0.504 | 0.426 | 0.43 | 0.374 |  | 0.407 | 0.348 | 0.317 | 0.315 | 0.366 |  | 0.613 | 0.508 | 0.512 | 0.504 | 0.552 |  | 0.457 | 0.508 | 0.407 | 0.479 | 0.43 |  | 0.492 | 0.508 | 0.496 | 0.574 | 0.51 |  | 0.494 | 0.418 | 0.385 | 0.467 | 0.44 |  | 0.482 | 0.387 | 0.407 | 0.43 | 0.428 |  | 0.385 | 0.506 | 0.473 | 0.465 | 0.428 |  | 0.449 | 0.387 | 0.455 | 0.383 | 0.403 |  | 0.44 | 0.422 | 0.409 | 0.401 | 0.414 |  | 0.389 | 0.414 | 0.502 | 0.364 | 0.381 |  | 0.354 | 0.344 | 0.389 | 0.434 | 0.395 |  | 0.698 | 0.599 | 0.455 | 0.595 | 0.29 |  | 0.799 | 0.5 | 0.492 | 0.517 | 0.484 |  | 0.653 | 0.492 | 0.539 | 0.477 | 0.644 |  | 0.469 | 0.302 | 0.352 | 0.273 | 0.315 |  | 0.364 | 0.374 | 0.341 | 0.391 | 0.453 |  | 0.395 | 0.434 | 0.407 | 0.444 | 0.465 |  | 0.477 | 0.494 | 0.568 | 0.582 | 0.578 |  | 0.245 | 0.251 | 0.329 | 0.23 | 0.224 |  | 0.541 | 0.381 | 0.517 | 0.179 | 0.142 |  | 0.333 | 0.65 | 0.537 | 0.626 | 0.786 |  | 1.271 | [5 empty] | 1.262 | [5 empty] | 0.372 | [5 empty] | 0.173 | [5 empty] | 0.737 | [11 empty] | 0.438 | [5 empty] | 0.107 | [5 empty] | 1.324 | [5 empty] | 0.269 | [5 empty] | 0.133 | 0.115 | 0.162 | 0.119 | 0.125 |  | 0.138 | 0.107 | 0.105 | 0.133 | 0.129 |  | 0.138 | 0.119 | 0.142 | 0.105 | 0.123
0.572 | 0.488 |  |  |  |  | 0.506 | [5 empty] | 0.286 | [5 empty] | 0.379 | 0.772 |  |  |  |  | 0.821 | [5 empty] | 0.366 | 0.376 | 0.381 | 0.449 | 0.484 |  | 0.545 | 0.424 | 0.486 | 0.451 | 0.477 |  | 0.35 | 0.469 | 0.473 | 0.486 | 0.494 |  | 0.416 | 0.374 | 0.434 | 0.399 | 0.381 |  | 0.422 | 0.362 | 0.358 | 0.362 | 0.391 |  | 0.473 | 0.566 | 0.401 | 0.455 | 0.387 |  | 0.455 | 0.471 | 0.37 | 0.436 | 0.381 |  | 0.434 | 0.473 | 0.484 | 0.541 | 0.405 |  | 0.362 | 0.547 | 0.535 | 0.506 | 0.525 |  | 0.393 | 0.407 | 0.383 | 0.482 | 0.397 |  | 0.591 | 0.531 | 0.541 | 0.545 | 0.517 |  | 0.395 | 0.482 | 0.554 | 0.556 | 0.51 |  | 0.257 | 0.37 | 0.397 | 0.554 | 0.539 |  | 0.447 | 0.506 | 0.498 | 0.434 | 0.193 |  | 0.582 | 0.582 | 0.525 | 0.578 | 0.368 |  | 0.558 | 0.508 | 0.422 | 0.5 | 0.457 |  | 0.432 | 0.562 | 0.591 | 0.562 | 0.56 |  | 0.461 | 0.628 | 0.63 | 0.603 | 0.626 |  | 0.494 | 0.547 | 0.556 | 0.529 | 0.502 |  | 0.428 | 0.42 | 0.414 | 0.467 | 0.416 |  | 0.515 | 0.545 | 0.535 | 0.442 | 0.477 |  | 0.523 | 0.591 | 0.525 | 0.259 | 0.226 |  | 0.484 | 0.428 | 0.323 | 0.313 | 0.276 |  | 0.389 | 0.245 | 0.284 | 0.389 | 0.327 |  | 0.477 | 0.407 | 0.504 | 0.539 | 0.409 |  | 0.527 | 0.607 | 0.508 | 0.494 | 0.158 |  | 1.425 | [5 empty] | 0.451 | 0.358 | 0.407 | 0.416 | 0.37 |  | 0.329 | 0.337 | 0.35 | 0.352 | 0.376 |  | 0.387 | 0.366 | 0.381 | 0.397 | 0.42 |  | 0.414 | 0.395 | 0.449 | 0.393 | 0.403 |  | 0.37 | 0.335 | 0.393 | 0.339 | 0.341 |  | 0.461 | 0.488 | 0.44 | 0.449 | 0.381 |  | 0.341 | 0.368 | 0.44 | 0.376 | 0.356 |  | 0.294 | 0.432 | 0.422 | 0.447 | 0.486 |  | 0.578 | 0.362 | 0.469 | 0.436 | 0.389 |  | 0.506 | 0.414 | 0.42 | 0.469 | 0.432 |  | 0.731 | 0.508 | 0.3 | 0.253 | 0.212 |  | 0.698 | 0.644 | 0.42 | 0.319 | 0.109 |  | 0.321 | 0.344 | 0.356 | 0.315 | 0.321 |  | 0.636 | 0.529 | 0.444 | 0.434 | 0.453 |  | 0.502 | 0.502 | 0.416 | 0.525 | 0.486 |  | 0.185 | 0.498 | 0.459 | 0.498 | 0.539 |  | 0.337 | 0.498 | 0.51 | 0.564 | 0.51 |  | 0.42 | 0.535 | 0.416 | 0.428 | 0.527 |  | 0.527 | 0.482 | 0.482 | 0.506 | 0.486 |  | 0.591 | 0.648 | 0.529 | 0.64 | 0.552 |  | 0.632 | 0.688 | 0.665 | 0.636 | 0.603 |  | 0.772 | 0.706 | 0.727 | 0.653 | 0.63 |  | 0.854 | 0.737 | 0.624 | 0.696 | 0.657 |  | 0.576 | 0.502 | 0.484 | 0.486 | 0.5 |  | 0.595 | 0.626 | 0.506 | 0.512 | 0.401 |  | 0.599 | 0.482 | 0.601 | 0.539 | 0.679 |  | 0.463 | 0.585 | 0.626 | 0.368 | 0.313 |  | 0.259 | 0.263 | 0.317 | 0.304 | 0.331 |  | 0.238 | 0.525 | 0.395 | 0.51 | 0.475 |  | 0.304 | 0.292 | 0.323 | 0.286 | 0.292 |  | 0.364 | 0.306 | 0.339 | 0.37 | 0.337 |  | 0.379 | 0.484 | 0.374 | 0.453 | 0.364 |  | 0.278 | 0.311 | 0.418 | 0.418 | 0.412 |  | 0.51 | 0.492 | 0.5 | 0.566 | 0.436 |  | 0.531 | 0.508 | 0.506 | 0.589 | 0.508 |  | 0.492 | 0.475 | 0.529 | 0.547 | 0.484 |  | 0.512 | 0.556 | 0.438 | 0.5 | 0.473 |  | 0.482 | 0.527 | 0.531 | 0.418 | 0.424 |  | 0.412 | 0.368 | 0.179 | 0.298 | 0.21 |  |  | 0.5 | 0.5 | 0.482 | 0.479 | 0.486 |  | 0.479 | 0.471 | 0.552 | 0.482 | 0.471 |  | 0.374 | 0.325 | 0.339 | 0.203 | 0.362 |  | 0.56 | 0.395 | 0.498 | 0.469 | 0.62 |  | 0.479 | [5 empty] | 0.379 | 0.512 | 0.529 | 0.533 | 0.541 |  | 0.356 | 0.49 | 0.463 | 0.412 | 0.424 |  | 0.541 | 0.327 | 0.405 | 0.323 | 0.356 |  | 0.463 | 0.449 | 0.379 | 0.409 | 0.488 |  | 0.484 | 0.164 | 0.185 | 0.181 | 0.185 |  | 0.177 | 0.181 | 0.185 | 0.181 | 0.197 |  | 0.191 | 0.195 | 0.195 | 0.189 | 0.201 |  | 0.173 | 0.175 | 0.175 | 0.168 | 0.179 |  | 0.181 | 0.164 | 0.179 | 0.173 | 0.177 |  | 0.292 | 0.354 | 0.249 | 0.271 | 0.276 |  | 0.465 | 0.401 | 0.461 | 0.525 | 0.366 |  | 0.271 | 0.269 | 0.238 | 0.348 | 0.117 |  | 0.484 | 0.387 | 0.339 | 0.158 | 0.117 |  | 0.405 | 0.43 | 0.566 | 0.438 | 0.469 |  | 0.508 | 0.484 | 0.484 | 0.428 | 0.479 |  | 0.529 | 0.449 | 0.453 | 0.414 | 0.362 |  | 0.451 | 0.533 | 0.539 | 0.321 | 0.395 |  | 0.482 | 0.461 | 0.44 | 0.401 | 0.479 |  | 0.197 | 0.282 | 0.193 | 0.226 | 0.224 |  | 0.533 | [5 empty] | 0.331 | 0.348 |  |  |  |  | 0.673 | 0.449 | 0.541 | 0.467 | 0.492 |  | 0.321 | 0.646 | 0.412 | 0.479 | 0.409 | [7 empty] | 0.574 | 0.512 | 0.572 | 0.376 | 0.409 |  | 0.626 | 0.512 | 0.327 | 0.311 | 0.376 |  | 0.576 | 0.506 | 0.432 | 0.414 | 0.453 |  | 0.615 | 0.562 | 0.397 | 0.125 | 0.723 |  | 0.387 | 0.568 | 0.434 | 0.525 | 0.436 |  | 0.496 | 0.477 | 0.261 | 0.216 | 0.236 |  | 0.387 | 0.469 | 0.393 | 0.42 | 0.428 |  | 0.397 | 0.463 | 0.457 | 0.442 | 0.442 |  | 0.479 | 0.471 | 0.459 | 0.465 | 0.403 |  | 0.451 | 0.422 | 0.362 | 0.337 | 0.37 |  | 0.562 | 0.603 | 0.519 | 0.547 | 0.537 |  | 0.508 | 0.469 | 0.414 | 0.453 | 0.455 |  | 0.494 | 0.517 | 0.576 | 0.55 | 0.57 |  | 0.492 | 0.475 | 0.428 | 0.451 | 0.539 |  | 0.482 | 0.414 | 0.467 | 0.482 | 0.451 |  | 0.395 | 0.525 | 0.508 | 0.471 | 0.467 |  | 0.512 | 0.414 | 0.492 | 0.401 | 0.426 |  | 0.44 | 0.482 | 0.434 | 0.422 | 0.412 |  | 0.43 | 0.444 | 0.5 | 0.391 | 0.383 |  | 0.391 | 0.354 | 0.379 | 0.451 | 0.449 |  | 0.735 | 0.646 | 0.595 | 0.554 | 0.304 |  | 0.836 | 0.545 | 0.562 | 0.535 | 0.469 |  | 0.667 | 0.576 | 0.648 | 0.574 | 0.712 |  | 0.519 | 0.319 | 0.414 | 0.304 | 0.401 |  | 0.36 | 0.403 | 0.331 | 0.459 | 0.43 |  | 0.366 | 0.447 | 0.422 | 0.496 | 0.465 |  | 0.533 | 0.5 | 0.533 | 0.605 | 0.537 |  | 0.16 | 0.249 | 0.135 | 0.236 | 0.22 |  | 0.589 | 0.436 | 0.387 | 0.146 | 0.107 |  | 0.354 | 0.644 | 0.519 | 0.64 | 0.78 |  | 1.351 | [5 empty] | 1.304 | [5 empty] | 0.414 | [5 empty] | 0.214 | [5 empty] | 0.801 | [11 empty] | 0.467 | [5 empty] | 0.14 | [5 empty] | 1.464 | [5 empty] | 0.306 | [5 empty] | 0.131 | 0.127 | 0.123 | 0.193 | 0.201 |  | 0.109 | 0.115 | 0.152 | 0.107 | 0.111 |  | 0.121 | 0.138 | 0.107 | 0.103 | 0.105
0.622 | 0.512 |  |  |  |  | 0.521 | [5 empty] | 0.399 | [5 empty] | 0.401 | 0.768 |  |  |  |  | 0.819 | [5 empty] | 0.391 | 0.389 | 0.383 | 0.444 | 0.5 |  | 0.618 | 0.409 | 0.42 | 0.502 | 0.465 |  | 0.407 | 0.473 | 0.492 | 0.498 | 0.515 |  | 0.451 | 0.401 | 0.451 | 0.434 | 0.385 |  | 0.44 | 0.374 | 0.403 | 0.428 | 0.383 |  | 0.484 | 0.496 | 0.403 | 0.479 | 0.397 |  | 0.541 | 0.412 | 0.422 | 0.409 | 0.438 |  | 0.471 | 0.537 | 0.484 | 0.556 | 0.484 |  | 0.362 | 0.56 | 0.603 | 0.539 | 0.552 |  | 0.525 | 0.409 | 0.424 | 0.541 | 0.383 |  | 0.669 | 0.55 | 0.574 | 0.56 | 0.554 |  | 0.424 | 0.496 | 0.572 | 0.556 | 0.515 |  | 0.3 | 0.399 | 0.376 | 0.531 | 0.55 |  | 0.467 | 0.566 | 0.467 | 0.451 | 0.23 |  | 0.593 | 0.585 | 0.535 | 0.601 | 0.37 |  | 0.591 | 0.515 | 0.521 | 0.552 | 0.541 |  | 0.453 | 0.611 | 0.597 | 0.609 | 0.541 |  | 0.459 | 0.669 | 0.589 | 0.595 | 0.609 |  | 0.49 | 0.634 | 0.611 | 0.529 | 0.562 |  | 0.455 | 0.434 | 0.42 | 0.449 | 0.436 |  | 0.554 | 0.461 | 0.556 | 0.405 | 0.62 |  | 0.535 | 0.593 | 0.547 | 0.251 | 0.214 |  | 0.539 | 0.471 | 0.36 | 0.315 | 0.294 |  | 0.337 | 0.193 | 0.249 | 0.436 | 0.335 |  | 0.486 | 0.506 | 0.447 | 0.488 | 0.376 |  | 0.531 | 0.589 | 0.506 | 0.512 | 0.206 |  | 1.524 | [5 empty] | 0.475 | 0.374 | 0.416 | 0.449 | 0.356 |  | 0.315 | 0.352 | 0.341 | 0.344 | 0.368 |  | 0.444 | 0.368 | 0.379 | 0.405 | 0.395 |  | 0.482 | 0.436 | 0.475 | 0.473 | 0.461 |  | 0.426 | 0.354 | 0.399 | 0.368 | 0.352 |  | 0.459 | 0.506 | 0.461 | 0.465 | 0.414 |  | 0.387 | 0.385 | 0.37 | 0.376 | 0.37 |  | 0.304 | 0.438 | 0.465 | 0.494 | 0.473 |  | 0.634 | 0.397 | 0.426 | 0.455 | 0.422 |  | 0.527 | 0.453 | 0.422 | 0.459 | 0.451 |  | 0.77 | 0.529 | 0.306 | 0.253 | 0.214 |  | 0.735 | 0.718 | 0.484 | 0.337 | 0.125 |  | 0.368 | 0.356 | 0.436 | 0.348 | 0.354 |  | 0.65 | 0.574 | 0.519 | 0.467 | 0.461 |  | 0.517 | 0.492 | 0.414 | 0.519 | 0.523 |  | 0.164 | 0.523 | 0.512 | 0.477 | 0.543 |  | 0.44 | 0.469 | 0.502 | 0.597 | 0.482 |  | 0.428 | 0.593 | 0.471 | 0.537 | 0.463 |  | 0.587 | 0.496 | 0.475 | 0.531 | 0.523 |  | 0.624 | 0.648 | 0.568 | 0.609 | 0.589 |  | 0.675 | 0.718 | 0.698 | 0.636 | 0.624 |  | 0.819 | 0.731 | 0.675 | 0.646 | 0.725 |  | 0.91 | 0.805 | 0.671 | 0.766 | 0.712 |  | 0.624 | 0.537 | 0.455 | 0.55 | 0.519 |  | 0.638 | 0.531 | 0.512 | 0.566 | 0.471 |  | 0.618 | 0.432 | 0.634 | 0.566 | 0.694 |  | 0.504 | 0.515 | 0.642 | 0.416 | 0.271 |  | 0.28 | 0.346 | 0.352 | 0.344 | 0.337 |  | 0.278 | 0.407 | 0.409 | 0.537 | 0.554 |  | 0.309 | 0.309 | 0.368 | 0.296 | 0.315 |  | 0.395 | 0.327 | 0.344 | 0.383 | 0.339 |  | 0.379 | 0.49 | 0.389 | 0.424 | 0.409 |  | 0.304 | 0.337 | 0.436 | 0.436 | 0.486 |  | 0.558 | 0.502 | 0.508 | 0.64 | 0.453 |  | 0.556 | 0.582 | 0.552 | 0.626 | 0.531 |  | 0.504 | 0.496 | 0.521 | 0.543 | 0.5 |  | 0.537 | 0.589 | 0.486 | 0.519 | 0.525 |  | 0.5 | 0.467 | 0.51 | 0.455 | 0.44 |  | 0.418 | 0.138 | 0.168 | 0.383 | 0.269 |  |  | 0.475 | 0.525 | 0.515 | 0.51 | 0.564 |  | 0.492 | 0.512 | 0.576 | 0.494 | 0.498 |  | 0.368 | 0.399 | 0.109 | 0.236 | 0.436 |  | 0.603 | 0.424 | 0.562 | 0.525 | 0.657 |  | 0.494 | [5 empty] | 0.405 | 0.585 | 0.582 | 0.541 | 0.62 |  | 0.381 | 0.484 | 0.498 | 0.465 | 0.525 |  | 0.515 | 0.331 | 0.344 | 0.346 | 0.358 |  | 0.502 | 0.512 | 0.494 | 0.424 | 0.554 |  | 0.438 | 0.17 | 0.181 | 0.175 | 0.181 |  | 0.183 | 0.179 | 0.201 | 0.181 | 0.193 |  | 0.185 | 0.197 | 0.206 | 0.208 | 0.199 |  | 0.17 | 0.195 | 0.177 | 0.173 | 0.177 |  | 0.197 | 0.166 | 0.175 | 0.193 | 0.179 |  | 0.321 | 0.278 | 0.319 | 0.273 | 0.284 |  | 0.436 | 0.558 | 0.444 | 0.426 | 0.475 |  | 0.271 | 0.249 | 0.238 | 0.257 | 0.125 |  | 0.527 | 0.337 | 0.346 | 0.181 | 0.127 |  | 0.379 | 0.492 | 0.611 | 0.508 | 0.519 |  | 0.541 | 0.512 | 0.512 | 0.42 | 0.515 |  | 0.56 | 0.459 | 0.496 | 0.426 | 0.376 |  | 0.469 | 0.562 | 0.597 | 0.366 | 0.422 |  | 0.49 | 0.453 | 0.469 | 0.414 | 0.51 |  | 0.23 | 0.216 | 0.191 | 0.173 | 0.191 |  | 0.578 | [5 empty] | 0.344 | 0.383 |  |  |  |  | 0.677 | 0.539 | 0.539 | 0.488 | 0.459 |  | 0.354 | 0.696 | 0.43 | 0.506 | 0.434 | [7 empty] | 0.603 | 0.504 | 0.591 | 0.319 | 0.395 |  | 0.57 | 0.543 | 0.401 | 0.315 | 0.306 |  | 0.679 | 0.459 | 0.442 | 0.447 | 0.461 |  | 0.603 | 0.146 | 0.49 | 0.185 | 0.753 |  | 0.385 | 0.554 | 0.447 | 0.473 | 0.42 |  | 0.515 | 0.471 | 0.243 | 0.218 | 0.282 |  | 0.399 | 0.508 | 0.471 | 0.424 | 0.44 |  | 0.422 | 0.479 | 0.467 | 0.461 | 0.459 |  | 0.539 | 0.517 | 0.447 | 0.469 | 0.438 |  | 0.473 | 0.416 | 0.346 | 0.374 | 0.42 |  | 0.646 | 0.611 | 0.628 | 0.568 | 0.632 |  | 0.535 | 0.566 | 0.453 | 0.459 | 0.477 |  | 0.459 | 0.531 | 0.547 | 0.582 | 0.512 |  | 0.531 | 0.471 | 0.428 | 0.471 | 0.525 |  | 0.556 | 0.426 | 0.461 | 0.465 | 0.482 |  | 0.422 | 0.589 | 0.525 | 0.541 | 0.508 |  | 0.494 | 0.426 | 0.525 | 0.43 | 0.469 |  | 0.467 | 0.488 | 0.566 | 0.547 | 0.469 |  | 0.535 | 0.49 | 0.504 | 0.432 | 0.401 |  | 0.496 | 0.362 | 0.401 | 0.426 | 0.449 |  | 0.731 | 0.618 | 0.527 | 0.636 | 0.35 |  | 0.848 | 0.545 | 0.626 | 0.65 | 0.578 |  | 0.708 | 0.62 | 0.667 | 0.634 | 0.77 |  | 0.613 | 0.331 | 0.395 | 0.327 | 0.327 |  | 0.438 | 0.401 | 0.376 | 0.447 | 0.389 |  | 0.42 | 0.484 | 0.44 | 0.512 | 0.539 |  | 0.525 | 0.515 | 0.512 | 0.603 | 0.535 |  | 0.142 | 0.257 | 0.335 | 0.238 | 0.212 |  | 0.477 | 0.422 | 0.412 | 0.113 | 0.135 |  | 0.376 | 0.7 | 0.547 | 0.741 | 0.733 |  | 1.421 | [5 empty] | 1.407 | [5 empty] | 0.494 | [5 empty] | 0.228 | [5 empty] | 0.805 | [11 empty] | 0.494 | [5 empty] | 0.144 | [5 empty] | 1.483 | [5 empty] | 0.335 | [5 empty] | 0.123 | 0.123 | 0.113 | 0.166 | 0.185 |  | 0.201 | 0.113 | 0.14 | 0.113 | 0.115 |  | 0.189 | 0.113 | 0.111 | 0.111 | 0.111
0.653 | 0.541 |  |  |  |  | 0.582 | [5 empty] | 0.387 | [5 empty] | 0.457 | 0.894 |  |  |  |  | 0.836 | [5 empty] | 0.385 | 0.391 | 0.409 | 0.455 | 0.529 |  | 0.618 | 0.49 | 0.416 | 0.475 | 0.498 |  | 0.426 | 0.482 | 0.486 | 0.494 | 0.515 |  | 0.498 | 0.504 | 0.515 | 0.447 | 0.432 |  | 0.471 | 0.395 | 0.424 | 0.414 | 0.436 |  | 0.529 | 0.479 | 0.416 | 0.498 | 0.401 |  | 0.609 | 0.422 | 0.434 | 0.482 | 0.461 |  | 0.482 | 0.473 | 0.525 | 0.49 | 0.49 |  | 0.405 | 0.537 | 0.599 | 0.556 | 0.552 |  | 0.529 | 0.436 | 0.432 | 0.587 | 0.401 |  | 0.636 | 0.562 | 0.593 | 0.605 | 0.589 |  | 0.401 | 0.601 | 0.593 | 0.589 | 0.496 |  | 0.302 | 0.403 | 0.379 | 0.607 | 0.591 |  | 0.482 | 0.564 | 0.541 | 0.477 | 0.117 |  | 0.558 | 0.663 | 0.601 | 0.595 | 0.428 |  | 0.636 | 0.572 | 0.527 | 0.5 | 0.496 |  | 0.471 | 0.607 | 0.661 | 0.593 | 0.667 |  | 0.517 | 0.679 | 0.607 | 0.675 | 0.659 |  | 0.512 | 0.591 | 0.603 | 0.599 | 0.527 |  | 0.44 | 0.43 | 0.451 | 0.459 | 0.504 |  | 0.494 | 0.459 | 0.486 | 0.506 | 0.607 |  | 0.566 | 0.628 | 0.558 | 0.276 | 0.228 |  | 0.523 | 0.5 | 0.381 | 0.331 | 0.3 |  | 0.414 | 0.203 | 0.319 | 0.463 | 0.327 |  | 0.463 | 0.55 | 0.533 | 0.515 | 0.502 |  | 0.576 | 0.576 | 0.545 | 0.515 | 0.203 |  | 1.606 | [5 empty] | 0.504 | 0.405 | 0.397 | 0.49 | 0.374 |  | 0.422 | 0.368 | 0.341 | 0.391 | 0.383 |  | 0.451 | 0.422 | 0.401 | 0.409 | 0.403 |  | 0.512 | 0.521 | 0.407 | 0.444 | 0.471 |  | 0.455 | 0.362 | 0.405 | 0.372 | 0.381 |  | 0.494 | 0.517 | 0.482 | 0.496 | 0.467 |  | 0.383 | 0.451 | 0.385 | 0.418 | 0.395 |  | 0.317 | 0.444 | 0.484 | 0.537 | 0.488 |  | 0.578 | 0.424 | 0.414 | 0.473 | 0.455 |  | 0.537 | 0.502 | 0.434 | 0.451 | 0.471 |  | 0.815 | 0.545 | 0.327 | 0.269 | 0.271 |  | 0.743 | 0.692 | 0.434 | 0.36 | 0.14 |  | 0.387 | 0.422 | 0.451 | 0.368 | 0.368 |  | 0.679 | 0.599 | 0.49 | 0.479 | 0.508 |  | 0.554 | 0.496 | 0.479 | 0.609 | 0.591 |  | 0.187 | 0.51 | 0.504 | 0.488 | 0.562 |  | 0.465 | 0.523 | 0.576 | 0.64 | 0.494 |  | 0.521 | 0.533 | 0.471 | 0.492 | 0.477 |  | 0.609 | 0.597 | 0.457 | 0.543 | 0.512 |  | 0.626 | 0.605 | 0.605 | 0.622 | 0.622 |  | 0.681 | 0.683 | 0.653 | 0.698 | 0.574 |  | 0.846 | 0.789 | 0.683 | 0.716 | 0.671 |  | 0.945 | 0.782 | 0.739 | 0.795 | 0.723 |  | 0.615 | 0.566 | 0.562 | 0.531 | 0.529 |  | 0.669 | 0.618 | 0.587 | 0.564 | 0.457 |  | 0.601 | 0.341 | 0.642 | 0.578 | 0.729 |  | 0.529 | 0.517 | 0.65 | 0.416 | 0.282 |  | 0.294 | 0.294 | 0.271 | 0.364 | 0.393 |  | 0.203 | 0.434 | 0.504 | 0.525 | 0.599 |  | 0.317 | 0.315 | 0.372 | 0.304 | 0.368 |  | 0.407 | 0.352 | 0.35 | 0.42 | 0.341 |  | 0.409 | 0.523 | 0.459 | 0.457 | 0.465 |  | 0.261 | 0.372 | 0.508 | 0.508 | 0.479 |  | 0.622 | 0.55 | 0.545 | 0.541 | 0.498 |  | 0.603 | 0.605 | 0.599 | 0.628 | 0.587 |  | 0.554 | 0.515 | 0.49 | 0.562 | 0.504 |  | 0.599 | 0.632 | 0.535 | 0.486 | 0.552 |  | 0.537 | 0.451 | 0.535 | 0.185 | 0.508 |  | 0.432 | 0.125 | 0.203 | 0.453 | 0.317 |  |  | 0.49 | 0.541 | 0.558 | 0.525 | 0.636 |  | 0.527 | 0.552 | 0.572 | 0.537 | 0.517 |  | 0.418 | 0.444 | 0.133 | 0.319 | 0.455 |  | 0.655 | 0.605 | 0.634 | 0.582 | 0.556 |  | 0.537 | [5 empty] | 0.447 | 0.615 | 0.572 | 0.591 | 0.644 |  | 0.389 | 0.459 | 0.552 | 0.469 | 0.527 |  | 0.595 | 0.405 | 0.412 | 0.341 | 0.409 |  | 0.496 | 0.558 | 0.512 | 0.436 | 0.515 |  | 0.533 | 0.16 | 0.181 | 0.17 | 0.183 |  | 0.189 | 0.181 | 0.193 | 0.183 | 0.189 |  | 0.183 | 0.203 | 0.206 | 0.206 | 0.197 |  | 0.17 | 0.187 | 0.173 | 0.185 | 0.168 |  | 0.185 | 0.175 | 0.179 | 0.181 | 0.193 |  | 0.329 | 0.265 | 0.302 | 0.311 | 0.298 |  | 0.529 | 0.496 | 0.568 | 0.473 | 0.475 |  | 0.294 | 0.271 | 0.257 | 0.265 | 0.181 |  | 0.572 | 0.403 | 0.376 | 0.189 | 0.21 |  | 0.442 | 0.477 | 0.545 | 0.484 | 0.564 |  | 0.568 | 0.531 | 0.531 | 0.444 | 0.527 |  | 0.543 | 0.477 | 0.486 | 0.447 | 0.372 |  | 0.488 | 0.64 | 0.605 | 0.399 | 0.467 |  | 0.496 | 0.51 | 0.457 | 0.424 | 0.457 |  | 0.197 | 0.187 | 0.152 | 0.251 | 0.22 |  | 0.599 | [5 empty] | 0.366 | 0.432 |  |  |  |  | 0.677 | 0.593 | 0.554 | 0.556 | 0.455 |  | 0.323 | 0.677 | 0.453 | 0.494 | 0.467 | [7 empty] | 0.679 | 0.56 | 0.508 | 0.346 | 0.333 |  | 0.58 | 0.585 | 0.401 | 0.36 | 0.354 |  | 0.599 | 0.482 | 0.486 | 0.444 | 0.467 |  | 0.574 | 0.224 | 0.529 | 0.257 | 0.819 |  | 0.372 | 0.582 | 0.475 | 0.51 | 0.504 |  | 0.541 | 0.519 | 0.261 | 0.245 | 0.271 |  | 0.43 | 0.55 | 0.473 | 0.465 | 0.444 |  | 0.506 | 0.477 | 0.486 | 0.504 | 0.521 |  | 0.504 | 0.502 | 0.494 | 0.521 | 0.436 |  | 0.49 | 0.467 | 0.424 | 0.395 | 0.453 |  | 0.636 | 0.657 | 0.622 | 0.642 | 0.659 |  | 0.572 | 0.543 | 0.527 | 0.49 | 0.547 |  | 0.521 | 0.593 | 0.574 | 0.556 | 0.673 |  | 0.539 | 0.527 | 0.479 | 0.449 | 0.535 |  | 0.556 | 0.457 | 0.502 | 0.463 | 0.465 |  | 0.455 | 0.578 | 0.552 | 0.527 | 0.545 |  | 0.523 | 0.461 | 0.494 | 0.471 | 0.502 |  | 0.475 | 0.486 | 0.56 | 0.552 | 0.508 |  | 0.537 | 0.502 | 0.494 | 0.457 | 0.506 |  | 0.502 | 0.473 | 0.42 | 0.434 | 0.453 |  | 0.791 | 0.721 | 0.64 | 0.636 | 0.276 |  | 0.9 | 0.659 | 0.657 | 0.626 | 0.622 |  | 0.78 | 0.7 | 0.661 | 0.58 | 0.791 |  | 0.669 | 0.376 | 0.492 | 0.401 | 0.329 |  | 0.533 | 0.447 | 0.397 | 0.399 | 0.383 |  | 0.424 | 0.492 | 0.467 | 0.541 | 0.521 |  | 0.566 | 0.515 | 0.461 | 0.615 | 0.576 |  | 0.138 | 0.273 | 0.276 | 0.191 | 0.208 |  | 0.525 | 0.504 | 0.358 | 0.109 | 0.111 |  | 0.412 | 0.721 | 0.527 | 0.737 | 0.762 |  | 1.538 | [5 empty] | 1.479 | [5 empty] | 0.484 | [5 empty] | 0.259 | [5 empty] | 0.863 | [11 empty] | 0.556 | [5 empty] | 0.119 | [5 empty] | 1.617 | [5 empty] | 0.397 | [5 empty] | 0.127 | 0.131 | 0.111 | 0.152 | 0.156 |  | 0.179 | 0.105 | 0.129 | 0.123 | 0.187 |  | 0.158 | 0.103 | 0.107 | 0.111 | 0.127
0.622 | 0.566 |  |  |  |  | 0.597 | [5 empty] | 0.486 | [5 empty] | 0.465 | 0.914 |  |  |  |  | 0.852 | [5 empty] | 0.379 | 0.416 | 0.397 | 0.477 | 0.568 |  | 0.7 | 0.43 | 0.42 | 0.547 | 0.55 |  | 0.496 | 0.494 | 0.508 | 0.531 | 0.574 |  | 0.486 | 0.525 | 0.508 | 0.51 | 0.465 |  | 0.438 | 0.405 | 0.43 | 0.418 | 0.442 |  | 0.543 | 0.498 | 0.459 | 0.547 | 0.432 |  | 0.613 | 0.475 | 0.482 | 0.479 | 0.42 |  | 0.545 | 0.498 | 0.449 | 0.515 | 0.517 |  | 0.414 | 0.547 | 0.642 | 0.547 | 0.56 |  | 0.498 | 0.463 | 0.556 | 0.626 | 0.405 |  | 0.683 | 0.599 | 0.613 | 0.632 | 0.593 |  | 0.428 | 0.587 | 0.545 | 0.624 | 0.517 |  | 0.395 | 0.416 | 0.395 | 0.543 | 0.599 |  | 0.512 | 0.605 | 0.545 | 0.496 | 0.119 |  | 0.628 | 0.632 | 0.628 | 0.62 | 0.409 |  | 0.663 | 0.556 | 0.562 | 0.527 | 0.543 |  | 0.473 | 0.671 | 0.685 | 0.696 | 0.622 |  | 0.537 | 0.729 | 0.64 | 0.653 | 0.712 |  | 0.572 | 0.661 | 0.628 | 0.591 | 0.589 |  | 0.442 | 0.479 | 0.477 | 0.475 | 0.51 |  | 0.482 | 0.455 | 0.535 | 0.447 | 0.657 |  | 0.609 | 0.657 | 0.591 | 0.286 | 0.125 |  | 0.56 | 0.461 | 0.391 | 0.354 | 0.321 |  | 0.401 | 0.249 | 0.271 | 0.465 | 0.399 |  | 0.486 | 0.453 | 0.562 | 0.537 | 0.525 |  | 0.599 | 0.615 | 0.535 | 0.554 | 0.222 |  | 1.615 | [5 empty] | 0.494 | 0.463 | 0.416 | 0.486 | 0.389 |  | 0.397 | 0.523 | 0.354 | 0.416 | 0.374 |  | 0.51 | 0.412 | 0.424 | 0.422 | 0.409 |  | 0.492 | 0.552 | 0.418 | 0.473 | 0.556 |  | 0.473 | 0.409 | 0.416 | 0.393 | 0.451 |  | 0.517 | 0.523 | 0.556 | 0.535 | 0.467 |  | 0.407 | 0.453 | 0.389 | 0.459 | 0.401 |  | 0.315 | 0.484 | 0.477 | 0.566 | 0.521 |  | 0.539 | 0.486 | 0.453 | 0.512 | 0.527 |  | 0.552 | 0.475 | 0.444 | 0.453 | 0.515 |  | 0.877 | 0.554 | 0.387 | 0.333 | 0.234 |  | 0.778 | 0.762 | 0.486 | 0.352 | 0.156 |  | 0.362 | 0.405 | 0.447 | 0.459 | 0.428 |  | 0.739 | 0.611 | 0.558 | 0.523 | 0.484 |  | 0.587 | 0.519 | 0.488 | 0.585 | 0.601 |  | 0.187 | 0.531 | 0.566 | 0.496 | 0.591 |  | 0.523 | 0.488 | 0.564 | 0.675 | 0.496 |  | 0.525 | 0.558 | 0.568 | 0.562 | 0.477 |  | 0.545 | 0.541 | 0.473 | 0.568 | 0.554 |  | 0.665 | 0.607 | 0.63 | 0.659 | 0.706 |  | 0.696 | 0.712 | 0.659 | 0.733 | 0.601 |  | 0.774 | 0.844 | 0.77 | 0.747 | 0.758 |  | 0.964 | 0.834 | 0.78 | 0.824 | 0.824 |  | 0.671 | 0.644 | 0.535 | 0.576 | 0.543 |  | 0.671 | 0.607 | 0.582 | 0.591 | 0.539 |  | 0.543 | 0.14 | 0.603 | 0.64 | 0.733 |  | 0.582 | 0.554 | 0.65 | 0.469 | 0.3 |  | 0.335 | 0.298 | 0.309 | 0.465 | 0.409 |  | 0.28 | 0.488 | 0.562 | 0.459 | 0.502 |  | 0.341 | 0.379 | 0.366 | 0.368 | 0.376 |  | 0.424 | 0.385 | 0.36 | 0.42 | 0.354 |  | 0.444 | 0.525 | 0.492 | 0.455 | 0.461 |  | 0.253 | 0.376 | 0.512 | 0.512 | 0.506 |  | 0.681 | 0.601 | 0.57 | 0.552 | 0.556 |  | 0.642 | 0.677 | 0.618 | 0.601 | 0.601 |  | 0.677 | 0.537 | 0.498 | 0.566 | 0.541 |  | 0.63 | 0.547 | 0.56 | 0.531 | 0.576 |  | 0.537 | 0.449 | 0.181 | 0.121 | 0.479 |  | 0.486 | 0.168 | 0.238 | 0.504 | 0.37 |  |  | 0.492 | 0.593 | 0.624 | 0.568 | 0.585 |  | 0.601 | 0.576 | 0.587 | 0.601 | 0.568 |  | 0.422 | 0.527 | 0.201 | 0.428 | 0.539 |  | 0.655 | 0.523 | 0.694 | 0.62 | 0.558 |  | 0.531 | [5 empty] | 0.469 | 0.613 | 0.653 | 0.607 | 0.587 |  | 0.403 | 0.512 | 0.496 | 0.42 | 0.471 |  | 0.515 | 0.418 | 0.372 | 0.409 | 0.409 |  | 0.56 | 0.587 | 0.529 | 0.457 | 0.492 |  | 0.566 | 0.158 | 0.179 | 0.173 | 0.185 |  | 0.189 | 0.197 | 0.187 | 0.183 | 0.181 |  | 0.183 | 0.201 | 0.203 | 0.201 | 0.193 |  | 0.166 | 0.177 | 0.189 | 0.181 | 0.168 |  | 0.177 | 0.175 | 0.175 | 0.189 | 0.187 |  | 0.269 | 0.284 | 0.341 | 0.319 | 0.376 |  | 0.591 | 0.479 | 0.613 | 0.434 | 0.595 |  | 0.325 | 0.391 | 0.325 | 0.286 | 0.107 |  | 0.7 | 0.444 | 0.401 | 0.21 | 0.261 |  | 0.395 | 0.545 | 0.65 | 0.512 | 0.543 |  | 0.56 | 0.547 | 0.547 | 0.461 | 0.589 |  | 0.613 | 0.484 | 0.523 | 0.449 | 0.414 |  | 0.469 | 0.692 | 0.644 | 0.442 | 0.502 |  | 0.51 | 0.5 | 0.463 | 0.442 | 0.449 |  | 0.177 | 0.236 | 0.226 | 0.284 | 0.265 |  | 0.636 | [5 empty] | 0.414 | 0.412 |  |  |  |  | 0.675 | 0.517 | 0.556 | 0.543 | 0.457 |  | 0.129 | 0.714 | 0.465 | 0.531 | 0.545 | [7 empty] | 0.698 | 0.613 | 0.51 | 0.341 | 0.309 |  | 0.644 | 0.591 | 0.428 | 0.385 | 0.352 |  | 0.622 | 0.488 | 0.465 | 0.432 | 0.51 |  | 0.175 | 0.319 | 0.572 | 0.333 | 0.838 |  | 0.391 | 0.601 | 0.535 | 0.488 | 0.512 |  | 0.574 | 0.504 | 0.241 | 0.236 | 0.3 |  | 0.44 | 0.597 | 0.556 | 0.515 | 0.541 |  | 0.5 | 0.51 | 0.508 | 0.515 | 0.488 |  | 0.574 | 0.502 | 0.471 | 0.504 | 0.475 |  | 0.486 | 0.403 | 0.432 | 0.451 | 0.486 |  | 0.712 | 0.681 | 0.683 | 0.64 | 0.607 |  | 0.585 | 0.624 | 0.519 | 0.494 | 0.56 |  | 0.595 | 0.603 | 0.587 | 0.665 | 0.605 |  | 0.57 | 0.525 | 0.578 | 0.508 | 0.504 |  | 0.628 | 0.475 | 0.475 | 0.494 | 0.488 |  | 0.484 | 0.632 | 0.589 | 0.541 | 0.525 |  | 0.506 | 0.506 | 0.498 | 0.502 | 0.539 |  | 0.508 | 0.502 | 0.56 | 0.545 | 0.55 |  | 0.521 | 0.504 | 0.504 | 0.515 | 0.517 |  | 0.484 | 0.473 | 0.463 | 0.442 | 0.449 |  | 0.679 | 0.679 | 0.611 | 0.632 | 0.311 |  | 0.914 | 0.648 | 0.714 | 0.764 | 0.63 |  | 0.774 | 0.716 | 0.57 | 0.677 | 0.801 |  | 0.57 | 0.43 | 0.543 | 0.389 | 0.354 |  | 0.607 | 0.473 | 0.461 | 0.412 | 0.383 |  | 0.444 | 0.562 | 0.498 | 0.523 | 0.578 |  | 0.613 | 0.541 | 0.432 | 0.64 | 0.603 |  | 0.117 | 0.315 | 0.214 | 0.224 | 0.195 |  | 0.541 | 0.379 | 0.214 | 0.14 | 0.107 |  | 0.407 | 0.76 | 0.568 | 0.782 | 0.797 |  | 1.617 | [5 empty] | 1.532 | [5 empty] | 0.603 | [5 empty] | 0.323 | [5 empty] | 0.937 | [11 empty] | 0.585 | [5 empty] | 0.111 | [5 empty] | 1.687 | [5 empty] | 0.313 | [5 empty] | 0.135 | 0.199 | 0.144 | 0.127 | 0.156 |  | 0.15 | 0.125 | 0.129 | 0.119 | 0.201 |  | 0.142 | 0.105 | 0.105 | 0.117 | 0.105
0.64 | 0.595 |  |  |  |  | 0.663 | [5 empty] | 0.533 | [5 empty] | 0.55 | 0.992 |  |  |  |  | 0.856 | [5 empty] | 0.393 | 0.43 | 0.428 | 0.51 | 0.566 |  | 0.605 | 0.473 | 0.484 | 0.543 | 0.523 |  | 0.578 | 0.506 | 0.535 | 0.558 | 0.601 |  | 0.486 | 0.504 | 0.51 | 0.49 | 0.486 |  | 0.457 | 0.44 | 0.438 | 0.434 | 0.457 |  | 0.543 | 0.508 | 0.484 | 0.574 | 0.471 |  | 0.632 | 0.471 | 0.414 | 0.451 | 0.414 |  | 0.57 | 0.498 | 0.498 | 0.508 | 0.477 |  | 0.422 | 0.568 | 0.65 | 0.611 | 0.576 |  | 0.512 | 0.5 | 0.523 | 0.669 | 0.461 |  | 0.692 | 0.613 | 0.661 | 0.7 | 0.589 |  | 0.42 | 0.589 | 0.57 | 0.673 | 0.564 |  | 0.379 | 0.407 | 0.436 | 0.556 | 0.683 |  | 0.519 | 0.568 | 0.55 | 0.5 | 0.115 |  | 0.603 | 0.739 | 0.634 | 0.642 | 0.479 |  | 0.613 | 0.613 | 0.508 | 0.523 | 0.56 |  | 0.488 | 0.718 | 0.727 | 0.7 | 0.661 |  | 0.55 | 0.764 | 0.655 | 0.735 | 0.704 |  | 0.568 | 0.642 | 0.636 | 0.655 | 0.595 |  | 0.442 | 0.558 | 0.502 | 0.484 | 0.533 |  | 0.545 | 0.525 | 0.529 | 0.484 | 0.572 |  | 0.622 | 0.655 | 0.626 | 0.313 | 0.222 |  | 0.65 | 0.475 | 0.42 | 0.387 | 0.335 |  | 0.418 | 0.232 | 0.356 | 0.409 | 0.356 |  | 0.496 | 0.453 | 0.566 | 0.618 | 0.461 |  | 0.659 | 0.63 | 0.589 | 0.558 | 0.249 |  | 1.645 | [5 empty] | 0.488 | 0.471 | 0.422 | 0.475 | 0.44 |  | 0.42 | 0.479 | 0.372 | 0.479 | 0.405 |  | 0.5 | 0.447 | 0.44 | 0.447 | 0.426 |  | 0.482 | 0.482 | 0.469 | 0.523 | 0.558 |  | 0.517 | 0.469 | 0.432 | 0.428 | 0.455 |  | 0.568 | 0.556 | 0.58 | 0.504 | 0.547 |  | 0.407 | 0.422 | 0.395 | 0.416 | 0.358 |  | 0.319 | 0.56 | 0.506 | 0.554 | 0.51 |  | 0.558 | 0.502 | 0.444 | 0.523 | 0.523 |  | 0.585 | 0.484 | 0.469 | 0.453 | 0.477 |  | 0.877 | 0.595 | 0.356 | 0.311 | 0.238 |  | 0.817 | 0.723 | 0.479 | 0.37 | 0.148 |  | 0.36 | 0.42 | 0.494 | 0.42 | 0.438 |  | 0.725 | 0.622 | 0.527 | 0.554 | 0.484 |  | 0.601 | 0.531 | 0.465 | 0.665 | 0.562 |  | 0.22 | 0.521 | 0.599 | 0.55 | 0.615 |  | 0.475 | 0.519 | 0.611 | 0.692 | 0.595 |  | 0.523 | 0.55 | 0.496 | 0.609 | 0.496 |  | 0.564 | 0.603 | 0.498 | 0.57 | 0.585 |  | 0.7 | 0.661 | 0.622 | 0.665 | 0.653 |  | 0.725 | 0.751 | 0.679 | 0.729 | 0.626 |  | 0.817 | 0.941 | 0.797 | 0.85 | 0.786 |  | 1.019 | 0.811 | 0.805 | 0.84 | 0.838 |  | 0.772 | 0.64 | 0.624 | 0.587 | 0.57 |  | 0.692 | 0.605 | 0.653 | 0.589 | 0.529 |  | 0.589 | 0.123 | 0.673 | 0.665 | 0.725 |  | 0.541 | 0.632 | 0.692 | 0.438 | 0.3 |  | 0.325 | 0.323 | 0.298 | 0.409 | 0.461 |  | 0.22 | 0.471 | 0.589 | 0.5 | 0.492 |  | 0.399 | 0.383 | 0.376 | 0.368 | 0.376 |  | 0.412 | 0.414 | 0.379 | 0.414 | 0.366 |  | 0.552 | 0.506 | 0.488 | 0.488 | 0.434 |  | 0.335 | 0.399 | 0.556 | 0.556 | 0.457 |  | 0.673 | 0.624 | 0.655 | 0.605 | 0.62 |  | 0.663 | 0.599 | 0.587 | 0.611 | 0.57 |  | 0.628 | 0.578 | 0.535 | 0.626 | 0.568 |  | 0.671 | 0.527 | 0.62 | 0.539 | 0.622 |  | 0.457 | 0.444 | 0.138 | 0.158 | 0.424 |  | 0.554 | 0.22 | 0.265 | 0.537 | 0.409 |  |  | 0.502 | 0.659 | 0.574 | 0.591 | 0.601 |  | 0.648 | 0.605 | 0.597 | 0.655 | 0.597 |  | 0.521 | 0.611 | 0.265 | 0.486 | 0.574 |  | 0.589 | 0.552 | 0.76 | 0.657 | 0.589 |  | 0.582 | [5 empty] | 0.521 | 0.646 | 0.69 | 0.57 | 0.603 |  | 0.484 | 0.508 | 0.488 | 0.42 | 0.473 |  | 0.562 | 0.444 | 0.362 | 0.434 | 0.482 |  | 0.607 | 0.517 | 0.582 | 0.475 | 0.521 |  | 0.589 | 0.154 | 0.175 | 0.17 | 0.183 |  | 0.183 | 0.199 | 0.193 | 0.187 | 0.183 |  | 0.187 | 0.193 | 0.197 | 0.197 | 0.193 |  | 0.193 | 0.173 | 0.185 | 0.179 | 0.175 |  | 0.185 | 0.185 | 0.183 | 0.175 | 0.181 |  | 0.263 | 0.339 | 0.391 | 0.387 | 0.393 |  | 0.648 | 0.599 | 0.611 | 0.498 | 0.576 |  | 0.224 | 0.304 | 0.267 | 0.368 | 0.168 |  | 0.718 | 0.461 | 0.453 | 0.253 | 0.249 |  | 0.418 | 0.595 | 0.574 | 0.605 | 0.539 |  | 0.545 | 0.521 | 0.521 | 0.463 | 0.62 |  | 0.595 | 0.502 | 0.506 | 0.459 | 0.422 |  | 0.5 | 0.753 | 0.537 | 0.494 | 0.44 |  | 0.537 | 0.543 | 0.49 | 0.453 | 0.461 |  | 0.232 | 0.177 | 0.135 | 0.263 | 0.238 |  | 0.659 | [5 empty] | 0.438 | 0.403 |  |  |  |  | 0.7 | 0.539 | 0.578 | 0.554 | 0.482 |  | 0.154 | 0.766 | 0.473 | 0.535 | 0.533 | [7 empty] | 0.642 | 0.646 | 0.566 | 0.337 | 0.399 |  | 0.605 | 0.653 | 0.469 | 0.428 | 0.389 |  | 0.613 | 0.502 | 0.533 | 0.465 | 0.508 |  | 0.206 | 0.465 | 0.64 | 0.418 | 0.908 |  | 0.403 | 0.618 | 0.556 | 0.539 | 0.55 |  | 0.624 | 0.554 | 0.282 | 0.243 | 0.288 |  | 0.463 | 0.527 | 0.593 | 0.547 | 0.539 |  | 0.556 | 0.533 | 0.539 | 0.541 | 0.504 |  | 0.57 | 0.521 | 0.51 | 0.525 | 0.477 |  | 0.5 | 0.455 | 0.473 | 0.459 | 0.416 |  | 0.708 | 0.64 | 0.677 | 0.694 | 0.603 |  | 0.56 | 0.566 | 0.572 | 0.57 | 0.568 |  | 0.57 | 0.589 | 0.642 | 0.603 | 0.698 |  | 0.611 | 0.613 | 0.572 | 0.502 | 0.523 |  | 0.547 | 0.517 | 0.498 | 0.482 | 0.502 |  | 0.486 | 0.601 | 0.613 | 0.527 | 0.56 |  | 0.541 | 0.498 | 0.51 | 0.51 | 0.512 |  | 0.552 | 0.512 | 0.562 | 0.535 | 0.541 |  | 0.531 | 0.531 | 0.494 | 0.496 | 0.498 |  | 0.504 | 0.455 | 0.486 | 0.453 | 0.459 |  | 0.696 | 0.65 | 0.659 | 0.599 | 0.428 |  | 0.97 | 0.756 | 0.721 | 0.737 | 0.7 |  | 0.776 | 0.607 | 0.597 | 0.589 | 0.737 |  | 0.479 | 0.434 | 0.473 | 0.348 | 0.387 |  | 0.473 | 0.628 | 0.492 | 0.416 | 0.389 |  | 0.451 | 0.539 | 0.486 | 0.558 | 0.605 |  | 0.624 | 0.535 | 0.273 | 0.646 | 0.615 |  | 0.111 | 0.37 | 0.245 | 0.201 | 0.123 |  | 0.554 | 0.331 | 0.199 | 0.125 | 0.121 |  | 0.453 | 0.71 | 0.56 | 0.745 | 0.817 |  | 1.72 | [5 empty] | 1.683 | [5 empty] | 0.642 | [5 empty] | 0.346 | [5 empty] | 0.984 | [11 empty] | 0.597 | [5 empty] | 0.138 | [5 empty] | 1.81 | [5 empty] | 0.35 | [5 empty] | 0.144 | 0.166 | 0.185 | 0.125 | 0.109 |  | 0.144 | 0.103 | 0.119 | 0.107 | 0.166 |  |  | 0.117 | 0.109 | 0.117 | 0.121
0.653 | 0.634 |  |  |  |  | 0.657 | [5 empty] | 0.58 | [5 empty] | 0.492 | 1.05 |  |  |  |  | 0.892 | [5 empty] | 0.43 | 0.449 | 0.418 | 0.543 | 0.613 |  | 0.593 | 0.461 | 0.471 | 0.624 | 0.593 |  | 0.465 | 0.525 | 0.589 | 0.611 | 0.642 |  | 0.484 | 0.515 | 0.515 | 0.527 | 0.486 |  | 0.459 | 0.455 | 0.447 | 0.434 | 0.461 |  | 0.543 | 0.533 | 0.593 | 0.582 | 0.591 |  | 0.556 | 0.525 | 0.447 | 0.447 | 0.463 |  | 0.644 | 0.582 | 0.475 | 0.529 | 0.488 |  | 0.424 | 0.613 | 0.663 | 0.63 | 0.618 |  | 0.504 | 0.479 | 0.541 | 0.57 | 0.521 |  | 0.731 | 0.663 | 0.685 | 0.729 | 0.636 |  | 0.469 | 0.63 | 0.587 | 0.671 | 0.574 |  | 0.393 | 0.457 | 0.438 | 0.56 | 0.667 |  | 0.556 | 0.609 | 0.56 | 0.541 | 0.168 |  | 0.653 | 0.741 | 0.63 | 0.659 | 0.506 |  | 0.636 | 0.673 | 0.552 | 0.607 | 0.632 |  | 0.498 | 0.685 | 0.667 | 0.721 | 0.723 |  | 0.566 | 0.727 | 0.716 | 0.756 | 0.76 |  | 0.589 | 0.71 | 0.669 | 0.663 | 0.648 |  | 0.447 | 0.628 | 0.529 | 0.558 | 0.5 |  | 0.525 | 0.576 | 0.55 | 0.469 | 0.603 |  | 0.65 | 0.708 | 0.646 | 0.341 | 0.127 |  | 0.673 | 0.494 | 0.403 | 0.403 | 0.362 |  | 0.407 | 0.28 | 0.325 | 0.498 | 0.383 |  | 0.57 | 0.486 | 0.477 | 0.605 | 0.459 |  | 0.642 | 0.634 | 0.566 | 0.622 | 0.245 |  | 1.722 | [5 empty] | 0.498 | 0.453 | 0.471 | 0.49 | 0.477 |  | 0.376 | 0.512 | 0.391 | 0.461 | 0.428 |  | 0.515 | 0.43 | 0.467 | 0.473 | 0.477 |  | 0.51 | 0.512 | 0.486 | 0.547 | 0.486 |  | 0.523 | 0.475 | 0.451 | 0.479 | 0.43 |  | 0.597 | 0.568 | 0.58 | 0.482 | 0.552 |  | 0.409 | 0.397 | 0.444 | 0.399 | 0.409 |  | 0.333 | 0.517 | 0.533 | 0.568 | 0.512 |  | 0.589 | 0.469 | 0.498 | 0.527 | 0.502 |  | 0.593 | 0.473 | 0.523 | 0.461 | 0.519 |  | 0.793 | 0.599 | 0.391 | 0.329 | 0.243 |  | 0.832 | 0.793 | 0.521 | 0.37 | 0.144 |  | 0.358 | 0.391 | 0.506 | 0.434 | 0.409 |  | 0.756 | 0.638 | 0.578 | 0.535 | 0.515 |  | 0.589 | 0.578 | 0.469 | 0.653 | 0.562 |  | 0.21 | 0.582 | 0.599 | 0.539 | 0.671 |  | 0.496 | 0.523 | 0.628 | 0.65 | 0.582 |  | 0.517 | 0.62 | 0.498 | 0.572 | 0.593 |  | 0.69 | 0.628 | 0.525 | 0.613 | 0.626 |  | 0.741 | 0.661 | 0.642 | 0.76 | 0.688 |  | 0.749 | 0.795 | 0.688 | 0.753 | 0.716 |  | 0.892 | 0.951 | 0.885 | 0.859 | 0.92 |  | 1.009 | 0.875 | 0.753 | 0.797 | 0.883 |  | 0.815 | 0.597 | 0.636 | 0.51 | 0.57 |  | 0.725 | 0.634 | 0.632 | 0.597 | 0.576 |  | 0.418 | 0.304 | 0.675 | 0.729 | 0.784 |  | 0.558 | 0.574 | 0.685 | 0.459 | 0.337 |  | 0.374 | 0.43 | 0.348 | 0.457 | 0.461 |  | 0.278 | 0.558 | 0.632 | 0.554 | 0.523 |  | 0.391 | 0.383 | 0.379 | 0.376 | 0.383 |  | 0.426 | 0.399 | 0.475 | 0.424 | 0.383 |  | 0.527 | 0.508 | 0.463 | 0.494 | 0.453 |  | 0.298 | 0.438 | 0.57 | 0.57 | 0.457 |  | 0.642 | 0.609 | 0.62 | 0.677 | 0.669 |  | 0.718 | 0.634 | 0.595 | 0.634 | 0.576 |  | 0.609 | 0.607 | 0.554 | 0.665 | 0.601 |  | 0.585 | 0.508 | 0.64 | 0.556 | 0.624 |  | 0.17 | 0.107 | 0.138 | 0.234 | 0.409 |  | 0.535 | 0.236 | 0.366 | 0.636 | 0.482 |  |  | 0.414 | 0.673 | 0.593 | 0.622 | 0.593 |  | 0.663 | 0.638 | 0.609 | 0.56 | 0.618 |  | 0.173 | 0.685 | 0.319 | 0.502 | 0.636 |  | 0.615 | 0.564 | 0.609 | 0.622 | 0.605 |  | 0.597 | [5 empty] | 0.525 | 0.589 | 0.646 | 0.593 | 0.601 |  | 0.488 | 0.593 | 0.51 | 0.471 | 0.568 |  | 0.502 | 0.5 | 0.432 | 0.506 | 0.512 |  | 0.613 | 0.508 | 0.543 | 0.492 | 0.541 |  | 0.63 | 0.154 | 0.17 | 0.189 | 0.185 |  | 0.187 | 0.193 | 0.185 | 0.191 | 0.183 |  | 0.199 | 0.203 | 0.197 | 0.189 | 0.189 |  | 0.175 | 0.168 | 0.185 | 0.175 | 0.187 |  | 0.175 | 0.181 | 0.183 | 0.183 | 0.183 |  | 0.319 | 0.335 | 0.397 | 0.368 | 0.376 |  | 0.704 | 0.661 | 0.671 | 0.657 | 0.517 |  | 0.273 | 0.311 | 0.337 | 0.309 | 0.105 |  | 0.735 | 0.533 | 0.449 | 0.243 | 0.154 |  | 0.405 | 0.611 | 0.599 | 0.589 | 0.539 |  | 0.57 | 0.605 | 0.605 | 0.508 | 0.663 |  | 0.679 | 0.506 | 0.543 | 0.482 | 0.473 |  | 0.515 | 0.605 | 0.566 | 0.541 | 0.444 |  | 0.599 | 0.578 | 0.515 | 0.492 | 0.494 |  | 0.164 | 0.271 | 0.257 | 0.249 | 0.309 |  | 0.712 | [5 empty] | 0.44 | 0.455 |  |  |  |  | 0.702 | 0.523 | 0.62 | 0.525 | 0.508 |  | 0.129 | 0.786 | 0.517 | 0.57 | 0.519 | [7 empty] | 0.644 | 0.665 | 0.585 | 0.389 | 0.37 |  | 0.679 | 0.634 | 0.414 | 0.436 | 0.409 |  | 0.718 | 0.545 | 0.55 | 0.467 | 0.5 |  | 0.288 | 0.488 | 0.735 | 0.589 | 0.933 |  | 0.414 | 0.63 | 0.628 | 0.547 | 0.595 |  | 0.669 | 0.531 | 0.267 | 0.228 | 0.292 |  | 0.504 | 0.539 | 0.502 | 0.58 | 0.634 |  | 0.572 | 0.558 | 0.599 | 0.543 | 0.504 |  | 0.613 | 0.566 | 0.531 | 0.529 | 0.504 |  | 0.51 | 0.428 | 0.42 | 0.434 | 0.453 |  | 0.702 | 0.667 | 0.681 | 0.624 | 0.644 |  | 0.572 | 0.599 | 0.552 | 0.572 | 0.547 |  | 0.533 | 0.638 | 0.648 | 0.729 | 0.657 |  | 0.665 | 0.578 | 0.562 | 0.564 | 0.535 |  | 0.57 | 0.479 | 0.488 | 0.529 | 0.57 |  | 0.498 | 0.62 | 0.661 | 0.574 | 0.547 |  | 0.545 | 0.504 | 0.545 | 0.521 | 0.537 |  | 0.568 | 0.529 | 0.558 | 0.545 | 0.564 |  | 0.521 | 0.541 | 0.517 | 0.49 | 0.506 |  | 0.475 | 0.461 | 0.547 | 0.574 | 0.469 |  | 0.725 | 0.733 | 0.56 | 0.683 | 0.335 |  | 0.968 | 0.791 | 0.636 | 0.673 | 0.702 |  | 0.807 | 0.626 | 0.605 | 0.64 | 0.753 |  | 0.496 | 0.453 | 0.475 | 0.354 | 0.379 |  | 0.492 | 0.566 | 0.537 | 0.451 | 0.43 |  | 0.395 | 0.638 | 0.486 | 0.57 | 0.638 |  | 0.611 | 0.175 | 0.131 | 0.681 | 0.653 |  | 0.117 | 0.44 | 0.265 | 0.309 | 0.173 |  | 0.613 | 0.224 | 0.251 | 0.105 | 0.121 |  | 0.449 | 0.77 | 0.595 | 0.801 | 0.84 |  | 1.814 | [5 empty] | 1.796 | [5 empty] | 0.671 | [5 empty] | 0.374 | [5 empty] | 1.038 | [11 empty] | 0.634 | [5 empty] | 0.183 | [5 empty] | 1.897 | [5 empty] | 0.401 | [5 empty] | 0.166 | 0.162 | 0.164 | 0.111 | 0.152 |  | 0.123 | 0.105 | 0.133 | 0.138 | 0.156 |  |  | 0.113 | 0.117 | 0.111 | 0.111
0.681 | 0.648 |  |  |  |  | 0.679 | [5 empty] | 0.566 | [5 empty] | 0.502 | 1.118 |  |  |  |  | 0.896 | [5 empty] | 0.436 | 0.473 | 0.463 | 0.541 | 0.601 |  | 0.628 | 0.589 | 0.5 | 0.655 | 0.661 |  | 0.477 | 0.55 | 0.634 | 0.65 | 0.615 |  | 0.554 | 0.508 | 0.531 | 0.525 | 0.496 |  | 0.519 | 0.447 | 0.457 | 0.447 | 0.492 |  | 0.562 | 0.566 | 0.576 | 0.572 | 0.558 |  | 0.632 | 0.589 | 0.447 | 0.492 | 0.453 |  | 0.624 | 0.562 | 0.504 | 0.564 | 0.488 |  | 0.453 | 0.671 | 0.659 | 0.657 | 0.601 |  | 0.527 | 0.502 | 0.521 | 0.603 | 0.605 |  | 0.753 | 0.708 | 0.708 | 0.698 | 0.679 |  | 0.465 | 0.63 | 0.618 | 0.669 | 0.615 |  | 0.422 | 0.449 | 0.482 | 0.605 | 0.673 |  | 0.556 | 0.605 | 0.603 | 0.543 | 0.138 |  | 0.661 | 0.801 | 0.646 | 0.698 | 0.543 |  | 0.659 | 0.665 | 0.554 | 0.595 | 0.615 |  | 0.502 | 0.758 | 0.683 | 0.667 | 0.685 |  | 0.58 | 0.718 | 0.743 | 0.782 | 0.772 |  | 0.607 | 0.692 | 0.673 | 0.663 | 0.634 |  | 0.453 | 0.65 | 0.554 | 0.537 | 0.527 |  | 0.574 | 0.582 | 0.597 | 0.512 | 0.607 |  | 0.688 | 0.731 | 0.653 | 0.333 | 0.193 |  | 0.708 | 0.529 | 0.426 | 0.368 | 0.393 |  | 0.459 | 0.259 | 0.366 | 0.473 | 0.482 |  | 0.648 | 0.488 | 0.539 | 0.702 | 0.512 |  | 0.653 | 0.646 | 0.632 | 0.605 | 0.206 |  | 1.759 | [5 empty] | 0.521 | 0.477 | 0.482 | 0.502 | 0.502 |  | 0.383 | 0.469 | 0.506 | 0.461 | 0.477 |  | 0.5 | 0.465 | 0.521 | 0.523 | 0.44 |  | 0.523 | 0.519 | 0.49 | 0.504 | 0.498 |  | 0.506 | 0.455 | 0.455 | 0.471 | 0.447 |  | 0.644 | 0.601 | 0.508 | 0.521 | 0.506 |  | 0.432 | 0.447 | 0.471 | 0.442 | 0.414 |  | 0.337 | 0.593 | 0.613 | 0.566 | 0.55 |  | 0.599 | 0.465 | 0.512 | 0.515 | 0.492 |  | 0.607 | 0.496 | 0.523 | 0.471 | 0.537 |  | 0.846 | 0.65 | 0.405 | 0.329 | 0.249 |  | 0.819 | 0.753 | 0.535 | 0.37 | 0.111 |  | 0.381 | 0.438 | 0.5 | 0.405 | 0.414 |  | 0.766 | 0.657 | 0.568 | 0.527 | 0.512 |  | 0.618 | 0.595 | 0.545 | 0.634 | 0.591 |  | 0.238 | 0.597 | 0.58 | 0.603 | 0.679 |  | 0.486 | 0.601 | 0.587 | 0.665 | 0.675 |  | 0.508 | 0.597 | 0.533 | 0.56 | 0.56 |  | 0.632 | 0.723 | 0.576 | 0.646 | 0.661 |  | 0.766 | 0.714 | 0.663 | 0.753 | 0.694 |  | 0.801 | 0.824 | 0.739 | 0.778 | 0.669 |  | 0.908 | 0.997 | 0.896 | 0.912 | 0.896 |  | 1.058 | 0.896 | 0.803 | 0.813 | 0.815 |  | 0.795 | 0.601 | 0.677 | 0.57 | 0.63 |  | 0.721 | 0.679 | 0.607 | 0.496 | 0.582 |  | 0.107 | 0.358 | 0.718 | 0.721 | 0.817 |  | 0.558 | 0.698 | 0.77 | 0.461 | 0.35 |  | 0.412 | 0.385 | 0.372 | 0.49 | 0.395 |  | 0.284 | 0.58 | 0.521 | 0.593 | 0.541 |  | 0.405 | 0.385 | 0.399 | 0.366 | 0.379 |  | 0.43 | 0.407 | 0.459 | 0.422 | 0.444 |  | 0.508 | 0.519 | 0.484 | 0.504 | 0.442 |  | 0.335 | 0.471 | 0.582 | 0.582 | 0.451 |  | 0.659 | 0.607 | 0.626 | 0.756 | 0.57 |  | 0.655 | 0.626 | 0.618 | 0.653 | 0.632 |  | 0.618 | 0.632 | 0.58 | 0.646 | 0.63 |  | 0.558 | 0.568 | 0.607 | 0.572 | 0.622 |  | 0.191 | 0.125 | 0.191 | 0.292 | 0.105 |  | 0.418 | 0.282 | 0.409 | 0.729 | 0.537 |  |  | 0.395 | 0.636 | 0.576 | 0.632 | 0.615 |  | 0.708 | 0.615 | 0.615 | 0.591 | 0.587 |  | 0.109 | 0.723 | 0.374 | 0.554 | 0.69 |  | 0.644 | 0.638 | 0.613 | 0.634 | 0.702 |  | 0.605 | [5 empty] | 0.473 | 0.587 | 0.597 | 0.611 | 0.613 |  | 0.502 | 0.585 | 0.515 | 0.461 | 0.496 |  | 0.591 | 0.541 | 0.498 | 0.502 | 0.547 |  | 0.607 | 0.541 | 0.523 | 0.587 | 0.582 |  | 0.543 | 0.152 | 0.175 | 0.183 | 0.181 |  | 0.183 | 0.185 | 0.181 | 0.199 | 0.177 |  | 0.197 | 0.189 | 0.191 | 0.193 | 0.208 |  | 0.179 | 0.177 | 0.179 | 0.168 | 0.181 |  | 0.183 | 0.179 | 0.183 | 0.177 | 0.175 |  | 0.311 | 0.35 | 0.335 | 0.438 | 0.444 |  | 0.751 | 0.659 | 0.56 | 0.615 | 0.477 |  | 0.261 | 0.385 | 0.362 | 0.337 | 0.127 |  | 0.609 | 0.469 | 0.547 | 0.323 | 0.173 |  | 0.475 | 0.547 | 0.601 | 0.529 | 0.63 |  | 0.585 | 0.578 | 0.578 | 0.535 | 0.632 |  | 0.679 | 0.539 | 0.556 | 0.515 | 0.447 |  | 0.545 | 0.603 | 0.609 | 0.451 | 0.473 |  | 0.595 | 0.572 | 0.508 | 0.547 | 0.502 |  | 0.234 | 0.253 | 0.181 | 0.298 | 0.29 |  | 0.653 | [5 empty] | 0.442 | 0.438 |  |  |  |  | 0.735 | 0.547 | 0.731 | 0.533 | 0.554 |  | 0.146 | 0.799 | 0.527 | 0.624 | 0.517 | [7 empty] | 0.772 | 0.601 | 0.673 | 0.422 | 0.436 |  | 0.745 | 0.657 | 0.405 | 0.393 | 0.453 |  | 0.659 | 0.576 | 0.615 | 0.479 | 0.545 |  | 0.409 | 0.62 | 0.828 | 0.632 | 0.976 |  | 0.424 | 0.671 | 0.545 | 0.626 | 0.558 |  | 0.69 | 0.568 | 0.304 | 0.261 | 0.304 |  | 0.51 | 0.547 | 0.527 | 0.636 | 0.624 |  | 0.545 | 0.587 | 0.593 | 0.558 | 0.552 |  | 0.601 | 0.609 | 0.603 | 0.587 | 0.508 |  | 0.55 | 0.477 | 0.455 | 0.43 | 0.447 |  | 0.692 | 0.69 | 0.669 | 0.657 | 0.683 |  | 0.578 | 0.597 | 0.558 | 0.628 | 0.566 |  | 0.642 | 0.587 | 0.708 | 0.659 | 0.657 |  | 0.64 | 0.605 | 0.566 | 0.642 | 0.57 |  | 0.613 | 0.545 | 0.531 | 0.539 | 0.535 |  | 0.498 | 0.632 | 0.655 | 0.576 | 0.582 |  | 0.556 | 0.504 | 0.564 | 0.521 | 0.517 |  | 0.56 | 0.572 | 0.57 | 0.531 | 0.537 |  | 0.539 | 0.566 | 0.515 | 0.515 | 0.498 |  | 0.496 | 0.449 | 0.529 | 0.58 | 0.5 |  | 0.749 | 0.725 | 0.671 | 0.663 | 0.325 |  | 0.986 | 0.826 | 0.655 | 0.628 | 0.611 |  | 0.813 | 0.642 | 0.745 | 0.669 | 0.809 |  | 0.556 | 0.531 | 0.477 | 0.387 | 0.416 |  | 0.479 | 0.585 | 0.469 | 0.479 | 0.479 |  | 0.352 | 0.595 | 0.527 | 0.599 | 0.609 |  | 0.622 | 0.125 | 0.232 | 0.677 | 0.646 |  | 0.185 | 0.486 | 0.243 | 0.321 | 0.166 |  | 0.642 | 0.22 | 0.241 | 0.111 | 0.103 |  | 0.467 | 0.753 | 0.624 | 0.817 | 0.9 |  | 1.938 | [5 empty] | 1.841 | [5 empty] | 0.663 | [5 empty] | 0.35 | [5 empty] | 1.087 | [11 empty] | 0.622 | [5 empty] | 0.224 | [5 empty] | 1.971 | [5 empty] | 0.432 | [5 empty] | 0.183 | 0.119 | 0.142 | 0.127 | 0.121 |  | 0.146 | 0.131 | 0.129 | 0.148 | 0.121 |  |  | 0.103 | 0.105 | 0.103 | 0.105
0.721 | 0.661 |  |  |  |  | 0.671 | [5 empty] | 0.638 | [5 empty] | 0.527 | 1.145 |  |  |  |  | 0.933 | [5 empty] | 0.469 | 0.5 | 0.473 | 0.574 | 0.634 |  | 0.636 | 0.556 | 0.527 | 0.58 | 0.611 |  | 0.525 | 0.601 | 0.708 | 0.655 | 0.636 |  | 0.593 | 0.525 | 0.552 | 0.545 | 0.508 |  | 0.5 | 0.465 | 0.488 | 0.473 | 0.486 |  | 0.585 | 0.57 | 0.56 | 0.585 | 0.558 |  | 0.582 | 0.642 | 0.51 | 0.471 | 0.541 |  | 0.624 | 0.63 | 0.564 | 0.58 | 0.533 |  | 0.461 | 0.655 | 0.708 | 0.663 | 0.653 |  | 0.535 | 0.531 | 0.531 | 0.646 | 0.527 |  | 0.819 | 0.727 | 0.681 | 0.723 | 0.735 |  | 0.535 | 0.618 | 0.626 | 0.694 | 0.646 |  | 0.418 | 0.504 | 0.496 | 0.636 | 0.692 |  | 0.591 | 0.655 | 0.605 | 0.578 | 0.133 |  | 0.723 | 0.821 | 0.665 | 0.725 | 0.515 |  | 0.685 | 0.685 | 0.634 | 0.669 | 0.601 |  | 0.521 | 0.696 | 0.685 | 0.718 | 0.683 |  | 0.597 | 0.762 | 0.766 | 0.723 | 0.797 |  | 0.63 | 0.774 | 0.714 | 0.644 | 0.665 |  | 0.477 | 0.558 | 0.547 | 0.547 | 0.545 |  | 0.628 | 0.622 | 0.659 | 0.543 | 0.618 |  | 0.735 | 0.764 | 0.657 | 0.311 | 0.131 |  | 0.681 | 0.535 | 0.43 | 0.385 | 0.414 |  | 0.453 | 0.317 | 0.389 | 0.515 | 0.418 |  | 0.741 | 0.523 | 0.545 | 0.696 | 0.525 |  | 0.646 | 0.704 | 0.659 | 0.665 | 0.249 |  | 1.823 | [5 empty] | 0.529 | 0.488 | 0.568 | 0.529 | 0.488 |  | 0.395 | 0.49 | 0.512 | 0.455 | 0.519 |  | 0.539 | 0.455 | 0.515 | 0.523 | 0.517 |  | 0.564 | 0.554 | 0.498 | 0.523 | 0.517 |  | 0.523 | 0.465 | 0.506 | 0.486 | 0.438 |  | 0.681 | 0.638 | 0.55 | 0.525 | 0.49 |  | 0.449 | 0.486 | 0.512 | 0.469 | 0.444 |  | 0.366 | 0.537 | 0.62 | 0.603 | 0.585 |  | 0.714 | 0.502 | 0.589 | 0.529 | 0.515 |  | 0.655 | 0.5 | 0.541 | 0.502 | 0.556 |  | 0.861 | 0.646 | 0.383 | 0.35 | 0.253 |  | 0.844 | 0.807 | 0.566 | 0.414 | 0.103 |  | 0.432 | 0.414 | 0.508 | 0.438 | 0.461 |  | 0.815 | 0.675 | 0.595 | 0.558 | 0.541 |  | 0.615 | 0.661 | 0.529 | 0.64 | 0.634 |  | 0.253 | 0.622 | 0.628 | 0.634 | 0.667 |  | 0.552 | 0.634 | 0.609 | 0.677 | 0.646 |  | 0.525 | 0.712 | 0.521 | 0.578 | 0.669 |  | 0.735 | 0.789 | 0.653 | 0.648 | 0.632 |  | 0.789 | 0.735 | 0.683 | 0.863 | 0.706 |  | 0.871 | 0.871 | 0.751 | 0.747 | 0.778 |  | 0.908 | 0.943 | 0.949 | 0.811 | 0.836 |  | 1.081 | 0.97 | 0.832 | 0.856 | 0.824 |  | 0.832 | 0.646 | 0.669 | 0.57 | 0.609 |  | 0.762 | 0.716 | 0.589 | 0.502 | 0.517 |  | 0.278 | 0.399 | 0.745 | 0.679 | 0.811 |  | 0.63 | 0.685 | 0.739 | 0.492 | 0.368 |  | 0.341 | 0.387 | 0.432 | 0.434 | 0.391 |  | 0.35 | 0.665 | 0.533 | 0.671 | 0.644 |  | 0.405 | 0.393 | 0.401 | 0.379 | 0.403 |  | 0.449 | 0.422 | 0.447 | 0.463 | 0.467 |  | 0.5 | 0.552 | 0.484 | 0.529 | 0.479 |  | 0.317 | 0.479 | 0.529 | 0.529 | 0.43 |  | 0.663 | 0.696 | 0.648 | 0.78 | 0.593 |  | 0.692 | 0.685 | 0.628 | 0.692 | 0.624 |  | 0.599 | 0.642 | 0.603 | 0.655 | 0.63 |  | 0.537 | 0.537 | 0.634 | 0.62 | 0.624 |  | 0.249 | 0.199 | 0.319 | 0.362 | 0.164 |  | 0.125 | 0.344 | 0.488 | 0.786 | 0.634 |  |  | 0.385 | 0.659 | 0.63 | 0.653 | 0.64 |  | 0.65 | 0.603 | 0.618 | 0.574 | 0.582 |  | 0.162 | 0.764 | 0.403 | 0.65 | 0.774 |  | 0.64 | 0.665 | 0.632 | 0.636 | 0.751 |  | 0.603 | [5 empty] | 0.479 | 0.595 | 0.607 | 0.615 | 0.613 |  | 0.477 | 0.679 | 0.626 | 0.512 | 0.603 |  | 0.634 | 0.444 | 0.5 | 0.447 | 0.479 |  | 0.615 | 0.574 | 0.541 | 0.572 | 0.605 |  | 0.57 | 0.154 | 0.162 | 0.181 | 0.191 |  | 0.185 | 0.185 | 0.185 | 0.181 | 0.201 |  | 0.195 | 0.185 | 0.189 | 0.197 | 0.208 |  | 0.17 | 0.166 | 0.17 | 0.173 | 0.179 |  | 0.183 | 0.177 | 0.179 | 0.175 | 0.177 |  | 0.393 | 0.414 | 0.337 | 0.44 | 0.374 |  | 0.77 | 0.566 | 0.591 | 0.723 | 0.611 |  | 0.315 | 0.43 | 0.356 | 0.401 | 0.123 |  | 0.657 | 0.418 | 0.438 | 0.218 | 0.177 |  | 0.449 | 0.574 | 0.688 | 0.562 | 0.589 |  | 0.626 | 0.634 | 0.634 | 0.554 | 0.679 |  | 0.745 | 0.547 | 0.562 | 0.527 | 0.498 |  | 0.562 | 0.63 | 0.659 | 0.467 | 0.502 |  | 0.597 | 0.572 | 0.531 | 0.545 | 0.533 |  | 0.199 | 0.298 | 0.267 | 0.257 | 0.276 |  | 0.704 | [5 empty] | 0.477 | 0.479 |  |  |  |  | 0.856 | 0.589 | 0.739 | 0.566 | 0.618 |  | 0.183 | 0.832 | 0.599 | 0.671 | 0.517 | [7 empty] | 0.729 | 0.64 | 0.679 | 0.42 | 0.457 |  | 0.745 | 0.683 | 0.436 | 0.372 | 0.465 |  | 0.795 | 0.624 | 0.605 | 0.523 | 0.535 |  | 0.473 | 0.694 | 0.904 | 0.7 | 1.056 |  | 0.498 | 0.71 | 0.57 | 0.63 | 0.537 |  | 0.638 | 0.578 | 0.304 | 0.251 | 0.341 |  | 0.515 | 0.585 | 0.547 | 0.595 | 0.574 |  | 0.547 | 0.63 | 0.624 | 0.562 | 0.556 |  | 0.655 | 0.638 | 0.55 | 0.587 | 0.562 |  | 0.556 | 0.479 | 0.453 | 0.451 | 0.492 |  | 0.766 | 0.702 | 0.698 | 0.698 | 0.708 |  | 0.615 | 0.628 | 0.576 | 0.644 | 0.595 |  | 0.58 | 0.593 | 0.698 | 0.764 | 0.741 |  | 0.665 | 0.582 | 0.56 | 0.622 | 0.605 |  | 0.632 | 0.523 | 0.56 | 0.593 | 0.607 |  | 0.521 | 0.65 | 0.657 | 0.624 | 0.595 |  | 0.57 | 0.533 | 0.593 | 0.531 | 0.556 |  | 0.58 | 0.591 | 0.574 | 0.556 | 0.572 |  | 0.531 | 0.56 | 0.646 | 0.508 | 0.519 |  | 0.5 | 0.461 | 0.535 | 0.562 | 0.515 |  | 0.832 | 0.789 | 0.576 | 0.758 | 0.535 |  | 0.999 | 0.665 | 0.663 | 0.712 | 0.611 |  | 0.832 | 0.708 | 0.702 | 0.706 | 0.887 |  | 0.636 | 0.43 | 0.541 | 0.395 | 0.438 |  | 0.529 | 0.537 | 0.5 | 0.539 | 0.57 |  | 0.36 | 0.618 | 0.582 | 0.609 | 0.64 |  | 0.634 | 0.206 | 0.216 | 0.706 | 0.7 |  | 0.138 | 0.63 | 0.323 | 0.327 | 0.168 |  | 0.683 | 0.21 | 0.282 | 0.117 | 0.113 |  | 0.424 | 0.813 | 0.677 | 0.832 | 0.98 |  | 1.977 | [5 empty] | 1.967 | [5 empty] | 0.749 | [5 empty] | 0.356 | [5 empty] | 1.172 | [11 empty] | 0.644 | [5 empty] | 0.191 | [5 empty] | 2.055 | [5 empty] | 0.494 | [5 empty] | 0.142 | 0.129 | 0.14 | 0.138 | 0.146 |  | 0.133 | 0.103 | 0.133 | 0.115 | 0.127 |  |  | 0.107 | 0.125 | 0.123 | 0.133
0.764 | 0.5 |  |  |  |  | 0.688 | [5 empty] | 0.64 | [5 empty] | 0.566 | 1.242 |  |  |  |  | 0.832 | [5 empty] | 0.523 | 0.525 | 0.51 | 0.597 | 0.638 |  | 0.663 | 0.609 | 0.599 | 0.585 | 0.601 |  | 0.529 | 0.603 | 0.626 | 0.634 | 0.638 |  | 0.615 | 0.519 | 0.568 | 0.556 | 0.525 |  | 0.554 | 0.475 | 0.492 | 0.492 | 0.539 |  | 0.605 | 0.659 | 0.562 | 0.63 | 0.533 |  | 0.698 | 0.564 | 0.498 | 0.582 | 0.55 |  | 0.601 | 0.667 | 0.597 | 0.626 | 0.508 |  | 0.51 | 0.698 | 0.696 | 0.671 | 0.644 |  | 0.57 | 0.539 | 0.531 | 0.69 | 0.556 |  | 0.861 | 0.679 | 0.704 | 0.747 | 0.784 |  | 0.574 | 0.63 | 0.706 | 0.737 | 0.659 |  | 0.449 | 0.554 | 0.521 | 0.696 | 0.721 |  | 0.57 | 0.671 | 0.636 | 0.582 | 0.183 |  | 0.751 | 0.76 | 0.704 | 0.764 | 0.527 |  | 0.745 | 0.646 | 0.62 | 0.679 | 0.62 |  | 0.56 | 0.733 | 0.737 | 0.712 | 0.706 |  | 0.615 | 0.803 | 0.799 | 0.764 | 0.793 |  | 0.653 | 0.733 | 0.739 | 0.706 | 0.653 |  | 0.574 | 0.56 | 0.547 | 0.57 | 0.547 |  | 0.675 | 0.677 | 0.696 | 0.556 | 0.64 |  | 0.692 | 0.77 | 0.681 | 0.372 | 0.282 |  | 0.663 | 0.568 | 0.434 | 0.401 | 0.379 |  | 0.473 | 0.257 | 0.395 | 0.535 | 0.442 |  | 0.638 | 0.531 | 0.552 | 0.739 | 0.543 |  | 0.704 | 0.776 | 0.653 | 0.671 | 0.212 |  | 1.909 | [5 empty] | 0.603 | 0.517 | 0.554 | 0.562 | 0.502 |  | 0.403 | 0.475 | 0.479 | 0.477 | 0.512 |  | 0.525 | 0.502 | 0.574 | 0.531 | 0.535 |  | 0.585 | 0.576 | 0.564 | 0.527 | 0.562 |  | 0.543 | 0.453 | 0.519 | 0.49 | 0.453 |  | 0.607 | 0.644 | 0.613 | 0.582 | 0.537 |  | 0.471 | 0.517 | 0.568 | 0.512 | 0.477 |  | 0.393 | 0.618 | 0.65 | 0.597 | 0.659 |  | 0.739 | 0.488 | 0.587 | 0.572 | 0.529 |  | 0.646 | 0.521 | 0.56 | 0.615 | 0.568 |  | 0.842 | 0.659 | 0.395 | 0.339 | 0.278 |  | 0.848 | 0.811 | 0.572 | 0.467 | 0.14 |  | 0.473 | 0.496 | 0.506 | 0.43 | 0.471 |  | 0.859 | 0.735 | 0.595 | 0.558 | 0.564 |  | 0.644 | 0.661 | 0.597 | 0.667 | 0.685 |  | 0.296 | 0.653 | 0.611 | 0.65 | 0.692 |  | 0.515 | 0.638 | 0.64 | 0.718 | 0.644 |  | 0.564 | 0.692 | 0.611 | 0.585 | 0.671 |  | 0.76 | 0.688 | 0.716 | 0.655 | 0.632 |  | 0.805 | 0.813 | 0.718 | 0.889 | 0.772 |  | 0.828 | 0.914 | 0.815 | 0.786 | 0.815 |  | 0.914 | 0.988 | 0.997 | 0.92 | 0.819 |  | 1.085 | 0.995 | 0.898 | 0.906 | 0.84 |  | 0.776 | 0.673 | 0.657 | 0.632 | 0.642 |  | 0.77 | 0.725 | 0.611 | 0.512 | 0.479 |  | 0.339 | 0.537 | 0.764 | 0.708 | 0.859 |  | 0.613 | 0.653 | 0.817 | 0.5 | 0.395 |  | 0.35 | 0.356 | 0.393 | 0.412 | 0.434 |  | 0.323 | 0.694 | 0.558 | 0.716 | 0.663 |  | 0.414 | 0.403 | 0.432 | 0.393 | 0.399 |  | 0.49 | 0.432 | 0.455 | 0.488 | 0.434 |  | 0.517 | 0.578 | 0.523 | 0.597 | 0.502 |  | 0.374 | 0.438 | 0.568 | 0.568 | 0.381 |  | 0.721 | 0.751 | 0.671 | 0.807 | 0.603 |  | 0.681 | 0.696 | 0.653 | 0.725 | 0.675 |  | 0.659 | 0.64 | 0.661 | 0.65 | 0.624 |  | 0.545 | 0.568 | 0.624 | 0.618 | 0.63 |  | 0.253 | 0.261 | 0.319 | 0.451 | 0.224 |  | 0.121 | 0.372 | 0.57 | 0.873 | 0.698 |  |  | 0.399 | 0.655 | 0.63 | 0.657 | 0.685 |  | 0.622 | 0.607 | 0.605 | 0.601 | 0.589 |  | 0.189 | 0.828 | 0.484 | 0.685 | 0.871 |  | 0.657 | 0.733 | 0.683 | 0.681 | 0.799 |  | 0.624 | [5 empty] | 0.537 | 0.593 | 0.71 | 0.671 | 0.626 |  | 0.494 | 0.669 | 0.568 | 0.564 | 0.582 |  | 0.665 | 0.444 | 0.55 | 0.44 | 0.484 |  | 0.605 | 0.578 | 0.611 | 0.529 | 0.688 |  | 0.587 | 0.164 | 0.189 | 0.177 | 0.189 |  | 0.177 | 0.177 | 0.183 | 0.183 | 0.197 |  | 0.191 | 0.193 | 0.199 | 0.193 | 0.199 |  | 0.173 | 0.193 | 0.173 | 0.175 | 0.181 |  | 0.187 | 0.17 | 0.175 | 0.181 | 0.177 |  | 0.366 | 0.449 | 0.348 | 0.372 | 0.379 |  | 0.677 | 0.582 | 0.638 | 0.721 | 0.56 |  | 0.311 | 0.354 | 0.422 | 0.414 | 0.21 |  | 0.714 | 0.465 | 0.484 | 0.238 | 0.214 |  | 0.531 | 0.582 | 0.679 | 0.601 | 0.591 |  | 0.667 | 0.657 | 0.657 | 0.609 | 0.665 |  | 0.688 | 0.568 | 0.587 | 0.562 | 0.504 |  | 0.595 | 0.685 | 0.733 | 0.504 | 0.564 |  | 0.605 | 0.589 | 0.576 | 0.531 | 0.572 |  | 0.259 | 0.249 | 0.265 | 0.333 | 0.335 |  | 0.694 | [5 empty] | 0.492 | 0.504 |  |  |  |  | 0.85 | 0.607 | 0.702 | 0.628 | 0.663 |  | 0.16 | 0.83 | 0.585 | 0.634 | 0.539 | [7 empty] | 0.856 | 0.698 | 0.749 | 0.504 | 0.512 |  | 0.762 | 0.671 | 0.455 | 0.434 | 0.508 |  | 0.828 | 0.655 | 0.605 | 0.545 | 0.589 |  | 0.543 | 0.795 | 1.009 | 0.824 | 1.089 |  | 0.492 | 0.714 | 0.585 | 0.683 | 0.578 |  | 0.632 | 0.634 | 0.331 | 0.286 | 0.329 |  | 0.537 | 0.613 | 0.537 | 0.576 | 0.587 |  | 0.587 | 0.615 | 0.615 | 0.618 | 0.603 |  | 0.622 | 0.624 | 0.597 | 0.624 | 0.57 |  | 0.613 | 0.541 | 0.49 | 0.459 | 0.504 |  | 0.745 | 0.76 | 0.727 | 0.741 | 0.751 |  | 0.657 | 0.632 | 0.582 | 0.618 | 0.615 |  | 0.667 | 0.607 | 0.768 | 0.721 | 0.739 |  | 0.663 | 0.628 | 0.599 | 0.605 | 0.704 |  | 0.659 | 0.601 | 0.605 | 0.615 | 0.603 |  | 0.533 | 0.675 | 0.677 | 0.636 | 0.636 |  | 0.589 | 0.56 | 0.624 | 0.552 | 0.574 |  | 0.589 | 0.667 | 0.597 | 0.576 | 0.566 |  | 0.58 | 0.599 | 0.65 | 0.547 | 0.517 |  | 0.521 | 0.512 | 0.554 | 0.572 | 0.558 |  | 0.877 | 0.809 | 0.745 | 0.743 | 0.368 |  | 1.027 | 0.7 | 0.731 | 0.694 | 0.657 |  | 0.826 | 0.772 | 0.776 | 0.795 | 0.914 |  | 0.683 | 0.465 | 0.566 | 0.44 | 0.545 |  | 0.591 | 0.566 | 0.488 | 0.587 | 0.605 |  | 0.346 | 0.634 | 0.622 | 0.663 | 0.632 |  | 0.661 | 0.224 | 0.292 | 0.696 | 0.535 |  | 0.17 | 0.667 | 0.271 | 0.333 | 0.199 |  | 0.704 | 0.249 | 0.164 | 0.111 | 0.187 |  | 0.449 | 0.799 | 0.698 | 0.854 | 0.98 |  | 2.062 | [5 empty] | 2.057 | [5 empty] | 0.747 | [5 empty] | 0.368 | [5 empty] | 1.231 | [11 empty] | 0.683 | [5 empty] | 0.17 | [5 empty] | 2.179 | [5 empty] | 0.506 | [5 empty] | 0.146 | 0.111 | 0.125 | 0.193 | 0.208 |  | 0.146 | 0.166 | 0.107 | 0.183 | 0.107 |  |  | 0.105 | 0.138 | 0.125 | 0.103
0.797 | 0.453 |  |  |  |  | 0.721 | [5 empty] | 0.729 | [5 empty] | 0.568 | 1.271 |  |  |  |  | 0.836 | [5 empty] | 0.535 | 0.531 | 0.533 | 0.607 | 0.673 |  | 0.679 | 0.554 | 0.529 | 0.622 | 0.622 |  | 0.589 | 0.607 | 0.673 | 0.65 | 0.646 |  | 0.683 | 0.543 | 0.587 | 0.578 | 0.539 |  | 0.568 | 0.492 | 0.521 | 0.556 | 0.525 |  | 0.622 | 0.694 | 0.568 | 0.661 | 0.545 |  | 0.718 | 0.574 | 0.605 | 0.568 | 0.597 |  | 0.634 | 0.624 | 0.599 | 0.661 | 0.632 |  | 0.529 | 0.714 | 0.762 | 0.702 | 0.671 |  | 0.69 | 0.55 | 0.562 | 0.71 | 0.547 |  | 0.875 | 0.685 | 0.718 | 0.776 | 0.815 |  | 0.585 | 0.663 | 0.756 | 0.723 | 0.675 |  | 0.453 | 0.601 | 0.521 | 0.694 | 0.737 |  | 0.601 | 0.729 | 0.622 | 0.593 | 0.156 |  | 0.76 | 0.77 | 0.745 | 0.805 | 0.56 |  | 0.772 | 0.675 | 0.683 | 0.692 | 0.698 |  | 0.57 | 0.71 | 0.758 | 0.737 | 0.7 |  | 0.636 | 0.852 | 0.764 | 0.772 | 0.807 |  | 0.71 | 0.786 | 0.791 | 0.698 | 0.723 |  | 0.582 | 0.578 | 0.547 | 0.593 | 0.564 |  | 0.739 | 0.593 | 0.712 | 0.597 | 0.749 |  | 0.712 | 0.786 | 0.704 | 0.327 | 0.238 |  | 0.657 | 0.624 | 0.473 | 0.412 | 0.401 |  | 0.504 | 0.304 | 0.368 | 0.572 | 0.512 |  | 0.669 | 0.622 | 0.58 | 0.657 | 0.587 |  | 0.704 | 0.762 | 0.665 | 0.694 | 0.261 |  | 1.973 | [5 empty] | 0.615 | 0.545 | 0.556 | 0.632 | 0.523 |  | 0.422 | 0.492 | 0.475 | 0.475 | 0.502 |  | 0.58 | 0.496 | 0.57 | 0.533 | 0.535 |  | 0.595 | 0.593 | 0.618 | 0.572 | 0.671 |  | 0.558 | 0.482 | 0.502 | 0.498 | 0.465 |  | 0.613 | 0.657 | 0.603 | 0.603 | 0.545 |  | 0.533 | 0.527 | 0.492 | 0.552 | 0.504 |  | 0.393 | 0.578 | 0.704 | 0.704 | 0.646 |  | 0.753 | 0.552 | 0.568 | 0.613 | 0.566 |  | 0.653 | 0.547 | 0.57 | 0.593 | 0.595 |  | 0.859 | 0.671 | 0.412 | 0.36 | 0.294 |  | 0.883 | 0.877 | 0.611 | 0.467 | 0.105 |  | 0.535 | 0.504 | 0.547 | 0.504 | 0.488 |  | 0.889 | 0.737 | 0.644 | 0.601 | 0.62 |  | 0.667 | 0.624 | 0.62 | 0.667 | 0.681 |  | 0.292 | 0.696 | 0.661 | 0.615 | 0.712 |  | 0.644 | 0.607 | 0.628 | 0.723 | 0.609 |  | 0.578 | 0.766 | 0.599 | 0.716 | 0.618 |  | 0.811 | 0.706 | 0.679 | 0.688 | 0.642 |  | 0.867 | 0.873 | 0.784 | 0.811 | 0.869 |  | 0.836 | 0.931 | 0.758 | 0.836 | 0.813 |  | 0.935 | 1.009 | 0.912 | 0.964 | 0.83 |  | 1.178 | 1.04 | 0.924 | 0.955 | 0.881 |  | 0.784 | 0.685 | 0.65 | 0.64 | 0.667 |  | 0.846 | 0.685 | 0.582 | 0.471 | 0.508 |  | 0.36 | 0.582 | 0.805 | 0.737 | 0.846 |  | 0.692 | 0.667 | 0.819 | 0.525 | 0.36 |  | 0.37 | 0.461 | 0.457 | 0.432 | 0.442 |  | 0.381 | 0.576 | 0.589 | 0.749 | 0.731 |  | 0.428 | 0.42 | 0.482 | 0.405 | 0.424 |  | 0.512 | 0.459 | 0.451 | 0.51 | 0.449 |  | 0.51 | 0.611 | 0.545 | 0.591 | 0.55 |  | 0.358 | 0.457 | 0.552 | 0.552 | 0.131 |  | 0.71 | 0.786 | 0.77 | 0.863 | 0.634 |  | 0.76 | 0.772 | 0.69 | 0.766 | 0.698 |  | 0.661 | 0.659 | 0.644 | 0.624 | 0.615 |  | 0.142 | 0.622 | 0.65 | 0.642 | 0.65 |  | 0.286 | 0.309 | 0.348 | 0.504 | 0.269 |  | 0.164 | 0.467 | 0.568 | 0.951 | 0.793 |  |  | 0.389 | 0.685 | 0.665 | 0.675 | 0.727 |  | 0.675 | 0.595 | 0.383 | 0.597 | 0.175 |  | 0.214 | 0.902 | 0.529 | 0.764 | 0.939 |  | 0.657 | 0.774 | 0.712 | 0.725 | 0.865 |  | 0.64 | [5 empty] | 0.556 | 0.62 | 0.679 | 0.704 | 0.613 |  | 0.519 | 0.615 | 0.7 | 0.618 | 0.694 |  | 0.706 | 0.502 | 0.477 | 0.512 | 0.494 |  | 0.663 | 0.655 | 0.624 | 0.539 | 0.671 |  | 0.601 | 0.162 | 0.181 | 0.17 | 0.193 |  | 0.181 | 0.179 | 0.208 | 0.181 | 0.187 |  | 0.189 | 0.195 | 0.203 | 0.206 | 0.199 |  | 0.173 | 0.177 | 0.17 | 0.177 | 0.177 |  | 0.197 | 0.17 | 0.177 | 0.189 | 0.183 |  | 0.418 | 0.374 | 0.465 | 0.385 | 0.395 |  | 0.657 | 0.739 | 0.622 | 0.585 | 0.632 |  | 0.374 | 0.333 | 0.362 | 0.333 | 0.183 |  | 0.786 | 0.496 | 0.457 | 0.234 | 0.22 |  | 0.533 | 0.63 | 0.768 | 0.683 | 0.721 |  | 0.688 | 0.673 | 0.673 | 0.615 | 0.733 |  | 0.737 | 0.585 | 0.636 | 0.558 | 0.525 |  | 0.628 | 0.731 | 0.739 | 0.558 | 0.607 |  | 0.636 | 0.597 | 0.603 | 0.58 | 0.597 |  | 0.253 | 0.269 | 0.273 | 0.294 | 0.298 |  | 0.708 | [5 empty] | 0.525 | 0.554 |  |  |  |  | 0.863 | 0.683 | 0.704 | 0.638 | 0.593 |  | 0.123 | 0.861 | 0.589 | 0.657 | 0.576 | [7 empty] | 0.869 | 0.721 | 0.778 | 0.477 | 0.508 |  | 0.721 | 0.702 | 0.506 | 0.409 | 0.424 |  | 0.807 | 0.593 | 0.64 | 0.585 | 0.603 |  | 0.605 | 0.865 | 1.163 | 0.834 | 1.139 |  | 0.479 | 0.718 | 0.613 | 0.632 | 0.568 |  | 0.665 | 0.659 | 0.331 | 0.271 | 0.366 |  | 0.543 | 0.655 | 0.624 | 0.578 | 0.615 |  | 0.593 | 0.642 | 0.634 | 0.63 | 0.622 |  | 0.685 | 0.626 | 0.603 | 0.632 | 0.624 |  | 0.632 | 0.55 | 0.488 | 0.508 | 0.554 |  | 0.832 | 0.797 | 0.828 | 0.753 | 0.793 |  | 0.702 | 0.733 | 0.626 | 0.622 | 0.65 |  | 0.65 | 0.685 | 0.745 | 0.799 | 0.733 |  | 0.702 | 0.622 | 0.597 | 0.609 | 0.677 |  | 0.694 | 0.585 | 0.593 | 0.603 | 0.655 |  | 0.566 | 0.675 | 0.7 | 0.688 | 0.688 |  | 0.615 | 0.576 | 0.661 | 0.578 | 0.63 |  | 0.607 | 0.669 | 0.727 | 0.694 | 0.62 |  | 0.685 | 0.646 | 0.65 | 0.568 | 0.552 |  | 0.63 | 0.537 | 0.545 | 0.552 | 0.56 |  | 0.887 | 0.819 | 0.675 | 0.807 | 0.638 |  | 1.048 | 0.727 | 0.819 | 0.842 | 0.727 |  | 0.883 | 0.824 | 0.848 | 0.863 | 0.949 |  | 0.791 | 0.473 | 0.578 | 0.44 | 0.451 |  | 0.585 | 0.582 | 0.521 | 0.578 | 0.576 |  | 0.36 | 0.642 | 0.673 | 0.7 | 0.716 |  | 0.698 | 0.315 | 0.325 | 0.16 | 0.133 |  | 0.282 | 0.708 | 0.249 | 0.354 | 0.23 |  | 0.626 | 0.208 | 0.16 | 0.119 | 0.216 |  | 0.451 | 0.865 | 0.725 | 0.933 | 0.941 |  | 2.14 | [5 empty] | 2.175 | [5 empty] | 0.786 | [5 empty] | 0.416 | [5 empty] | 1.314 | [11 empty] | 0.712 | [5 empty] | 0.22 | [5 empty] | 2.239 | [5 empty] | 0.585 | [5 empty] | 0.133 | 0.152 | 0.131 | 0.173 | 0.189 |  | 0.236 | 0.166 | 0.113 | 0.21 | 0.115 |  |  | 0.105 | 0.111 | 0.105 | 0.103
0.826 | 0.434 |  |  |  |  | 0.78 | [5 empty] | 0.807 | [5 empty] | 0.622 | 1.392 |  |  |  |  | 0.836 | [5 empty] | 0.525 | 0.554 | 0.562 | 0.628 | 0.698 |  | 0.714 | 0.595 | 0.533 | 0.634 | 0.663 |  | 0.622 | 0.624 | 0.659 | 0.65 | 0.661 |  | 0.655 | 0.669 | 0.648 | 0.593 | 0.57 |  | 0.605 | 0.508 | 0.533 | 0.543 | 0.595 |  | 0.681 | 0.692 | 0.605 | 0.673 | 0.558 |  | 0.749 | 0.591 | 0.593 | 0.634 | 0.613 |  | 0.692 | 0.63 | 0.558 | 0.607 | 0.64 |  | 0.564 | 0.706 | 0.766 | 0.714 | 0.696 |  | 0.692 | 0.556 | 0.574 | 0.753 | 0.589 |  | 0.828 | 0.702 | 0.739 | 0.803 | 0.842 |  | 0.587 | 0.646 | 0.706 | 0.762 | 0.679 |  | 0.479 | 0.595 | 0.531 | 0.784 | 0.77 |  | 0.618 | 0.747 | 0.669 | 0.624 | 0.185 |  | 0.723 | 0.842 | 0.76 | 0.813 | 0.607 |  | 0.813 | 0.716 | 0.694 | 0.653 | 0.659 |  | 0.634 | 0.747 | 0.838 | 0.776 | 0.826 |  | 0.65 | 0.863 | 0.789 | 0.869 | 0.821 |  | 0.694 | 0.778 | 0.784 | 0.782 | 0.698 |  | 0.57 | 0.582 | 0.568 | 0.597 | 0.661 |  | 0.644 | 0.597 | 0.659 | 0.692 | 0.764 |  | 0.737 | 0.799 | 0.721 | 0.391 | 0.187 |  | 0.7 | 0.648 | 0.49 | 0.44 | 0.416 |  | 0.515 | 0.265 | 0.409 | 0.562 | 0.459 |  | 0.661 | 0.653 | 0.642 | 0.706 | 0.65 |  | 0.753 | 0.751 | 0.679 | 0.696 | 0.247 |  | 2.02 | [5 empty] | 0.661 | 0.582 | 0.535 | 0.62 | 0.566 |  | 0.517 | 0.5 | 0.473 | 0.521 | 0.519 |  | 0.589 | 0.556 | 0.574 | 0.556 | 0.529 |  | 0.613 | 0.613 | 0.562 | 0.589 | 0.685 |  | 0.57 | 0.492 | 0.543 | 0.506 | 0.5 |  | 0.644 | 0.671 | 0.615 | 0.667 | 0.578 |  | 0.527 | 0.543 | 0.545 | 0.593 | 0.558 |  | 0.422 | 0.591 | 0.644 | 0.69 | 0.7 |  | 0.745 | 0.558 | 0.547 | 0.646 | 0.605 |  | 0.646 | 0.634 | 0.572 | 0.591 | 0.634 |  | 0.887 | 0.681 | 0.44 | 0.354 | 0.35 |  | 0.916 | 0.869 | 0.591 | 0.44 | 0.103 |  | 0.618 | 0.585 | 0.58 | 0.519 | 0.494 |  | 0.939 | 0.791 | 0.644 | 0.634 | 0.63 |  | 0.704 | 0.644 | 0.673 | 0.7 | 0.77 |  | 0.358 | 0.653 | 0.663 | 0.673 | 0.712 |  | 0.613 | 0.615 | 0.694 | 0.789 | 0.677 |  | 0.673 | 0.675 | 0.669 | 0.663 | 0.624 |  | 0.826 | 0.702 | 0.665 | 0.661 | 0.659 |  | 0.844 | 0.811 | 0.803 | 0.836 | 0.892 |  | 0.877 | 0.902 | 0.859 | 0.875 | 0.772 |  | 0.992 | 1.011 | 0.953 | 0.968 | 0.887 |  | 1.182 | 0.986 | 1.007 | 0.984 | 0.927 |  | 0.791 | 0.721 | 0.716 | 0.706 | 0.69 |  | 0.821 | 0.663 | 0.618 | 0.309 | 0.506 |  | 0.508 | 0.659 | 0.786 | 0.753 | 0.918 |  | 0.677 | 0.721 | 0.846 | 0.547 | 0.37 |  | 0.395 | 0.383 | 0.368 | 0.488 | 0.512 |  | 0.284 | 0.597 | 0.706 | 0.723 | 0.774 |  | 0.428 | 0.428 | 0.482 | 0.412 | 0.471 |  | 0.535 | 0.477 | 0.467 | 0.527 | 0.453 |  | 0.535 | 0.62 | 0.595 | 0.593 | 0.599 |  | 0.401 | 0.484 | 0.628 | 0.628 | 0.179 |  | 0.852 | 0.826 | 0.797 | 0.735 | 0.661 |  | 0.766 | 0.786 | 0.753 | 0.731 | 0.733 |  | 0.747 | 0.663 | 0.607 | 0.622 | 0.576 |  | 0.216 | 0.115 | 0.65 | 0.648 | 0.671 |  | 0.391 | 0.391 | 0.387 | 0.578 | 0.364 |  | 0.249 | 0.556 | 0.611 | 1.044 | 0.908 |  |  | 0.391 | 0.71 | 0.789 | 0.696 | 0.791 |  | 0.646 | 0.568 | 0.121 | 0.642 | 0.15 |  | 0.265 | 0.98 | 0.657 | 0.834 | 1.005 |  | 0.704 | 0.745 | 0.768 | 0.778 | 0.721 |  | 0.636 | [5 empty] | 0.597 | 0.642 | 0.669 | 0.733 | 0.663 |  | 0.521 | 0.65 | 0.694 | 0.585 | 0.671 |  | 0.756 | 0.486 | 0.527 | 0.475 | 0.547 |  | 0.694 | 0.7 | 0.65 | 0.574 | 0.636 |  | 0.694 | 0.16 | 0.187 | 0.173 | 0.183 |  | 0.187 | 0.183 | 0.195 | 0.179 | 0.195 |  | 0.187 | 0.195 | 0.203 | 0.201 | 0.189 |  | 0.16 | 0.181 | 0.166 | 0.185 | 0.177 |  | 0.175 | 0.175 | 0.177 | 0.185 | 0.187 |  | 0.444 | 0.385 | 0.393 | 0.385 | 0.414 |  | 0.782 | 0.622 | 0.694 | 0.653 | 0.712 |  | 0.383 | 0.358 | 0.346 | 0.348 | 0.113 |  | 0.826 | 0.517 | 0.533 | 0.269 | 0.296 |  | 0.587 | 0.628 | 0.723 | 0.634 | 0.714 |  | 0.756 | 0.688 | 0.688 | 0.62 | 0.747 |  | 0.714 | 0.605 | 0.65 | 0.582 | 0.537 |  | 0.661 | 0.76 | 0.784 | 0.611 | 0.646 |  | 0.648 | 0.646 | 0.632 | 0.56 | 0.572 |  | 0.257 | 0.294 | 0.216 | 0.416 | 0.389 |  | 0.78 | [5 empty] | 0.564 | 0.597 |  |  |  |  | 0.889 | 0.696 | 0.731 | 0.716 | 0.597 |  | 0.144 | 0.873 | 0.591 | 0.663 | 0.609 | [7 empty] | 0.914 | 0.774 | 0.679 | 0.436 | 0.416 |  | 0.758 | 0.723 | 0.523 | 0.469 | 0.449 |  | 0.751 | 0.628 | 0.628 | 0.611 | 0.63 |  | 0.698 | 0.988 | 1.258 | 0.943 | 1.184 |  | 0.467 | 0.729 | 0.624 | 0.657 | 0.655 |  | 0.669 | 0.669 | 0.344 | 0.309 | 0.372 |  | 0.568 | 0.702 | 0.669 | 0.63 | 0.618 |  | 0.663 | 0.64 | 0.642 | 0.677 | 0.692 |  | 0.657 | 0.648 | 0.642 | 0.665 | 0.57 |  | 0.644 | 0.607 | 0.566 | 0.541 | 0.595 |  | 0.807 | 0.832 | 0.789 | 0.803 | 0.809 |  | 0.721 | 0.716 | 0.679 | 0.636 | 0.698 |  | 0.683 | 0.716 | 0.747 | 0.753 | 0.791 |  | 0.714 | 0.69 | 0.64 | 0.613 | 0.692 |  | 0.721 | 0.642 | 0.648 | 0.634 | 0.609 |  | 0.587 | 0.721 | 0.723 | 0.677 | 0.704 |  | 0.64 | 0.601 | 0.638 | 0.626 | 0.679 |  | 0.636 | 0.677 | 0.731 | 0.702 | 0.632 |  | 0.688 | 0.646 | 0.653 | 0.613 | 0.636 |  | 0.63 | 0.578 | 0.566 | 0.568 | 0.566 |  | 0.933 | 0.836 | 0.791 | 0.84 | 0.418 |  | 1.083 | 0.774 | 0.846 | 0.799 | 0.774 |  | 0.945 | 0.916 | 0.871 | 0.856 | 0.988 |  | 0.861 | 0.492 | 0.648 | 0.512 | 0.475 |  | 0.685 | 0.613 | 0.547 | 0.57 | 0.574 |  | 0.374 | 0.677 | 0.71 | 0.704 | 0.679 |  | 0.698 | 0.383 | 0.438 | 0.129 | 0.226 |  | 0.29 | 0.772 | 0.374 | 0.362 | 0.191 |  | 0.558 | 0.298 | 0.146 | 0.123 | 0.203 |  | 0.488 | 0.871 | 0.743 | 0.945 | 0.97 |  | 2.28 | [5 empty] | 2.27 | [5 empty] | 0.842 | [5 empty] | 0.401 | [5 empty] | 1.392 | [11 empty] | 0.756 | [5 empty] | 0.164 | [5 empty] | 2.385 | [5 empty] | 0.659 | [5 empty] | 0.164 | 0.133 | 0.127 | 0.154 | 0.17 |  | 0.193 | 0.156 | 0.119 | 0.152 | 0.183 |  |  | 0.117 | 0.138 | 0.138 | 0.109
0.778 | 0.467 |  |  |  |  | 0.768 | [5 empty] | 0.815 | [5 empty] | 0.667 | 1.384 |  |  |  |  | 0.861 | [5 empty] | 0.523 | 0.568 | 0.562 | 0.63 | 0.716 |  | 0.797 | 0.572 | 0.566 | 0.663 | 0.679 |  | 0.714 | 0.636 | 0.692 | 0.681 | 0.677 |  | 0.642 | 0.679 | 0.663 | 0.661 | 0.634 |  | 0.564 | 0.506 | 0.545 | 0.543 | 0.574 |  | 0.694 | 0.688 | 0.62 | 0.737 | 0.597 |  | 0.768 | 0.648 | 0.648 | 0.644 | 0.572 |  | 0.698 | 0.661 | 0.578 | 0.634 | 0.653 |  | 0.574 | 0.725 | 0.809 | 0.741 | 0.71 |  | 0.677 | 0.593 | 0.702 | 0.801 | 0.585 |  | 0.848 | 0.745 | 0.778 | 0.85 | 0.811 |  | 0.609 | 0.675 | 0.712 | 0.797 | 0.681 |  | 0.529 | 0.638 | 0.545 | 0.737 | 0.801 |  | 0.636 | 0.766 | 0.679 | 0.655 | 0.146 |  | 0.776 | 0.826 | 0.778 | 0.828 | 0.578 |  | 0.861 | 0.729 | 0.712 | 0.692 | 0.714 |  | 0.609 | 0.881 | 0.854 | 0.832 | 0.78 |  | 0.677 | 0.914 | 0.83 | 0.824 | 0.854 |  | 0.753 | 0.817 | 0.805 | 0.795 | 0.774 |  | 0.591 | 0.644 | 0.615 | 0.622 | 0.667 |  | 0.683 | 0.618 | 0.677 | 0.603 | 0.805 |  | 0.803 | 0.85 | 0.753 | 0.403 | 0.214 |  | 0.731 | 0.628 | 0.519 | 0.449 | 0.436 |  | 0.533 | 0.325 | 0.405 | 0.599 | 0.624 |  | 0.679 | 0.615 | 0.673 | 0.698 | 0.677 |  | 0.758 | 0.786 | 0.714 | 0.741 | 0.284 |  | 2.047 | [5 empty] | 0.64 | 0.609 | 0.547 | 0.624 | 0.562 |  | 0.508 | 0.659 | 0.484 | 0.55 | 0.521 |  | 0.644 | 0.537 | 0.58 | 0.568 | 0.547 |  | 0.65 | 0.636 | 0.568 | 0.62 | 0.694 |  | 0.593 | 0.529 | 0.562 | 0.517 | 0.558 |  | 0.677 | 0.679 | 0.702 | 0.681 | 0.646 |  | 0.556 | 0.624 | 0.517 | 0.607 | 0.508 |  | 0.449 | 0.659 | 0.681 | 0.731 | 0.731 |  | 0.661 | 0.626 | 0.589 | 0.675 | 0.663 |  | 0.659 | 0.634 | 0.585 | 0.587 | 0.622 |  | 0.937 | 0.704 | 0.477 | 0.379 | 0.306 |  | 0.937 | 0.939 | 0.613 | 0.463 | 0.105 |  | 0.521 | 0.558 | 0.589 | 0.593 | 0.535 |  | 0.894 | 0.793 | 0.708 | 0.661 | 0.634 |  | 0.727 | 0.669 | 0.669 | 0.714 | 0.795 |  | 0.35 | 0.681 | 0.7 | 0.671 | 0.795 |  | 0.642 | 0.62 | 0.683 | 0.807 | 0.667 |  | 0.663 | 0.723 | 0.735 | 0.745 | 0.638 |  | 0.751 | 0.698 | 0.727 | 0.7 | 0.673 |  | 0.885 | 0.799 | 0.793 | 0.892 | 0.898 |  | 0.927 | 0.957 | 0.861 | 0.908 | 0.805 |  | 1.042 | 1.042 | 0.98 | 1.015 | 0.978 |  | 1.172 | 1.005 | 1.05 | 1.056 | 0.997 |  | 0.871 | 0.749 | 0.706 | 0.721 | 0.731 |  | 0.832 | 0.661 | 0.5 | 0.214 | 0.484 |  | 0.568 | 0.762 | 0.764 | 0.813 | 0.881 |  | 0.671 | 0.698 | 0.834 | 0.597 | 0.391 |  | 0.414 | 0.412 | 0.399 | 0.556 | 0.502 |  | 0.315 | 0.657 | 0.729 | 0.618 | 0.65 |  | 0.469 | 0.484 | 0.484 | 0.475 | 0.49 |  | 0.519 | 0.5 | 0.475 | 0.533 | 0.473 |  | 0.562 | 0.63 | 0.626 | 0.589 | 0.597 |  | 0.339 | 0.492 | 0.595 | 0.595 | 0.212 |  | 0.834 | 0.892 | 0.838 | 0.756 | 0.71 |  | 0.764 | 0.834 | 0.782 | 0.737 | 0.76 |  | 0.838 | 0.65 | 0.599 | 0.36 | 0.191 |  | 0.193 | 0.148 | 0.675 | 0.667 | 0.694 |  | 0.407 | 0.444 | 0.418 | 0.626 | 0.418 |  | 0.224 | 0.646 | 0.694 | 1.05 | 0.935 |  |  | 0.393 | 0.77 | 0.795 | 0.733 | 0.756 |  | 0.113 | 0.317 | 0.111 | 0.655 | 0.191 |  | 0.317 | 1.071 | 0.69 | 0.953 | 1.067 |  | 0.721 | 0.743 | 0.826 | 0.828 | 0.733 |  | 0.661 | [5 empty] | 0.599 | 0.675 | 0.661 | 0.671 | 0.638 |  | 0.56 | 0.64 | 0.628 | 0.547 | 0.615 |  | 0.677 | 0.525 | 0.515 | 0.531 | 0.556 |  | 0.661 | 0.729 | 0.712 | 0.558 | 0.661 |  | 0.716 | 0.156 | 0.175 | 0.173 | 0.185 |  | 0.191 | 0.201 | 0.193 | 0.189 | 0.189 |  | 0.187 | 0.199 | 0.199 | 0.199 | 0.195 |  | 0.17 | 0.177 | 0.183 | 0.183 | 0.179 |  | 0.183 | 0.177 | 0.179 | 0.185 | 0.183 |  | 0.374 | 0.385 | 0.42 | 0.473 | 0.473 |  | 0.78 | 0.694 | 0.78 | 0.69 | 0.76 |  | 0.309 | 0.492 | 0.36 | 0.379 | 0.119 |  | 0.912 | 0.601 | 0.523 | 0.306 | 0.296 |  | 0.529 | 0.729 | 0.737 | 0.692 | 0.704 |  | 0.731 | 0.714 | 0.714 | 0.62 | 0.772 |  | 0.813 | 0.62 | 0.661 | 0.599 | 0.556 |  | 0.628 | 0.842 | 0.813 | 0.673 | 0.702 |  | 0.663 | 0.653 | 0.642 | 0.605 | 0.57 |  | 0.232 | 0.296 | 0.292 | 0.37 | 0.391 |  | 0.801 | [5 empty] | 0.613 | 0.603 |  |  |  |  | 0.859 | 0.718 | 0.758 | 0.723 | 0.632 |  | 0.146 | 0.908 | 0.591 | 0.679 | 0.688 | [7 empty] | 0.933 | 0.801 | 0.681 | 0.43 | 0.416 |  | 0.846 | 0.809 | 0.562 | 0.504 | 0.455 |  | 0.784 | 0.644 | 0.659 | 0.58 | 0.665 |  | 0.76 | 1.081 | 1.334 | 1.003 | 1.223 |  | 0.465 | 0.768 | 0.688 | 0.648 | 0.661 |  | 0.758 | 0.655 | 0.329 | 0.298 | 0.397 |  | 0.601 | 0.778 | 0.7 | 0.644 | 0.702 |  | 0.659 | 0.663 | 0.69 | 0.7 | 0.65 |  | 0.679 | 0.644 | 0.622 | 0.646 | 0.655 |  | 0.646 | 0.541 | 0.57 | 0.58 | 0.63 |  | 0.894 | 0.846 | 0.861 | 0.821 | 0.774 |  | 0.774 | 0.778 | 0.698 | 0.683 | 0.733 |  | 0.718 | 0.774 | 0.766 | 0.848 | 0.805 |  | 0.741 | 0.704 | 0.749 | 0.671 | 0.661 |  | 0.77 | 0.683 | 0.64 | 0.669 | 0.593 |  | 0.63 | 0.778 | 0.743 | 0.702 | 0.677 |  | 0.688 | 0.659 | 0.657 | 0.659 | 0.673 |  | 0.704 | 0.692 | 0.727 | 0.696 | 0.716 |  | 0.679 | 0.675 | 0.65 | 0.671 | 0.646 |  | 0.607 | 0.58 | 0.603 | 0.574 | 0.57 |  | 0.869 | 0.896 | 0.764 | 0.824 | 0.531 |  | 1.108 | 0.846 | 0.91 | 0.943 | 0.815 |  | 0.924 | 0.939 | 0.836 | 0.894 | 1.027 |  | 0.836 | 0.517 | 0.685 | 0.572 | 0.504 |  | 0.747 | 0.671 | 0.618 | 0.562 | 0.55 |  | 0.376 | 0.723 | 0.718 | 0.712 | 0.77 |  | 0.653 | 0.451 | 0.447 | 0.156 | 0.208 |  | 0.358 | 0.811 | 0.267 | 0.387 | 0.138 |  | 0.374 | 0.288 | 0.181 | 0.121 | 0.243 |  | 0.475 | 0.902 | 0.801 | 0.974 | 0.984 |  | 2.371 | [5 empty] | 2.348 | [5 empty] | 0.964 | [5 empty] | 0.477 | [5 empty] | 1.501 | [11 empty] | 0.782 | [5 empty] | 0.164 | [5 empty] | 2.486 | [5 empty] | 0.568 | [5 empty] | 0.15 | 0.197 | 0.16 | 0.146 | 0.156 |  | 0.193 | 0.117 | 0.129 | 0.142 | 0.201 |  |  | 0.113 | 0.123 | 0.123 | 0.103
0.811 | 0.465 |  |  |  |  | 0.852 | [5 empty] | 0.889 | [5 empty] | 0.692 | 1.53 |  |  |  |  | 0.865 | [5 empty] | 0.56 | 0.605 | 0.58 | 0.634 | 0.735 |  | 0.741 | 0.607 | 0.595 | 0.698 | 0.704 |  | 0.756 | 0.646 | 0.704 | 0.71 | 0.718 |  | 0.638 | 0.665 | 0.657 | 0.667 | 0.622 |  | 0.591 | 0.543 | 0.556 | 0.558 | 0.585 |  | 0.7 | 0.694 | 0.634 | 0.729 | 0.64 |  | 0.698 | 0.632 | 0.582 | 0.615 | 0.593 |  | 0.776 | 0.673 | 0.624 | 0.677 | 0.609 |  | 0.574 | 0.758 | 0.807 | 0.753 | 0.704 |  | 0.681 | 0.655 | 0.669 | 0.859 | 0.669 |  | 0.869 | 0.789 | 0.84 | 0.904 | 0.828 |  | 0.605 | 0.718 | 0.737 | 0.846 | 0.723 |  | 0.564 | 0.632 | 0.595 | 0.756 | 0.865 |  | 0.655 | 0.737 | 0.69 | 0.642 | 0.214 |  | 0.786 | 0.943 | 0.778 | 0.844 | 0.669 |  | 0.805 | 0.774 | 0.661 | 0.7 | 0.731 |  | 0.62 | 0.875 | 0.879 | 0.821 | 0.856 |  | 0.688 | 0.957 | 0.834 | 0.906 | 0.879 |  | 0.729 | 0.809 | 0.807 | 0.846 | 0.76 |  | 0.58 | 0.729 | 0.675 | 0.63 | 0.644 |  | 0.673 | 0.638 | 0.716 | 0.63 | 0.714 |  | 0.803 | 0.873 | 0.795 | 0.434 | 0.241 |  | 0.811 | 0.632 | 0.537 | 0.502 | 0.477 |  | 0.56 | 0.313 | 0.449 | 0.589 | 0.504 |  | 0.69 | 0.585 | 0.735 | 0.747 | 0.607 |  | 0.826 | 0.809 | 0.704 | 0.739 | 0.311 |  | 2.08 | [5 empty] | 0.646 | 0.636 | 0.558 | 0.636 | 0.638 |  | 0.51 | 0.638 | 0.504 | 0.632 | 0.539 |  | 0.642 | 0.574 | 0.582 | 0.607 | 0.545 |  | 0.65 | 0.681 | 0.585 | 0.671 | 0.659 |  | 0.65 | 0.595 | 0.568 | 0.529 | 0.554 |  | 0.712 | 0.721 | 0.716 | 0.646 | 0.712 |  | 0.564 | 0.533 | 0.564 | 0.525 | 0.517 |  | 0.467 | 0.688 | 0.663 | 0.681 | 0.663 |  | 0.698 | 0.636 | 0.574 | 0.694 | 0.609 |  | 0.677 | 0.638 | 0.601 | 0.585 | 0.646 |  | 0.986 | 0.764 | 0.463 | 0.405 | 0.311 |  | 0.997 | 0.898 | 0.648 | 0.463 | 0.115 |  | 0.527 | 0.552 | 0.566 | 0.574 | 0.578 |  | 0.908 | 0.803 | 0.688 | 0.648 | 0.62 |  | 0.766 | 0.671 | 0.642 | 0.76 | 0.731 |  | 0.352 | 0.698 | 0.731 | 0.681 | 0.801 |  | 0.613 | 0.679 | 0.77 | 0.791 | 0.737 |  | 0.659 | 0.725 | 0.644 | 0.768 | 0.671 |  | 0.774 | 0.743 | 0.714 | 0.706 | 0.743 |  | 0.924 | 0.846 | 0.789 | 0.908 | 0.881 |  | 0.995 | 0.999 | 0.877 | 0.945 | 0.832 |  | 1.044 | 1.098 | 1.038 | 1.042 | 1.032 |  | 1.209 | 1.046 | 1.079 | 1.083 | 1.038 |  | 0.856 | 0.766 | 0.758 | 0.756 | 0.735 |  | 0.852 | 0.62 | 0.138 | 0.222 | 0.292 |  | 0.65 | 0.817 | 0.828 | 0.867 | 0.918 |  | 0.688 | 0.78 | 0.871 | 0.58 | 0.395 |  | 0.432 | 0.426 | 0.407 | 0.471 | 0.57 |  | 0.321 | 0.636 | 0.739 | 0.655 | 0.657 |  | 0.517 | 0.496 | 0.488 | 0.484 | 0.479 |  | 0.531 | 0.521 | 0.502 | 0.55 | 0.49 |  | 0.692 | 0.607 | 0.638 | 0.593 | 0.576 |  | 0.379 | 0.535 | 0.663 | 0.663 | 0.333 |  | 0.91 | 0.78 | 0.861 | 0.756 | 0.747 |  | 0.817 | 0.725 | 0.727 | 0.766 | 0.71 |  | 0.799 | 0.64 | 0.58 | 0.123 | 0.109 |  | 0.216 | 0.14 | 0.743 | 0.661 | 0.675 |  | 0.486 | 0.525 | 0.5 | 0.673 | 0.498 |  | 0.282 | 0.671 | 0.747 | 1.133 | 0.986 |  |  | 0.412 | 0.803 | 0.758 | 0.803 | 0.776 |  | 0.142 | 0.131 | 0.199 | 0.105 | 0.245 |  | 0.444 | 1.13 | 0.766 | 0.99 | 1.143 |  | 0.702 | 0.772 | 0.914 | 0.883 | 0.782 |  | 0.65 | [5 empty] | 0.626 | 0.642 | 0.708 | 0.665 | 0.626 |  | 0.64 | 0.712 | 0.611 | 0.574 | 0.65 |  | 0.718 | 0.605 | 0.537 | 0.582 | 0.601 |  | 0.71 | 0.65 | 0.745 | 0.65 | 0.661 |  | 0.764 | 0.152 | 0.177 | 0.17 | 0.183 |  | 0.189 | 0.195 | 0.191 | 0.189 | 0.187 |  | 0.191 | 0.197 | 0.197 | 0.199 | 0.195 |  | 0.183 | 0.173 | 0.183 | 0.173 | 0.175 |  | 0.175 | 0.183 | 0.183 | 0.177 | 0.183 |  | 0.379 | 0.453 | 0.504 | 0.453 | 0.5 |  | 0.786 | 0.758 | 0.797 | 0.69 | 0.646 |  | 0.302 | 0.383 | 0.374 | 0.467 | 0.135 |  | 0.91 | 0.681 | 0.611 | 0.302 | 0.321 |  | 0.562 | 0.723 | 0.739 | 0.77 | 0.714 |  | 0.756 | 0.725 | 0.725 | 0.642 | 0.809 |  | 0.828 | 0.638 | 0.665 | 0.628 | 0.562 |  | 0.669 | 0.894 | 0.7 | 0.675 | 0.634 |  | 0.704 | 0.716 | 0.65 | 0.585 | 0.595 |  | 0.263 | 0.306 | 0.236 | 0.465 | 0.451 |  | 0.774 | [5 empty] | 0.599 | 0.591 |  |  |  |  | 0.902 | 0.708 | 0.83 | 0.716 | 0.657 |  | 0.203 | 0.972 | 0.624 | 0.743 | 0.679 | [7 empty] | 0.9 | 0.836 | 0.723 | 0.492 | 0.533 |  | 0.768 | 0.807 | 0.591 | 0.554 | 0.519 |  | 0.797 | 0.671 | 0.696 | 0.603 | 0.659 |  | 0.844 | 1.139 | 1.479 | 1.077 | 1.295 |  | 0.475 | 0.791 | 0.739 | 0.698 | 0.716 |  | 0.762 | 0.718 | 0.36 | 0.317 | 0.381 |  | 0.622 | 0.675 | 0.772 | 0.729 | 0.716 |  | 0.702 | 0.698 | 0.7 | 0.688 | 0.667 |  | 0.704 | 0.675 | 0.646 | 0.692 | 0.64 |  | 0.667 | 0.58 | 0.628 | 0.611 | 0.57 |  | 0.892 | 0.803 | 0.801 | 0.863 | 0.84 |  | 0.716 | 0.718 | 0.731 | 0.708 | 0.723 |  | 0.725 | 0.772 | 0.805 | 0.799 | 0.84 |  | 0.789 | 0.782 | 0.747 | 0.669 | 0.7 |  | 0.741 | 0.714 | 0.696 | 0.64 | 0.636 |  | 0.628 | 0.739 | 0.766 | 0.692 | 0.681 |  | 0.692 | 0.64 | 0.671 | 0.663 | 0.679 |  | 0.708 | 0.704 | 0.731 | 0.69 | 0.749 |  | 0.681 | 0.679 | 0.646 | 0.669 | 0.634 |  | 0.622 | 0.591 | 0.611 | 0.589 | 0.595 |  | 0.924 | 0.875 | 0.811 | 0.753 | 0.523 |  | 1.151 | 0.92 | 0.924 | 0.914 | 0.867 |  | 0.931 | 0.813 | 1.102 | 0.745 | 0.98 |  | 0.718 | 0.589 | 0.609 | 0.49 | 0.517 |  | 0.632 | 0.762 | 0.661 | 0.585 | 0.57 |  | 0.387 | 0.743 | 0.673 | 0.729 | 0.772 |  | 0.144 | 0.473 | 0.543 | 0.257 | 0.296 |  | 0.469 | 0.91 | 0.37 | 0.412 | 0.259 |  | 0.341 | 0.294 | 0.181 | 0.14 | 0.263 |  | 0.531 | 0.871 | 0.791 | 0.953 | 1.005 |  | 2.496 | [5 empty] | 2.49 | [5 empty] | 1.005 | [5 empty] | 0.525 | [5 empty] | 1.547 | [11 empty] | 0.797 | [5 empty] | 0.189 | [5 empty] | 2.624 | [5 empty] | 0.601 | [5 empty] | 0.17 | 0.187 | 0.212 | 0.146 | 0.129 |  | 0.16 | 0.119 | 0.133 | 0.138 | 0.164 |  |  | 0.115 | 0.121 | 0.113 | 0.109
0.784 | 0.519 |  |  |  |  | 0.834 | [5 empty] | 1.001 | [5 empty] | 0.667 | 1.547 |  |  |  |  | 0.9 | [5 empty] | 0.622 | 0.615 | 0.593 | 0.702 | 0.778 |  | 0.735 | 0.671 | 0.636 | 0.758 | 0.76 |  | 0.638 | 0.673 | 0.741 | 0.751 | 0.735 |  | 0.663 | 0.681 | 0.663 | 0.655 | 0.615 |  | 0.599 | 0.589 | 0.56 | 0.582 | 0.589 |  | 0.716 | 0.7 | 0.702 | 0.737 | 0.766 |  | 0.731 | 0.685 | 0.615 | 0.605 | 0.622 |  | 0.817 | 0.737 | 0.615 | 0.681 | 0.642 |  | 0.572 | 0.786 | 0.824 | 0.826 | 0.77 |  | 0.683 | 0.653 | 0.673 | 0.762 | 0.698 |  | 0.896 | 0.85 | 0.885 | 0.951 | 0.861 |  | 0.644 | 0.739 | 0.76 | 0.848 | 0.733 |  | 0.558 | 0.661 | 0.605 | 0.747 | 0.852 |  | 0.688 | 0.784 | 0.702 | 0.69 | 0.152 |  | 0.819 | 0.937 | 0.803 | 0.892 | 0.685 |  | 0.805 | 0.807 | 0.683 | 0.768 | 0.791 |  | 0.638 | 0.871 | 0.836 | 0.896 | 0.873 |  | 0.681 | 0.91 | 0.904 | 0.949 | 0.898 |  | 0.739 | 0.838 | 0.842 | 0.869 | 0.813 |  | 0.591 | 0.784 | 0.721 | 0.646 | 0.65 |  | 0.718 | 0.669 | 0.71 | 0.644 | 0.731 |  | 0.85 | 0.9 | 0.805 | 0.451 | 0.206 |  | 0.832 | 0.663 | 0.531 | 0.512 | 0.477 |  | 0.568 | 0.35 | 0.426 | 0.64 | 0.552 |  | 0.749 | 0.628 | 0.671 | 0.745 | 0.609 |  | 0.854 | 0.821 | 0.745 | 0.809 | 0.296 |  | 2.175 | [5 empty] | 0.634 | 0.642 | 0.599 | 0.659 | 0.7 |  | 0.527 | 0.663 | 0.527 | 0.611 | 0.58 |  | 0.65 | 0.564 | 0.618 | 0.628 | 0.591 |  | 0.638 | 0.667 | 0.593 | 0.725 | 0.63 |  | 0.669 | 0.593 | 0.587 | 0.591 | 0.562 |  | 0.774 | 0.725 | 0.731 | 0.626 | 0.714 |  | 0.578 | 0.57 | 0.564 | 0.543 | 0.533 |  | 0.465 | 0.71 | 0.71 | 0.704 | 0.657 |  | 0.702 | 0.607 | 0.65 | 0.688 | 0.63 |  | 0.708 | 0.628 | 0.655 | 0.595 | 0.655 |  | 0.935 | 0.762 | 0.473 | 0.442 | 0.315 |  | 1.048 | 0.968 | 0.667 | 0.49 | 0.107 |  | 0.525 | 0.541 | 0.597 | 0.566 | 0.562 |  | 0.949 | 0.819 | 0.733 | 0.65 | 0.681 |  | 0.772 | 0.718 | 0.675 | 0.791 | 0.747 |  | 0.374 | 0.747 | 0.751 | 0.727 | 0.846 |  | 0.644 | 0.675 | 0.751 | 0.803 | 0.723 |  | 0.671 | 0.745 | 0.661 | 0.739 | 0.741 |  | 0.859 | 0.77 | 0.854 | 0.821 | 0.819 |  | 0.962 | 0.854 | 0.826 | 0.99 | 0.885 |  | 1.046 | 1.032 | 0.906 | 0.988 | 0.918 |  | 1.048 | 1.165 | 1.112 | 1.079 | 1.093 |  | 1.205 | 1.056 | 1.025 | 1.048 | 1.054 |  | 0.962 | 0.671 | 0.807 | 0.675 | 0.768 |  | 0.877 | 0.568 | 0.191 | 0.319 | 0.173 |  | 0.747 | 0.922 | 0.871 | 0.918 | 0.922 |  | 0.721 | 0.784 | 0.873 | 0.582 | 0.449 |  | 0.463 | 0.527 | 0.477 | 0.568 | 0.582 |  | 0.352 | 0.727 | 0.824 | 0.718 | 0.753 |  | 0.519 | 0.496 | 0.504 | 0.484 | 0.494 |  | 0.562 | 0.527 | 0.585 | 0.55 | 0.508 |  | 0.663 | 0.642 | 0.615 | 0.609 | 0.597 |  | 0.381 | 0.55 | 0.679 | 0.679 | 0.306 |  | 0.793 | 0.77 | 0.782 | 0.791 | 0.778 |  | 0.76 | 0.778 | 0.764 | 0.799 | 0.731 |  | 0.815 | 0.628 | 0.576 | 0.144 | 0.133 |  | 0.245 | 0.146 | 0.71 | 0.681 | 0.64 |  | 0.484 | 0.572 | 0.576 | 0.743 | 0.57 |  | 0.331 | 0.756 | 0.859 | 1.233 | 1.06 |  |  | 0.428 | 0.813 | 0.764 | 0.817 | 0.766 |  | 0.185 | 0.166 | 0.21 | 0.119 | 0.302 |  | 0.554 | 1.233 | 0.856 | 1.073 | 1.221 |  | 0.735 | 0.743 | 0.756 | 0.764 | 0.83 |  | 0.665 | [5 empty] | 0.62 | 0.451 | 0.665 | 0.675 | 0.449 |  | 0.64 | 0.688 | 0.714 | 0.632 | 0.671 |  | 0.7 | 0.622 | 0.574 | 0.636 | 0.681 |  | 0.774 | 0.669 | 0.671 | 0.648 | 0.669 |  | 0.797 | 0.15 | 0.175 | 0.185 | 0.179 |  | 0.189 | 0.193 | 0.177 | 0.191 | 0.181 |  | 0.193 | 0.203 | 0.195 | 0.193 | 0.195 |  | 0.181 | 0.166 | 0.185 | 0.173 | 0.183 |  | 0.183 | 0.189 | 0.187 | 0.183 | 0.177 |  | 0.463 | 0.438 | 0.515 | 0.531 | 0.558 |  | 0.902 | 0.836 | 0.844 | 0.799 | 0.657 |  | 0.344 | 0.409 | 0.469 | 0.418 | 0.212 |  | 0.91 | 0.694 | 0.648 | 0.36 | 0.23 |  | 0.556 | 0.784 | 0.795 | 0.69 | 0.733 |  | 0.735 | 0.743 | 0.743 | 0.7 | 0.844 |  | 0.947 | 0.669 | 0.675 | 0.638 | 0.599 |  | 0.663 | 0.764 | 0.696 | 0.714 | 0.673 |  | 0.725 | 0.76 | 0.696 | 0.632 | 0.624 |  | 0.257 | 0.368 | 0.364 | 0.393 | 0.44 |  | 0.867 | [5 empty] | 0.605 | 0.601 |  |  |  |  | 0.922 | 0.745 | 0.821 | 0.708 | 0.688 |  | 0.148 | 0.982 | 0.671 | 0.76 | 0.669 | [7 empty] | 0.92 | 0.852 | 0.774 | 0.484 | 0.467 |  | 0.842 | 0.782 | 0.521 | 0.568 | 0.525 |  | 0.885 | 0.708 | 0.725 | 0.63 | 0.65 |  | 0.916 | 1.297 | 1.582 | 1.184 | 1.351 |  | 0.475 | 0.797 | 0.78 | 0.716 | 0.667 |  | 0.819 | 0.704 | 0.354 | 0.296 | 0.389 |  | 0.65 | 0.688 | 0.673 | 0.762 | 0.791 |  | 0.747 | 0.712 | 0.76 | 0.718 | 0.671 |  | 0.747 | 0.735 | 0.663 | 0.673 | 0.634 |  | 0.681 | 0.57 | 0.564 | 0.578 | 0.589 |  | 0.875 | 0.824 | 0.859 | 0.795 | 0.826 |  | 0.731 | 0.76 | 0.71 | 0.789 | 0.714 |  | 0.723 | 0.846 | 0.811 | 0.92 | 0.791 |  | 0.817 | 0.733 | 0.735 | 0.729 | 0.723 |  | 0.753 | 0.657 | 0.675 | 0.694 | 0.638 |  | 0.632 | 0.756 | 0.795 | 0.729 | 0.704 |  | 0.698 | 0.661 | 0.708 | 0.675 | 0.694 |  | 0.721 | 0.723 | 0.721 | 0.7 | 0.747 |  | 0.685 | 0.702 | 0.667 | 0.681 | 0.638 |  | 0.618 | 0.597 | 0.716 | 0.704 | 0.599 |  | 1.005 | 0.906 | 0.721 | 0.871 | 0.512 |  | 1.163 | 0.933 | 0.828 | 0.826 | 0.877 |  | 0.97 | 0.836 | 0.873 | 0.78 | 0.995 |  | 0.733 | 0.595 | 0.605 | 0.496 | 0.554 |  | 0.64 | 0.727 | 0.708 | 0.599 | 0.607 |  | 0.397 | 0.782 | 0.7 | 0.739 | 0.815 |  | 0.156 | 0.568 | 0.585 | 0.298 | 0.337 |  | 0.432 | 1.005 | 0.346 | 0.107 | 0.144 |  | 0.352 | 0.216 | 0.236 | 0.152 | 0.294 |  | 0.523 | 0.914 | 0.856 | 0.98 | 1.025 |  | 2.587 | [5 empty] | 2.62 | [5 empty] | 1.069 | [5 empty] | 0.401 | [5 empty] | 1.617 | [11 empty] | 0.838 | [5 empty] | 0.146 | [5 empty] | 2.667 | [5 empty] | 0.636 | [5 empty] | 0.195 | 0.17 | 0.173 | 0.14 | 0.156 |  | 0.162 | 0.107 | 0.119 | 0.117 | 0.16 |  |  | 0.113 | 0.121 | 0.111 | 0.123
0.813 | 0.506 |  |  |  |  | 0.817 | [5 empty] | 0.968 | [5 empty] | 0.739 | 1.604 |  |  |  |  | 0.906 | [5 empty] | 0.595 | 0.655 | 0.634 | 0.681 | 0.762 |  | 0.791 | 0.655 | 0.698 | 0.78 | 0.817 |  | 0.667 | 0.729 | 0.795 | 0.791 | 0.727 |  | 0.708 | 0.665 | 0.677 | 0.669 | 0.64 |  | 0.646 | 0.572 | 0.582 | 0.591 | 0.64 |  | 0.723 | 0.723 | 0.692 | 0.733 | 0.721 |  | 0.751 | 0.751 | 0.613 | 0.663 | 0.634 |  | 0.84 | 0.721 | 0.648 | 0.692 | 0.646 |  | 0.591 | 0.83 | 0.844 | 0.813 | 0.766 |  | 0.71 | 0.653 | 0.663 | 0.799 | 0.778 |  | 0.91 | 0.902 | 0.947 | 0.894 | 0.889 |  | 0.642 | 0.801 | 0.797 | 0.838 | 0.778 |  | 0.57 | 0.671 | 0.64 | 0.791 | 0.852 |  | 0.704 | 0.786 | 0.712 | 0.698 | 0.212 |  | 0.807 | 0.98 | 0.815 | 0.894 | 0.731 |  | 0.852 | 0.84 | 0.708 | 0.768 | 0.799 |  | 0.653 | 0.929 | 0.834 | 0.848 | 0.834 |  | 0.718 | 0.904 | 0.931 | 0.957 | 0.918 |  | 0.791 | 0.859 | 0.852 | 0.867 | 0.83 |  | 0.601 | 0.824 | 0.739 | 0.679 | 0.663 |  | 0.784 | 0.692 | 0.756 | 0.638 | 0.749 |  | 0.881 | 0.927 | 0.838 | 0.461 | 0.304 |  | 0.852 | 0.698 | 0.537 | 0.494 | 0.523 |  | 0.615 | 0.352 | 0.486 | 0.624 | 0.661 |  | 0.85 | 0.669 | 0.7 | 0.793 | 0.63 |  | 0.854 | 0.836 | 0.819 | 0.795 | 0.271 |  | 2.241 | [5 empty] | 0.661 | 0.648 | 0.615 | 0.667 | 0.613 |  | 0.521 | 0.63 | 0.657 | 0.611 | 0.677 |  | 0.634 | 0.601 | 0.638 | 0.673 | 0.601 |  | 0.655 | 0.671 | 0.663 | 0.644 | 0.661 |  | 0.669 | 0.58 | 0.597 | 0.595 | 0.593 |  | 0.795 | 0.77 | 0.661 | 0.681 | 0.657 |  | 0.591 | 0.564 | 0.677 | 0.574 | 0.55 |  | 0.484 | 0.712 | 0.708 | 0.725 | 0.683 |  | 0.801 | 0.611 | 0.665 | 0.681 | 0.63 |  | 0.739 | 0.648 | 0.655 | 0.599 | 0.665 |  | 0.943 | 0.819 | 0.482 | 0.428 | 0.317 |  | 1.005 | 0.937 | 0.733 | 0.547 | 0.131 |  | 0.566 | 0.585 | 0.593 | 0.556 | 0.572 |  | 0.974 | 0.877 | 0.735 | 0.677 | 0.657 |  | 0.797 | 0.747 | 0.669 | 0.77 | 0.78 |  | 0.42 | 0.747 | 0.739 | 0.766 | 0.863 |  | 0.618 | 0.737 | 0.758 | 0.826 | 0.793 |  | 0.665 | 0.784 | 0.681 | 0.718 | 0.77 |  | 0.854 | 0.797 | 0.807 | 0.854 | 0.889 |  | 0.982 | 0.918 | 0.859 | 0.97 | 0.939 |  | 1.089 | 1.015 | 0.976 | 0.997 | 0.892 |  | 1.052 | 1.215 | 1.17 | 1.019 | 1.143 |  | 1.213 | 1.093 | 1.067 | 1.075 | 1.015 |  | 0.929 | 0.692 | 0.865 | 0.721 | 0.762 |  | 0.871 | 0.146 | 0.265 | 0.412 | 0.21 |  | 0.828 | 1.013 | 0.85 | 0.929 | 0.995 |  | 0.716 | 0.856 | 0.945 | 0.587 | 0.438 |  | 0.504 | 0.492 | 0.457 | 0.607 | 0.51 |  | 0.397 | 0.739 | 0.69 | 0.83 | 0.71 |  | 0.519 | 0.504 | 0.512 | 0.482 | 0.494 |  | 0.574 | 0.535 | 0.56 | 0.568 | 0.566 |  | 0.665 | 0.644 | 0.628 | 0.632 | 0.593 |  | 0.424 | 0.597 | 0.628 | 0.628 | 0.451 |  | 0.832 | 0.799 | 0.778 | 0.85 | 0.801 |  | 0.109 | 0.762 | 0.78 | 0.834 | 0.766 |  | 0.817 | 0.111 | 0.582 | 0.179 | 0.175 |  | 0.282 | 0.15 | 0.675 | 0.733 | 0.574 |  | 0.535 | 0.667 | 0.708 | 0.869 | 0.591 |  | 0.346 | 0.805 | 0.92 | 1.33 | 1.178 |  |  | 0.451 | 0.805 | 0.758 | 0.817 | 0.789 |  | 0.195 | 0.234 | 0.247 | 0.181 | 0.364 |  | 0.603 | 1.328 | 0.951 | 1.145 | 1.314 |  | 0.776 | 0.815 | 0.764 | 0.791 | 0.914 |  | 0.7 | [5 empty] | 0.438 | 0.416 | 0.475 | 0.727 | 0.385 |  | 0.659 | 0.778 | 0.661 | 0.599 | 0.675 |  | 0.696 | 0.702 | 0.65 | 0.669 | 0.704 |  | 0.718 | 0.688 | 0.688 | 0.725 | 0.77 |  | 0.721 | 0.152 | 0.177 | 0.185 | 0.181 |  | 0.181 | 0.189 | 0.189 | 0.183 | 0.183 |  | 0.197 | 0.199 | 0.195 | 0.197 | 0.201 |  | 0.17 | 0.175 | 0.175 | 0.177 | 0.181 |  | 0.177 | 0.173 | 0.185 | 0.175 | 0.177 |  | 0.414 | 0.451 | 0.436 | 0.543 | 0.55 |  | 0.892 | 0.813 | 0.718 | 0.803 | 0.694 |  | 0.346 | 0.502 | 0.401 | 0.432 | 0.222 |  | 0.813 | 0.585 | 0.716 | 0.414 | 0.255 |  | 0.593 | 0.698 | 0.791 | 0.712 | 0.817 |  | 0.718 | 0.758 | 0.758 | 0.718 | 0.854 |  | 0.982 | 0.698 | 0.714 | 0.644 | 0.597 |  | 0.725 | 0.766 | 0.745 | 0.615 | 0.661 |  | 0.747 | 0.764 | 0.683 | 0.663 | 0.638 |  | 0.3 | 0.374 | 0.284 | 0.422 | 0.473 |  | 0.819 | [5 empty] | 0.615 | 0.624 |  |  |  |  | 0.955 | 0.727 | 0.842 | 0.723 | 0.762 |  | 0.156 | 0.992 | 0.712 | 0.828 | 0.671 | [7 empty] | 0.968 | 0.801 | 0.836 | 0.543 | 0.56 |  | 0.941 | 0.793 | 0.545 | 0.496 | 0.587 |  | 0.885 | 0.731 | 0.758 | 0.644 | 0.677 |  | 1.007 | 1.404 | 1.631 | 1.359 | 1.402 |  | 0.502 | 0.844 | 0.714 | 0.778 | 0.702 |  | 0.861 | 0.737 | 0.389 | 0.341 | 0.401 |  | 0.655 | 0.706 | 0.667 | 0.807 | 0.789 |  | 0.706 | 0.749 | 0.77 | 0.702 | 0.716 |  | 0.735 | 0.774 | 0.729 | 0.698 | 0.636 |  | 0.718 | 0.615 | 0.595 | 0.574 | 0.589 |  | 0.875 | 0.85 | 0.834 | 0.84 | 0.844 |  | 0.735 | 0.751 | 0.714 | 0.801 | 0.727 |  | 0.813 | 0.801 | 0.873 | 0.84 | 0.856 |  | 0.799 | 0.758 | 0.731 | 0.782 | 0.76 |  | 0.764 | 0.712 | 0.698 | 0.706 | 0.667 |  | 0.636 | 0.76 | 0.78 | 0.753 | 0.727 |  | 0.704 | 0.667 | 0.729 | 0.671 | 0.679 |  | 0.725 | 0.756 | 0.745 | 0.694 | 0.725 |  | 0.706 | 0.721 | 0.685 | 0.685 | 0.636 |  | 0.626 | 0.599 | 0.702 | 0.685 | 0.622 |  | 1.023 | 0.902 | 0.828 | 0.846 | 0.613 |  | 1.168 | 0.793 | 0.832 | 0.799 | 0.782 |  | 0.978 | 0.865 | 0.908 | 0.828 | 1.032 |  | 0.764 | 0.673 | 0.632 | 0.508 | 0.63 |  | 0.638 | 0.739 | 0.65 | 0.63 | 0.65 |  | 0.385 | 0.756 | 0.723 | 0.797 | 0.784 |  | 0.22 | 0.605 | 0.669 | 0.387 | 0.463 |  | 0.418 | 1.085 | 0.368 | 0.409 | 0.278 |  | 0.387 | 0.216 | 0.23 | 0.255 | 0.362 |  | 0.558 | 0.914 | 0.881 | 1.003 | 1.077 |  | 2.694 | [5 empty] | 2.725 | [5 empty] | 1.093 | [5 empty] | 0.372 | [5 empty] | 1.701 | [11 empty] | 0.84 | [5 empty] | 0.158 | [5 empty] | 2.733 | [5 empty] | 0.714 | [5 empty] | 0.208 | 0.146 | 0.16 | 0.144 | 0.152 |  | 0.16 | 0.111 | 0.119 | 0.123 | 0.125 |  |  | 0.103 | 0.115 | 0.105 | 0.119
0.836 | 0.564 |  |  |  |  | 0.842 | [5 empty] | 0.984 | [5 empty] | 0.743 | 1.709 |  |  |  |  | 0.927 | [5 empty] | 0.669 | 0.667 | 0.644 | 0.729 | 0.789 |  | 0.797 | 0.716 | 0.737 | 0.729 | 0.766 |  | 0.718 | 0.78 | 0.832 | 0.805 | 0.772 |  | 0.764 | 0.681 | 0.688 | 0.679 | 0.642 |  | 0.653 | 0.597 | 0.607 | 0.618 | 0.63 |  | 0.737 | 0.745 | 0.698 | 0.766 | 0.727 |  | 0.774 | 0.803 | 0.667 | 0.661 | 0.718 |  | 0.774 | 0.813 | 0.718 | 0.725 | 0.675 |  | 0.62 | 0.834 | 0.875 | 0.809 | 0.805 |  | 0.721 | 0.646 | 0.683 | 0.834 | 0.681 |  | 0.962 | 0.943 | 0.908 | 0.918 | 0.949 |  | 0.723 | 0.799 | 0.821 | 0.859 | 0.807 |  | 0.601 | 0.692 | 0.663 | 0.811 | 0.873 |  | 0.745 | 0.844 | 0.727 | 0.733 | 0.201 |  | 0.877 | 0.945 | 0.838 | 0.924 | 0.704 |  | 0.867 | 0.879 | 0.756 | 0.83 | 0.774 |  | 0.694 | 0.863 | 0.887 | 0.896 | 0.838 |  | 0.756 | 0.953 | 0.949 | 0.916 | 0.959 |  | 0.78 | 0.914 | 0.918 | 0.826 | 0.844 |  | 0.63 | 0.712 | 0.718 | 0.708 | 0.685 |  | 0.782 | 0.766 | 0.819 | 0.675 | 0.778 |  | 0.927 | 0.984 | 0.824 | 0.428 | 0.212 |  | 0.83 | 0.704 | 0.56 | 0.494 | 0.533 |  | 0.582 | 0.397 | 0.461 | 0.675 | 0.57 |  | 0.988 | 0.677 | 0.716 | 0.871 | 0.644 |  | 0.871 | 0.883 | 0.826 | 0.846 | 0.317 |  | 2.307 | [5 empty] | 0.683 | 0.644 | 0.71 | 0.677 | 0.626 |  | 0.547 | 0.646 | 0.667 | 0.597 | 0.661 |  | 0.673 | 0.591 | 0.653 | 0.673 | 0.665 |  | 0.692 | 0.675 | 0.712 | 0.665 | 0.683 |  | 0.671 | 0.582 | 0.624 | 0.58 | 0.589 |  | 0.741 | 0.797 | 0.694 | 0.673 | 0.681 |  | 0.618 | 0.572 | 0.679 | 0.595 | 0.58 |  | 0.488 | 0.704 | 0.78 | 0.737 | 0.708 |  | 0.749 | 0.648 | 0.727 | 0.698 | 0.683 |  | 0.786 | 0.673 | 0.661 | 0.64 | 0.671 |  | 0.959 | 0.807 | 0.475 | 0.428 | 0.333 |  | 0.995 | 0.968 | 0.718 | 0.545 | 0.107 |  | 0.589 | 0.574 | 0.607 | 0.576 | 0.574 |  | 0.984 | 0.9 | 0.756 | 0.712 | 0.729 |  | 0.813 | 0.801 | 0.71 | 0.793 | 0.799 |  | 0.414 | 0.789 | 0.747 | 0.807 | 0.846 |  | 0.653 | 0.735 | 0.751 | 0.836 | 0.791 |  | 0.706 | 0.869 | 0.706 | 0.737 | 0.83 |  | 0.912 | 0.842 | 0.953 | 0.988 | 0.793 |  | 1.038 | 0.962 | 0.892 | 1.009 | 0.933 |  | 1.116 | 1.071 | 1.001 | 1.005 | 0.999 |  | 1.112 | 1.153 | 1.244 | 1.03 | 1.067 |  | 1.225 | 1.135 | 1.102 | 1.11 | 1.095 |  | 0.924 | 0.739 | 0.873 | 0.714 | 0.817 |  | 0.856 | 0.191 | 0.358 | 0.459 | 0.28 |  | 0.929 | 1.071 | 0.894 | 0.838 | 0.986 |  | 0.784 | 0.856 | 0.935 | 0.626 | 0.494 |  | 0.432 | 0.547 | 0.517 | 0.564 | 0.496 |  | 0.44 | 0.859 | 0.729 | 0.77 | 0.803 |  | 0.517 | 0.519 | 0.529 | 0.502 | 0.515 |  | 0.63 | 0.552 | 0.56 | 0.578 | 0.582 |  | 0.669 | 0.698 | 0.636 | 0.642 | 0.628 |  | 0.42 | 0.599 | 0.624 | 0.624 | 0.492 |  | 0.828 | 0.883 | 0.795 | 0.896 | 0.813 |  | 0.127 | 0.84 | 0.809 | 0.898 | 0.778 |  | 0.821 | 0.158 | 0.576 | 0.206 | 0.179 |  | 0.313 | 0.16 | 0.644 | 0.753 | 0.127 |  | 0.554 | 0.747 | 0.813 | 0.947 | 0.683 |  | 0.469 | 0.887 | 1.021 | 1.421 | 1.273 |  |  | 0.465 | 0.819 | 0.78 | 0.85 | 0.803 |  | 0.21 | 0.286 | 0.304 | 0.203 | 0.422 |  | 0.655 | 1.374 | 1.001 | 1.19 | 1.404 |  | 0.805 | 0.873 | 0.766 | 0.811 | 0.951 |  | 0.723 | [5 empty] | 0.341 | 0.395 | 0.43 | 0.702 | 0.399 |  | 0.642 | 0.824 | 0.776 | 0.661 | 0.784 |  | 0.725 | 0.599 | 0.644 | 0.607 | 0.613 |  | 0.729 | 0.712 | 0.712 | 0.751 | 0.756 |  | 0.737 | 0.156 | 0.17 | 0.177 | 0.195 |  | 0.183 | 0.183 | 0.183 | 0.187 | 0.199 |  | 0.195 | 0.199 | 0.201 | 0.197 | 0.203 |  | 0.166 | 0.17 | 0.173 | 0.177 | 0.181 |  | 0.177 | 0.177 | 0.183 | 0.181 | 0.177 |  | 0.488 | 0.547 | 0.438 | 0.479 | 0.494 |  | 0.929 | 0.756 | 0.774 | 0.873 | 0.751 |  | 0.405 | 0.554 | 0.566 | 0.527 | 0.212 |  | 0.877 | 0.613 | 0.593 | 0.313 | 0.251 |  | 0.582 | 0.756 | 0.815 | 0.733 | 0.795 |  | 0.815 | 0.809 | 0.809 | 0.764 | 0.846 |  | 1.052 | 0.712 | 0.737 | 0.663 | 0.642 |  | 0.739 | 0.791 | 0.778 | 0.648 | 0.694 |  | 0.766 | 0.733 | 0.733 | 0.659 | 0.677 |  | 0.267 | 0.424 | 0.395 | 0.463 | 0.442 |  | 0.846 | [5 empty] | 0.653 | 0.665 |  |  |  |  | 1.073 | 0.745 | 0.84 | 0.741 | 0.799 |  | 0.189 | 1.04 | 0.737 | 0.846 | 0.704 | [7 empty] | 0.98 | 0.799 | 0.861 | 0.552 | 0.587 |  | 0.902 | 0.807 | 0.566 | 0.494 | 0.611 |  | 0.951 | 0.797 | 0.784 | 0.653 | 0.683 |  | 1.083 | 1.499 | 1.736 | 1.483 | 1.491 |  | 0.56 | 0.889 | 0.739 | 0.793 | 0.704 |  | 0.801 | 0.747 | 0.393 | 0.327 | 0.451 |  | 0.659 | 0.751 | 0.702 | 0.733 | 0.751 |  | 0.718 | 0.76 | 0.766 | 0.756 | 0.731 |  | 0.815 | 0.797 | 0.702 | 0.714 | 0.712 |  | 0.725 | 0.626 | 0.599 | 0.591 | 0.642 |  | 0.937 | 0.889 | 0.889 | 0.869 | 0.916 |  | 0.807 | 0.807 | 0.735 | 0.828 | 0.764 |  | 0.782 | 0.824 | 0.865 | 0.947 | 0.832 |  | 0.848 | 0.762 | 0.735 | 0.789 | 0.799 |  | 0.809 | 0.704 | 0.737 | 0.747 | 0.696 |  | 0.657 | 0.782 | 0.789 | 0.797 | 0.747 |  | 0.727 | 0.7 | 0.756 | 0.69 | 0.71 |  | 0.743 | 0.768 | 0.745 | 0.708 | 0.76 |  | 0.702 | 0.741 | 0.714 | 0.692 | 0.653 |  | 0.646 | 0.609 | 0.698 | 0.675 | 0.64 |  | 1.095 | 0.982 | 0.766 | 0.916 | 0.545 |  | 1.182 | 0.821 | 0.863 | 0.885 | 0.801 |  | 0.974 | 0.898 | 1.023 | 0.848 | 1.122 |  | 0.77 | 0.57 | 0.653 | 0.529 | 0.646 |  | 0.685 | 0.721 | 0.671 | 0.692 | 0.702 |  | 0.426 | 0.762 | 0.776 | 0.797 | 0.799 |  | 0.245 | 0.723 | 0.704 | 0.461 | 0.492 |  | 0.434 | 1.174 | 0.401 | 0.257 | 0.191 |  | 0.395 | 0.206 | 0.263 | 0.232 | 0.409 |  | 0.512 | 0.972 | 0.904 | 1.034 | 1.13 |  | 2.774 | [5 empty] | 2.82 | [5 empty] | 1.176 | [5 empty] | 0.341 | [5 empty] | 1.798 | [11 empty] | 0.885 | [5 empty] | 0.193 | [5 empty] | 2.758 | [5 empty] | 0.749 | [5 empty] | 0.162 | 0.142 | 0.14 | 0.15 | 0.158 |  | 0.154 | 0.111 | 0.121 | 0.117 | 0.133 |  |  | 0.142 | 0.119 | 0.117 | 0.119
0.879 | 0.535 |  |  |  |  | 0.854 | [5 empty] | 1.046 | [5 empty] | 0.836 | 1.779 |  |  |  |  | 0.821 | [5 empty] | 0.667 | 0.704 | 0.669 | 0.739 | 0.797 |  | 0.887 | 0.778 | 0.797 | 0.737 | 0.756 |  | 0.712 | 0.764 | 0.811 | 0.784 | 0.772 |  | 0.791 | 0.683 | 0.706 | 0.698 | 0.669 |  | 0.696 | 0.603 | 0.607 | 0.63 | 0.681 |  | 0.762 | 0.762 | 0.714 | 0.817 | 0.708 |  | 0.789 | 0.727 | 0.679 | 0.721 | 0.718 |  | 0.801 | 0.83 | 0.77 | 0.789 | 0.683 |  | 0.665 | 0.871 | 0.875 | 0.871 | 0.824 |  | 0.776 | 0.655 | 0.694 | 0.856 | 0.706 |  | 0.992 | 0.887 | 0.927 | 0.986 | 0.978 |  | 0.766 | 0.824 | 0.885 | 0.881 | 0.838 |  | 0.64 | 0.716 | 0.685 | 0.894 | 0.906 |  | 0.721 | 0.84 | 0.747 | 0.729 | 0.232 |  | 0.883 | 0.968 | 0.889 | 0.978 | 0.716 |  | 0.935 | 0.842 | 0.772 | 0.832 | 0.791 |  | 0.776 | 0.877 | 0.959 | 0.863 | 0.904 |  | 0.778 | 0.999 | 0.984 | 0.949 | 0.959 |  | 0.844 | 0.941 | 0.97 | 0.875 | 0.842 |  | 0.729 | 0.716 | 0.727 | 0.768 | 0.716 |  | 0.881 | 0.807 | 0.844 | 0.747 | 0.791 |  | 0.894 | 0.982 | 0.863 | 0.471 | 0.414 |  | 0.859 | 0.741 | 0.56 | 0.523 | 0.502 |  | 0.65 | 0.344 | 0.529 | 0.692 | 0.681 |  | 0.84 | 0.716 | 0.797 | 0.918 | 0.671 |  | 0.881 | 0.927 | 0.836 | 0.859 | 0.29 |  | 2.393 | [5 empty] | 0.739 | 0.673 | 0.69 | 0.7 | 0.632 |  | 0.568 | 0.628 | 0.632 | 0.624 | 0.669 |  | 0.665 | 0.634 | 0.7 | 0.688 | 0.702 |  | 0.739 | 0.665 | 0.716 | 0.659 | 0.685 |  | 0.685 | 0.591 | 0.648 | 0.609 | 0.599 |  | 0.774 | 0.795 | 0.745 | 0.685 | 0.727 |  | 0.659 | 0.632 | 0.704 | 0.632 | 0.615 |  | 0.519 | 0.714 | 0.791 | 0.739 | 0.774 |  | 0.782 | 0.628 | 0.741 | 0.702 | 0.671 |  | 0.77 | 0.712 | 0.65 | 0.749 | 0.681 |  | 0.978 | 0.817 | 0.486 | 0.434 | 0.348 |  | 1.003 | 0.986 | 0.758 | 0.615 | 0.105 |  | 0.632 | 0.624 | 0.636 | 0.591 | 0.57 |  | 1.069 | 0.949 | 0.772 | 0.731 | 0.743 |  | 0.842 | 0.813 | 0.743 | 0.809 | 0.838 |  | 0.494 | 0.826 | 0.78 | 0.815 | 0.865 |  | 0.7 | 0.782 | 0.801 | 0.906 | 0.764 |  | 0.71 | 0.873 | 0.799 | 0.77 | 0.842 |  | 0.997 | 0.84 | 0.84 | 0.859 | 0.819 |  | 1.058 | 1.054 | 0.941 | 1.081 | 0.968 |  | 1.102 | 1.102 | 1.027 | 1.032 | 1.015 |  | 1.149 | 1.207 | 1.248 | 1.087 | 1.087 |  | 1.248 | 1.194 | 1.17 | 1.139 | 1.106 |  | 0.879 | 0.704 | 0.813 | 0.782 | 0.782 |  | 0.879 | 0.296 | 0.391 | 0.525 | 0.372 |  | 1.011 | 1.184 | 0.9 | 0.873 | 1.06 |  | 0.786 | 0.824 | 0.978 | 0.624 | 0.492 |  | 0.455 | 0.461 | 0.535 | 0.519 | 0.519 |  | 0.385 | 0.828 | 0.747 | 0.861 | 0.859 |  | 0.543 | 0.533 | 0.556 | 0.521 | 0.523 |  | 0.64 | 0.58 | 0.568 | 0.597 | 0.568 |  | 0.716 | 0.723 | 0.673 | 0.727 | 0.644 |  | 0.475 | 0.566 | 0.673 | 0.673 | 0.564 |  | 0.854 | 0.811 | 0.768 | 0.939 | 0.817 |  | 0.16 | 0.821 | 0.844 | 0.861 | 0.84 |  | 0.84 | 0.146 | 0.121 | 0.302 | 0.265 |  | 0.358 | 0.197 | 0.615 | 0.721 | 0.154 |  | 0.613 | 0.859 | 0.875 | 0.992 | 0.749 |  | 0.515 | 1.03 | 1.118 | 1.493 | 1.365 |  |  | 0.512 | 0.84 | 0.791 | 0.881 | 0.865 |  | 0.259 | 0.339 | 0.35 | 0.238 | 0.44 |  | 0.665 | 1.452 | 1.048 | 1.273 | 1.493 |  | 0.84 | 0.929 | 0.836 | 0.824 | 1.009 |  | 0.778 | [5 empty] | 0.366 | 0.409 | 0.428 | 0.753 | 0.383 |  | 0.665 | 0.828 | 0.76 | 0.741 | 0.727 |  | 0.791 | 0.605 | 0.685 | 0.591 | 0.646 |  | 0.753 | 0.778 | 0.714 | 0.71 | 0.83 |  | 0.743 | 0.162 | 0.181 | 0.177 | 0.189 |  | 0.183 | 0.177 | 0.179 | 0.185 | 0.197 |  | 0.193 | 0.193 | 0.193 | 0.197 | 0.199 |  | 0.175 | 0.183 | 0.17 | 0.177 | 0.177 |  | 0.181 | 0.173 | 0.179 | 0.175 | 0.175 |  | 0.508 | 0.574 | 0.469 | 0.486 | 0.496 |  | 0.824 | 0.745 | 0.762 | 0.751 | 0.76 |  | 0.405 | 0.436 | 0.552 | 0.453 | 0.271 |  | 0.941 | 0.607 | 0.626 | 0.311 | 0.282 |  | 0.593 | 0.758 | 0.939 | 0.786 | 0.85 |  | 0.836 | 0.854 | 0.854 | 0.774 | 0.867 |  | 1.073 | 0.751 | 0.764 | 0.708 | 0.65 |  | 0.778 | 0.85 | 0.846 | 0.727 | 0.776 |  | 0.77 | 0.772 | 0.747 | 0.69 | 0.692 |  | 0.346 | 0.372 | 0.383 | 0.504 | 0.504 |  | 0.889 | [5 empty] | 0.671 | 0.671 |  |  |  |  | 1.108 | 0.789 | 0.842 | 0.801 | 0.865 |  | 0.179 | 1.058 | 0.737 | 0.809 | 0.723 | [7 empty] | 1.075 | 0.873 | 0.937 | 0.628 | 0.638 |  | 0.931 | 0.819 | 0.576 | 0.562 | 0.622 |  | 0.997 | 0.786 | 0.774 | 0.706 | 0.76 |  | 1.203 | 1.613 | 1.829 | 1.526 | 1.551 |  | 0.564 | 0.898 | 0.749 | 0.791 | 0.718 |  | 0.824 | 0.797 | 0.434 | 0.37 | 0.442 |  | 0.681 | 0.811 | 0.758 | 0.735 | 0.758 |  | 0.749 | 0.776 | 0.778 | 0.751 | 0.772 |  | 0.774 | 0.774 | 0.735 | 0.772 | 0.694 |  | 0.778 | 0.696 | 0.634 | 0.601 | 0.655 |  | 0.927 | 0.959 | 0.92 | 0.927 | 0.927 |  | 0.815 | 0.797 | 0.782 | 0.774 | 0.77 |  | 0.836 | 0.83 | 0.924 | 0.902 | 0.898 |  | 0.842 | 0.799 | 0.739 | 0.756 | 0.859 |  | 0.856 | 0.774 | 0.768 | 0.745 | 0.741 |  | 0.671 | 0.791 | 0.824 | 0.799 | 0.776 |  | 0.749 | 0.716 | 0.801 | 0.714 | 0.753 |  | 0.753 | 0.83 | 0.768 | 0.758 | 0.753 |  | 0.758 | 0.776 | 0.776 | 0.708 | 0.681 |  | 0.677 | 0.626 | 0.704 | 0.683 | 0.7 |  | 1.139 | 0.986 | 0.894 | 0.939 | 0.679 |  | 1.207 | 0.817 | 0.931 | 0.873 | 0.844 |  | 1.021 | 1.036 | 1.073 | 0.881 | 1.151 |  | 0.869 | 0.601 | 0.741 | 0.618 | 0.644 |  | 0.706 | 0.762 | 0.671 | 0.739 | 0.78 |  | 0.407 | 0.776 | 0.799 | 0.828 | 0.811 |  | 0.329 | 0.791 | 0.824 | 0.508 | 0.547 |  | 0.558 | 1.264 | 0.387 | 0.201 | 0.263 |  | 0.428 | 0.212 | 0.148 | 0.276 | 0.434 |  | 0.552 | 0.957 | 0.922 | 1.089 | 1.143 |  | 2.867 | [5 empty] | 2.908 | [5 empty] | 1.244 | [5 empty] | 0.36 | [5 empty] | 1.876 | [11 empty] | 0.881 | [5 empty] | 0.197 | [5 empty] | 2.853 | [5 empty] | 0.815 | [5 empty] | 0.183 | 0.133 | 0.131 | 0.206 | 0.218 |  | 0.173 | 0.175 | 0.117 | 0.187 | 0.113 |  |  | 0.138 | 0.111 | 0.117 | 0.107
0.906 | 0.644 |  |  |  |  | 0.887 | [5 empty] | 1.106 | [5 empty] | 0.83 | 1.845 |  |  |  |  | 0.83 | [5 empty] | 0.681 | 0.735 | 0.7 | 0.745 | 0.836 |  | 0.92 | 0.721 | 0.729 | 0.782 | 0.776 |  | 0.745 | 0.801 | 0.828 | 0.791 | 0.782 |  | 0.811 | 0.702 | 0.723 | 0.725 | 0.677 |  | 0.723 | 0.609 | 0.642 | 0.685 | 0.679 |  | 0.78 | 0.824 | 0.723 | 0.885 | 0.729 |  | 0.832 | 0.735 | 0.758 | 0.758 | 0.772 |  | 0.83 | 0.791 | 0.78 | 0.867 | 0.758 |  | 0.683 | 0.856 | 0.947 | 0.871 | 0.852 |  | 0.848 | 0.694 | 0.718 | 0.887 | 0.718 |  | 1.065 | 0.9 | 0.945 | 0.98 | 1.017 |  | 0.774 | 0.854 | 0.92 | 0.908 | 0.848 |  | 0.657 | 0.741 | 0.677 | 0.887 | 0.922 |  | 0.751 | 0.912 | 0.76 | 0.756 | 0.232 |  | 0.92 | 0.964 | 0.9 | 1.017 | 0.733 |  | 0.98 | 0.848 | 0.821 | 0.873 | 0.859 |  | 0.797 | 0.91 | 0.937 | 0.97 | 0.885 |  | 0.789 | 1.042 | 0.962 | 0.972 | 0.988 |  | 0.846 | 0.937 | 0.968 | 0.887 | 0.889 |  | 0.739 | 0.791 | 0.706 | 0.743 | 0.741 |  | 0.786 | 0.725 | 0.887 | 0.795 | 0.871 |  | 0.939 | 0.978 | 0.9 | 0.457 | 0.331 |  | 0.949 | 0.795 | 0.605 | 0.57 | 0.5 |  | 0.657 | 0.397 | 0.488 | 0.749 | 0.618 |  | 0.859 | 0.797 | 0.776 | 0.842 | 0.739 |  | 0.883 | 0.947 | 0.84 | 0.879 | 0.352 |  | 2.472 | [5 empty] | 0.766 | 0.706 | 0.7 | 0.725 | 0.65 |  | 0.574 | 0.646 | 0.624 | 0.628 | 0.655 |  | 0.714 | 0.642 | 0.704 | 0.688 | 0.694 |  | 0.764 | 0.704 | 0.741 | 0.766 | 0.727 |  | 0.702 | 0.628 | 0.669 | 0.628 | 0.609 |  | 0.772 | 0.809 | 0.737 | 0.758 | 0.721 |  | 0.71 | 0.669 | 0.657 | 0.706 | 0.673 |  | 0.537 | 0.721 | 0.813 | 0.776 | 0.807 |  | 0.846 | 0.727 | 0.71 | 0.718 | 0.735 |  | 0.793 | 0.758 | 0.704 | 0.731 | 0.692 |  | 0.999 | 0.826 | 0.556 | 0.451 | 0.385 |  | 1.032 | 1.073 | 0.747 | 0.587 | 0.103 |  | 0.679 | 0.62 | 0.675 | 0.642 | 0.574 |  | 1.075 | 0.945 | 0.834 | 0.807 | 0.803 |  | 0.856 | 0.789 | 0.813 | 0.83 | 0.904 |  | 0.508 | 0.819 | 0.807 | 0.778 | 0.873 |  | 0.756 | 0.741 | 0.797 | 0.885 | 0.774 |  | 0.793 | 0.912 | 0.838 | 0.879 | 0.772 |  | 1.019 | 0.821 | 0.84 | 0.951 | 0.918 |  | 1.091 | 1.056 | 1.027 | 1.011 | 1.023 |  | 1.098 | 1.124 | 0.992 | 1.093 | 0.99 |  | 1.182 | 1.217 | 1.184 | 1.153 | 1.163 |  | 1.304 | 1.248 | 1.201 | 1.209 | 1.203 |  | 0.898 | 0.681 | 0.821 | 0.834 | 0.77 |  | 0.871 | 0.385 | 0.486 | 0.603 | 0.436 |  | 1.089 | 1.281 | 0.914 | 0.945 | 1.054 |  | 0.881 | 0.842 | 1.03 | 0.696 | 0.477 |  | 0.461 | 0.525 | 0.556 | 0.535 | 0.535 |  | 0.492 | 0.766 | 0.737 | 0.906 | 0.902 |  | 0.566 | 0.547 | 0.607 | 0.521 | 0.539 |  | 0.665 | 0.589 | 0.578 | 0.626 | 0.576 |  | 0.714 | 0.805 | 0.694 | 0.725 | 0.688 |  | 0.49 | 0.576 | 0.644 | 0.644 | 0.646 |  | 0.869 | 0.162 | 0.401 | 0.933 | 0.834 |  | 0.185 | 0.92 | 0.889 | 0.23 | 0.877 |  | 0.848 | 0.15 | 0.119 | 0.298 | 0.265 |  | 0.436 | 0.245 | 0.144 | 0.739 | 0.168 |  | 0.665 | 0.867 | 0.966 | 1.073 | 0.859 |  | 0.611 | 1.021 | 1.135 | 1.654 | 1.46 |  |  | 0.512 | 0.84 | 0.824 | 0.904 | 0.92 |  | 0.393 | 0.447 | 0.44 | 0.278 | 0.486 |  | 0.704 | 1.534 | 1.12 | 1.371 | 1.602 |  | 0.9 | 0.972 | 0.844 | 0.871 | 0.879 |  | 0.768 | [5 empty] | 0.346 | 0.414 | 0.424 | 0.599 | 0.407 |  | 0.685 | 0.778 | 0.828 | 0.77 | 0.826 |  | 0.776 | 0.628 | 0.634 | 0.628 | 0.648 |  | 0.756 | 0.782 | 0.77 | 0.702 | 0.84 |  | 0.76 | 0.168 | 0.185 | 0.173 | 0.189 |  | 0.181 | 0.183 | 0.203 | 0.189 | 0.189 |  | 0.183 | 0.191 | 0.208 | 0.206 | 0.197 |  | 0.17 | 0.177 | 0.173 | 0.177 | 0.177 |  | 0.183 | 0.175 | 0.179 | 0.191 | 0.181 |  | 0.533 | 0.496 | 0.568 | 0.508 | 0.531 |  | 0.819 | 0.859 | 0.844 | 0.764 | 0.803 |  | 0.484 | 0.436 | 0.436 | 0.436 | 0.164 |  | 0.896 | 0.655 | 0.615 | 0.341 | 0.298 |  | 0.628 | 0.784 | 0.885 | 0.877 | 0.912 |  | 0.871 | 0.879 | 0.879 | 0.784 | 0.885 |  | 1.071 | 0.768 | 0.797 | 0.696 | 0.685 |  | 0.807 | 0.904 | 0.902 | 0.729 | 0.801 |  | 0.795 | 0.797 | 0.795 | 0.729 | 0.747 |  | 0.3 | 0.422 | 0.436 | 0.529 | 0.442 |  | 0.933 | [5 empty] | 0.708 | 0.725 |  |  |  |  | 1.085 | 0.867 | 0.846 | 0.832 | 0.768 |  | 0.203 | 1.095 | 0.729 | 0.832 | 0.766 | [7 empty] | 1.089 | 0.873 | 0.805 | 0.624 | 0.624 |  | 0.906 | 0.869 | 0.636 | 0.531 | 0.541 |  | 0.966 | 0.735 | 0.791 | 0.741 | 0.743 |  | 1.289 | 1.656 | 1.969 | 1.664 | 1.606 |  | 0.558 | 0.883 | 0.772 | 0.774 | 0.731 |  | 0.834 | 0.797 | 0.42 | 0.354 | 0.475 |  | 0.7 | 0.896 | 0.791 | 0.751 | 0.774 |  | 0.749 | 0.784 | 0.803 | 0.824 | 0.813 |  | 0.801 | 0.784 | 0.741 | 0.776 | 0.758 |  | 0.782 | 0.7 | 0.644 | 0.657 | 0.714 |  | 1.009 | 0.974 | 0.992 | 0.97 | 0.972 |  | 0.881 | 0.898 | 0.797 | 0.811 | 0.809 |  | 0.826 | 0.889 | 0.959 | 0.918 | 0.869 |  | 0.877 | 0.819 | 0.756 | 0.784 | 0.83 |  | 0.889 | 0.778 | 0.786 | 0.751 | 0.751 |  | 0.714 | 0.805 | 0.842 | 0.869 | 0.803 |  | 0.78 | 0.721 | 0.834 | 0.758 | 0.774 |  | 0.778 | 0.854 | 0.896 | 0.852 | 0.789 |  | 0.852 | 0.807 | 0.789 | 0.731 | 0.702 |  | 0.749 | 0.642 | 0.704 | 0.683 | 0.706 |  | 1.143 | 1.054 | 0.838 | 0.97 | 0.671 |  | 1.217 | 0.949 | 1.017 | 1.025 | 0.931 |  | 1.069 | 1.001 | 1.019 | 0.992 | 1.161 |  | 0.966 | 0.622 | 0.675 | 0.634 | 0.558 |  | 0.735 | 0.762 | 0.702 | 0.729 | 0.749 |  | 0.455 | 0.832 | 0.813 | 0.881 | 0.91 |  | 0.366 | 0.9 | 0.867 | 0.613 | 0.591 |  | 0.725 | 1.293 | 0.333 | 0.265 | 0.269 |  | 0.331 | 0.203 | 0.166 | 0.311 | 0.475 |  | 0.556 | 1.025 | 0.955 | 1.12 | 1.102 |  | 2.931 | [5 empty] | 3.032 | [5 empty] | 1.322 | [5 empty] | 0.432 | [5 empty] | 1.985 | [11 empty] | 0.889 | [5 empty] | 0.214 | [5 empty] | 2.978 | [5 empty] | 0.885 | [5 empty] | 0.152 | 0.152 | 0.142 | 0.191 | 0.203 |  | 0.253 | 0.187 | 0.197 | 0.199 | 0.119 |  |  | 0.123 | 0.123 | 0.105 | 0.125
0.941 | 0.613 |  |  |  |  | 0.935 | [5 empty] | 1.141 | [5 empty] | 0.142 | 1.973 |  |  |  |  | 0.836 | [5 empty] | 0.681 | 0.753 | 0.731 | 0.776 | 0.861 |  | 0.959 | 0.712 | 0.712 | 0.768 | 0.848 |  | 0.784 | 0.789 | 0.815 | 0.803 | 0.789 |  | 0.786 | 0.821 | 0.799 | 0.745 | 0.749 |  | 0.741 | 0.642 | 0.653 | 0.675 | 0.741 |  | 0.844 | 0.838 | 0.747 | 0.962 | 0.76 |  | 0.848 | 0.764 | 0.766 | 0.795 | 0.803 |  | 0.84 | 0.813 | 0.727 | 0.826 | 0.819 |  | 0.723 | 0.892 | 0.947 | 0.902 | 0.832 |  | 0.861 | 0.723 | 0.85 | 0.937 | 0.766 |  | 1.021 | 0.937 | 1.021 | 1.052 | 1.013 |  | 0.768 | 0.859 | 0.869 | 0.964 | 0.84 |  | 0.688 | 0.739 | 0.704 | 0.951 | 0.951 |  | 0.766 | 0.931 | 0.809 | 0.772 | 0.228 |  | 0.863 | 1.038 | 0.939 | 1.011 | 0.78 |  | 1.003 | 0.91 | 0.859 | 0.836 | 0.838 |  | 0.852 | 0.962 | 1.013 | 0.92 | 0.951 |  | 0.846 | 1.042 | 0.986 | 1.06 | 1.007 |  | 0.896 | 0.966 | 0.992 | 0.951 | 0.881 |  | 0.735 | 0.799 | 0.702 | 0.758 | 0.76 |  | 0.826 | 0.735 | 0.832 | 0.791 | 0.902 |  | 0.951 | 1.003 | 0.906 | 0.519 | 0.284 |  | 0.894 | 0.828 | 0.613 | 0.566 | 0.552 |  | 0.671 | 0.374 | 0.519 | 0.727 | 0.745 |  | 0.867 | 0.834 | 0.852 | 0.852 | 0.793 |  | 0.908 | 0.951 | 0.861 | 0.879 | 0.346 |  | 2.395 | [5 empty] | 0.83 | 0.741 | 0.673 | 0.758 | 0.698 |  | 0.688 | 0.653 | 0.63 | 0.663 | 0.661 |  | 0.731 | 0.692 | 0.727 | 0.731 | 0.702 |  | 0.797 | 0.743 | 0.679 | 0.721 | 0.76 |  | 0.712 | 0.667 | 0.667 | 0.653 | 0.665 |  | 0.799 | 0.824 | 0.838 | 0.83 | 0.776 |  | 0.712 | 0.69 | 0.653 | 0.704 | 0.731 |  | 0.607 | 0.725 | 0.819 | 0.821 | 0.842 |  | 0.922 | 0.706 | 0.696 | 0.749 | 0.774 |  | 0.799 | 0.799 | 0.718 | 0.735 | 0.76 |  | 1.054 | 0.861 | 0.525 | 0.477 | 0.412 |  | 1.04 | 1.062 | 0.77 | 0.597 | 0.117 |  | 0.758 | 0.685 | 0.69 | 0.681 | 0.587 |  | 1.114 | 0.976 | 0.832 | 0.799 | 0.83 |  | 0.887 | 0.821 | 0.821 | 0.879 | 0.953 |  | 0.486 | 0.828 | 0.811 | 0.797 | 0.908 |  | 0.751 | 0.776 | 0.848 | 0.955 | 0.809 |  | 0.815 | 0.861 | 0.859 | 0.84 | 0.77 |  | 0.988 | 0.838 | 0.859 | 0.929 | 0.982 |  | 1.102 | 1.021 | 1.06 | 1.042 | 1.054 |  | 1.192 | 1.118 | 1.079 | 1.128 | 0.995 |  | 1.194 | 1.33 | 1.207 | 1.186 | 1.159 |  | 1.328 | 1.201 | 1.275 | 1.227 | 1.213 |  | 0.912 | 0.14 | 0.875 | 0.836 | 0.799 |  | 0.133 | 0.447 | 0.558 | 0.673 | 0.523 |  | 1.194 | 1.38 | 0.916 | 0.929 | 1.098 |  | 0.852 | 0.916 | 1.003 | 0.692 | 0.477 |  | 0.49 | 0.494 | 0.475 | 0.613 | 0.653 |  | 0.399 | 0.817 | 0.879 | 0.92 | 0.935 |  | 0.576 | 0.564 | 0.609 | 0.543 | 0.593 |  | 0.671 | 0.628 | 0.593 | 0.657 | 0.591 |  | 0.725 | 0.786 | 0.741 | 0.737 | 0.747 |  | 0.502 | 0.607 | 0.611 | 0.611 | 0.723 |  | 0.941 | 0.113 | 0.103 | 0.739 | 0.85 |  | 0.212 | 0.902 | 0.933 | 0.16 | 0.889 |  | 0.799 | 0.183 | 0.181 | 0.376 | 0.35 |  | 0.471 | 0.315 | 0.103 | 0.677 | 0.222 |  | 0.758 | 0.966 | 1.005 | 1.182 | 0.945 |  | 0.646 | 1.147 | 1.205 | 1.666 | 1.462 |  |  | 0.523 | 0.861 | 0.962 | 0.908 | 1.003 |  | 0.401 | 0.543 | 0.492 | 0.354 | 0.564 |  | 0.824 | 1.61 | 1.236 | 1.442 | 1.67 |  | 0.929 | 0.869 | 0.931 | 0.949 | 0.892 |  | 0.789 | [5 empty] | 0.383 | 0.449 | 0.43 | 0.498 | 0.416 |  | 0.679 | 0.78 | 0.883 | 0.784 | 0.871 |  | 0.838 | 0.644 | 0.667 | 0.626 | 0.659 |  | 0.789 | 0.861 | 0.826 | 0.696 | 0.815 |  | 0.824 | 0.156 | 0.183 | 0.175 | 0.183 |  | 0.191 | 0.183 | 0.193 | 0.191 | 0.203 |  | 0.191 | 0.195 | 0.201 | 0.203 | 0.197 |  | 0.173 | 0.162 | 0.177 | 0.185 | 0.177 |  | 0.191 | 0.173 | 0.175 | 0.179 | 0.189 |  | 0.562 | 0.498 | 0.539 | 0.508 | 0.576 |  | 0.881 | 0.786 | 0.824 | 0.791 | 0.885 |  | 0.486 | 0.473 | 0.449 | 0.467 | 0.187 |  | 1.069 | 0.729 | 0.706 | 0.374 | 0.317 |  | 0.681 | 0.885 | 0.972 | 0.786 | 0.894 |  | 0.902 | 0.883 | 0.883 | 0.799 | 0.918 |  | 1.05 | 0.819 | 0.811 | 0.733 | 0.681 |  | 0.85 | 0.896 | 0.955 | 0.797 | 0.826 |  | 0.803 | 0.809 | 0.803 | 0.733 | 0.739 |  | 0.331 | 0.42 | 0.379 | 0.599 | 0.519 |  | 0.992 | [5 empty] | 0.743 | 0.69 |  |  |  |  | 1.11 | 0.844 | 0.887 | 0.916 | 0.786 |  | 0.185 | 1.143 | 0.739 | 0.844 | 0.809 | [7 empty] | 1.13 | 0.959 | 0.844 | 0.57 | 0.529 |  | 0.957 | 0.894 | 0.657 | 0.593 | 0.597 |  | 0.9 | 0.753 | 0.817 | 0.764 | 0.801 |  | 1.437 | 1.784 | 2.101 | 1.796 | 1.67 |  | 0.558 | 0.902 | 0.809 | 0.821 | 0.826 |  | 0.852 | 0.854 | 0.434 | 0.395 | 0.471 |  | 0.731 | 0.871 | 0.846 | 0.805 | 0.795 |  | 0.803 | 0.801 | 0.807 | 0.821 | 0.803 |  | 0.809 | 0.78 | 0.784 | 0.795 | 0.731 |  | 0.795 | 0.753 | 0.718 | 0.675 | 0.751 |  | 1.034 | 0.999 | 0.962 | 1.001 | 1.025 |  | 0.875 | 0.892 | 0.828 | 0.84 | 0.871 |  | 0.873 | 0.92 | 0.957 | 0.937 | 0.914 |  | 0.908 | 0.873 | 0.815 | 0.784 | 0.856 |  | 0.892 | 0.824 | 0.824 | 0.803 | 0.727 |  | 0.725 | 0.836 | 0.871 | 0.852 | 0.832 |  | 0.801 | 0.737 | 0.795 | 0.789 | 0.824 |  | 0.809 | 0.854 | 0.898 | 0.844 | 0.813 |  | 0.863 | 0.826 | 0.789 | 0.739 | 0.772 |  | 0.743 | 0.673 | 0.71 | 0.704 | 0.718 |  | 1.139 | 1.052 | 0.968 | 0.986 | 0.696 |  | 1.246 | 0.9 | 1.05 | 0.974 | 0.962 |  | 1.104 | 1.087 | 1.124 | 1.011 | 1.213 |  | 0.972 | 0.669 | 0.743 | 0.694 | 0.572 |  | 0.842 | 0.791 | 0.743 | 0.725 | 0.76 |  | 0.457 | 0.846 | 0.856 | 0.883 | 0.861 |  | 0.42 | 0.966 | 0.992 | 0.663 | 0.667 |  | 0.729 | 1.382 | 0.457 | 0.247 | 0.236 |  | 0.341 | 0.286 | 0.146 | 0.311 | 0.455 |  | 0.599 | 1.021 | 0.935 | 1.157 | 1.114 |  | 3.061 | [5 empty] | 3.145 | [5 empty] | 1.4 | [5 empty] | 0.447 | [5 empty] | 2.07 | [11 empty] | 0.935 | [5 empty] | 0.247 | [5 empty] | 3.081 | [5 empty] | 0.836 | [5 empty] | 0.181 | 0.135 | 0.129 | 0.183 | 0.187 |  | 0.214 | 0.158 | 0.168 | 0.15 | 0.195 |  |  | 0.117 | 0.125 | 0.133 | 0.113
0.71 | 0.714 |  |  |  |  | 1.003 | [5 empty] | 1.264 | [5 empty] | 0.135 | 2.018 |  |  |  |  | 0.854 | [5 empty] | 0.725 | 0.772 | 0.729 | 0.776 | 0.894 |  | 1.001 | 0.737 | 0.749 | 0.819 | 0.821 |  | 0.871 | 0.832 | 0.844 | 0.826 | 0.836 |  | 0.786 | 0.844 | 0.824 | 0.807 | 0.766 |  | 0.696 | 0.675 | 0.667 | 0.688 | 0.741 |  | 0.859 | 0.832 | 0.786 | 0.978 | 0.819 |  | 0.902 | 0.789 | 0.807 | 0.813 | 0.764 |  | 0.908 | 0.832 | 0.747 | 0.848 | 0.826 |  | 0.733 | 0.894 | 0.992 | 0.927 | 0.883 |  | 0.836 | 0.758 | 0.865 | 1.001 | 0.772 |  | 1.054 | 1.019 | 1.027 | 1.062 | 0.995 |  | 0.78 | 0.892 | 0.885 | 0.974 | 0.854 |  | 0.727 | 0.756 | 0.714 | 0.9 | 0.99 |  | 0.789 | 0.945 | 0.826 | 0.805 | 0.212 |  | 0.927 | 1.04 | 0.976 | 1.021 | 0.784 |  | 1.05 | 0.908 | 0.871 | 0.894 | 0.902 |  | 0.809 | 1.023 | 1.032 | 1.021 | 1.017 |  | 0.875 | 1.106 | 1.019 | 1.025 | 1.04 |  | 0.885 | 0.964 | 0.986 | 0.957 | 0.935 |  | 0.731 | 0.852 | 0.762 | 0.774 | 0.774 |  | 0.805 | 0.766 | 0.842 | 0.747 | 0.968 |  | 1.019 | 1.067 | 0.949 | 0.49 | 0.319 |  | 0.91 | 0.801 | 0.642 | 0.603 | 0.55 |  | 0.698 | 0.409 | 0.525 | 0.768 | 0.735 |  | 0.875 | 0.811 | 0.867 | 0.877 | 0.859 |  | 0.937 | 0.962 | 0.883 | 0.931 | 0.379 |  | 2.408 | [5 empty] | 0.819 | 0.782 | 0.696 | 0.768 | 0.718 |  | 0.698 | 0.817 | 0.632 | 0.706 | 0.679 |  | 0.786 | 0.665 | 0.737 | 0.731 | 0.727 |  | 0.797 | 0.786 | 0.704 | 0.791 | 0.807 |  | 0.733 | 0.704 | 0.671 | 0.683 | 0.673 |  | 0.856 | 0.844 | 0.844 | 0.819 | 0.838 |  | 0.694 | 0.714 | 0.692 | 0.681 | 0.679 |  | 0.599 | 0.733 | 0.828 | 0.863 | 0.861 |  | 0.828 | 0.784 | 0.741 | 0.778 | 0.819 |  | 0.799 | 0.784 | 0.729 | 0.725 | 0.76 |  | 1.102 | 0.867 | 0.541 | 0.494 | 0.381 |  | 1.075 | 1.114 | 0.766 | 0.597 | 0.105 |  | 0.64 | 0.735 | 0.756 | 0.723 | 0.607 |  | 1.062 | 0.982 | 0.9 | 0.854 | 0.774 |  | 0.933 | 0.832 | 0.863 | 0.906 | 1.001 |  | 0.492 | 0.832 | 0.852 | 0.813 | 0.976 |  | 0.824 | 0.778 | 0.875 | 0.976 | 0.817 |  | 0.799 | 0.869 | 0.887 | 0.914 | 0.809 |  | 0.97 | 0.867 | 0.91 | 1.005 | 0.957 |  | 1.133 | 1.04 | 1.021 | 1.067 | 1.145 |  | 1.186 | 1.133 | 1.04 | 1.159 | 0.999 |  | 1.215 | 1.378 | 1.26 | 1.26 | 1.26 |  | 1.384 | 1.227 | 1.295 | 1.275 | 1.304 |  | 0.982 | 0.103 | 0.896 | 0.867 | 0.772 |  | 0.175 | 0.486 | 0.609 | 0.749 | 0.564 |  | 1.306 | 1.464 | 0.922 | 0.894 | 1.058 |  | 0.848 | 0.873 | 1.013 | 0.749 | 0.517 |  | 0.517 | 0.508 | 0.494 | 0.659 | 0.572 |  | 0.403 | 0.793 | 0.906 | 0.795 | 0.83 |  | 0.605 | 0.611 | 0.605 | 0.601 | 0.605 |  | 0.665 | 0.661 | 0.64 | 0.679 | 0.603 |  | 0.739 | 0.803 | 0.791 | 0.749 | 0.745 |  | 0.463 | 0.618 | 0.599 | 0.599 | 0.786 |  | 0.914 | 0.133 | 0.115 | 0.129 | 0.875 |  | 0.253 | 0.988 | 0.976 | 0.193 | 0.902 |  | 0.313 | 0.17 | 0.226 | 0.366 | 0.416 |  | 0.504 | 0.352 | 0.125 | 0.436 | 0.253 |  | 0.852 | 1.04 | 1.112 | 1.248 | 1.009 |  | 0.685 | 1.25 | 1.328 | 1.732 | 1.569 |  |  | 0.537 | 0.889 | 0.964 | 0.951 | 0.906 |  | 0.475 | 0.62 | 0.552 | 0.455 | 0.622 |  | 0.894 | 1.722 | 1.277 | 1.563 | 1.757 |  | 0.929 | 0.867 | 0.978 | 1.003 | 0.904 |  | 0.824 | [5 empty] | 0.381 | 0.479 | 0.455 | 0.407 | 0.381 |  | 0.716 | 0.838 | 0.836 | 0.718 | 0.817 |  | 0.799 | 0.696 | 0.64 | 0.714 | 0.702 |  | 0.832 | 0.916 | 0.832 | 0.731 | 0.824 |  | 0.914 | 0.16 | 0.175 | 0.177 | 0.181 |  | 0.195 | 0.193 | 0.191 | 0.181 | 0.185 |  | 0.193 | 0.199 | 0.201 | 0.201 | 0.193 |  | 0.168 | 0.17 | 0.187 | 0.177 | 0.179 |  | 0.179 | 0.175 | 0.175 | 0.185 | 0.183 |  | 0.492 | 0.512 | 0.576 | 0.601 | 0.624 |  | 0.947 | 0.927 | 0.951 | 0.793 | 0.947 |  | 0.401 | 0.576 | 0.521 | 0.471 | 0.179 |  | 1.075 | 0.756 | 0.727 | 0.364 | 0.337 |  | 0.62 | 0.871 | 0.898 | 0.896 | 0.974 |  | 0.896 | 0.902 | 0.902 | 0.817 | 0.951 |  | 1.087 | 0.865 | 0.83 | 0.753 | 0.704 |  | 0.85 | 1.003 | 0.982 | 0.838 | 0.718 |  | 0.842 | 0.848 | 0.83 | 0.77 | 0.747 |  | 0.352 | 0.457 | 0.434 | 0.62 | 0.504 |  | 1.036 | [5 empty] | 0.772 | 0.71 |  |  |  |  | 1.089 | 0.881 | 0.914 | 0.914 | 0.844 |  | 0.251 | 1.225 | 0.768 | 0.867 | 0.852 | [7 empty] | 1.159 | 0.955 | 0.852 | 0.55 | 0.537 |  | 1.021 | 0.885 | 0.71 | 0.642 | 0.595 |  | 0.933 | 0.791 | 0.824 | 0.733 | 0.762 |  | 1.505 | 1.864 | 2.193 | 1.893 | 1.734 |  | 0.558 | 0.939 | 0.848 | 0.834 | 0.803 |  | 0.91 | 0.819 | 0.426 | 0.379 | 0.502 |  | 0.76 | 0.976 | 0.889 | 0.85 | 0.896 |  | 0.836 | 0.826 | 0.848 | 0.875 | 0.807 |  | 0.861 | 0.832 | 0.774 | 0.793 | 0.743 |  | 0.782 | 0.698 | 0.735 | 0.731 | 0.716 |  | 1.065 | 1.032 | 1.038 | 1.005 | 0.966 |  | 0.867 | 0.937 | 0.879 | 0.867 | 0.894 |  | 0.904 | 0.953 | 0.986 | 1.005 | 0.939 |  | 0.922 | 0.896 | 0.885 | 0.828 | 0.846 |  | 0.959 | 0.819 | 0.782 | 0.809 | 0.743 |  | 0.778 | 0.871 | 0.896 | 0.865 | 0.817 |  | 0.867 | 0.803 | 0.828 | 0.817 | 0.846 |  | 0.885 | 0.877 | 0.902 | 0.834 | 0.887 |  | 0.85 | 0.846 | 0.793 | 0.815 | 0.772 |  | 0.747 | 0.681 | 0.741 | 0.725 | 0.729 |  | 1.112 | 1.077 | 0.931 | 0.974 | 0.657 |  | 1.26 | 0.949 | 1.091 | 1.11 | 1.005 |  | 1.106 | 1.102 | 0.982 | 1.056 | 1.141 |  | 0.813 | 0.694 | 0.809 | 0.71 | 0.607 |  | 0.762 | 0.83 | 0.811 | 0.735 | 0.747 |  | 0.486 | 0.867 | 0.879 | 0.894 | 0.898 |  | 0.508 | 1.023 | 1.077 | 0.782 | 0.714 |  | 0.819 | 1.466 | 0.364 | 0.247 | 0.175 |  | 0.346 | 0.257 | 0.17 | 0.364 | 0.512 |  | 0.618 | 1.058 | 1.007 | 1.155 | 1.141 |  | 3.174 | [5 empty] | 3.248 | [5 empty] | 1.522 | [5 empty] | 0.537 | [5 empty] | 2.181 | [11 empty] | 0.951 | [5 empty] | 0.282 | [5 empty] | 3.271 | [5 empty] | 0.902 | [5 empty] | 0.166 | 0.216 | 0.17 | 0.138 | 0.175 |  | 0.206 | 0.14 | 0.173 | 0.156 | 0.208 |  |  | 0.115 | 0.119 | 0.121 | 0.109
0.739 | 0.731 |  |  |  |  | 0.972 | [5 empty] | 1.334 | [5 empty] | 0.133 | 2.105 |  |  |  |  | 0.871 | [5 empty] | 0.721 | 0.801 | 0.743 | 0.838 | 0.914 |  | 0.941 | 0.836 | 0.782 | 0.871 | 0.912 |  | 0.933 | 0.844 | 0.85 | 0.852 | 0.885 |  | 0.805 | 0.807 | 0.838 | 0.819 | 0.774 |  | 0.712 | 0.698 | 0.677 | 0.704 | 0.747 |  | 0.869 | 0.842 | 0.817 | 0.968 | 0.85 |  | 0.871 | 0.813 | 0.741 | 0.789 | 0.768 |  | 0.959 | 0.867 | 0.768 | 0.922 | 0.784 |  | 0.741 | 0.933 | 0.997 | 0.97 | 0.873 |  | 0.846 | 0.799 | 0.836 | 1.052 | 0.867 |  | 1.089 | 1.034 | 1.032 | 1.11 | 1.003 |  | 0.786 | 0.914 | 0.912 | 1.021 | 0.9 |  | 0.737 | 0.731 | 0.766 | 0.927 | 1.048 |  | 0.809 | 0.912 | 0.799 | 0.811 | 0.28 |  | 0.929 | 1.133 | 0.978 | 1.046 | 0.84 |  | 0.982 | 0.966 | 0.828 | 0.892 | 0.92 |  | 0.852 | 1.015 | 0.955 | 1.036 | 0.974 |  | 0.887 | 1.151 | 1.032 | 1.11 | 1.085 |  | 0.9 | 1.038 | 1.011 | 1.001 | 0.943 |  | 0.745 | 0.906 | 0.844 | 0.803 | 0.846 |  | 0.892 | 0.799 | 0.859 | 0.78 | 0.879 |  | 1.017 | 1.1 | 0.984 | 0.56 | 0.309 |  | 1.021 | 0.805 | 0.671 | 0.62 | 0.589 |  | 0.731 | 0.436 | 0.58 | 0.753 | 0.778 |  | 0.902 | 0.799 | 0.914 | 0.929 | 0.778 |  | 1.025 | 0.992 | 0.912 | 0.927 | 0.399 |  | 2.439 | [5 empty] | 0.824 | 0.756 | 0.712 | 0.77 | 0.76 |  | 0.657 | 0.791 | 0.655 | 0.795 | 0.704 |  | 0.782 | 0.708 | 0.753 | 0.772 | 0.735 |  | 0.789 | 0.805 | 0.741 | 0.817 | 0.753 |  | 0.786 | 0.729 | 0.675 | 0.718 | 0.679 |  | 0.889 | 0.873 | 0.85 | 0.789 | 0.842 |  | 0.7 | 0.677 | 0.681 | 0.688 | 0.677 |  | 0.615 | 0.753 | 0.832 | 0.832 | 0.828 |  | 0.844 | 0.776 | 0.731 | 0.805 | 0.76 |  | 0.836 | 0.799 | 0.76 | 0.733 | 0.764 |  | 1.126 | 0.937 | 0.576 | 0.529 | 0.391 |  | 1.108 | 1.087 | 0.817 | 0.613 | 0.109 |  | 0.642 | 0.729 | 0.743 | 0.702 | 0.677 |  | 1.091 | 1.003 | 0.861 | 0.844 | 0.83 |  | 0.941 | 0.844 | 0.811 | 0.968 | 0.916 |  | 0.537 | 0.875 | 0.906 | 0.842 | 0.98 |  | 0.789 | 0.815 | 0.947 | 0.945 | 0.894 |  | 0.805 | 0.885 | 0.797 | 1.003 | 0.832 |  | 1.04 | 0.98 | 0.908 | 0.97 | 1.023 |  | 1.18 | 1.13 | 1.062 | 1.104 | 1.079 |  | 1.262 | 1.184 | 1.112 | 1.211 | 1.019 |  | 1.322 | 1.456 | 1.33 | 1.322 | 1.324 |  | 1.415 | 1.268 | 1.322 | 1.285 | 1.314 |  | 0.953 | 0.14 | 0.929 | 0.892 | 0.768 |  | 0.234 | 0.543 | 0.694 | 0.807 | 0.65 |  | 1.365 | 1.557 | 0.945 | 0.914 | 1.104 |  | 0.865 | 0.949 | 1.054 | 0.721 | 0.51 |  | 0.56 | 0.591 | 0.519 | 0.597 | 0.593 |  | 0.428 | 0.877 | 0.935 | 0.803 | 0.871 |  | 0.642 | 0.626 | 0.62 | 0.603 | 0.589 |  | 0.712 | 0.671 | 0.673 | 0.675 | 0.626 |  | 0.799 | 0.784 | 0.801 | 0.753 | 0.731 |  | 0.517 | 0.661 | 0.539 | 0.539 | 0.803 |  | 0.916 | 0.17 | 0.138 | 0.125 | 0.879 |  | 0.288 | 0.867 | 0.887 | 0.197 | 0.852 |  | 0.115 | 0.206 | 0.222 | 0.407 | 0.42 |  | 0.531 | 0.426 | 0.156 | 0.115 | 0.321 |  | 0.964 | 1.145 | 1.258 | 1.289 | 1.11 |  | 0.764 | 1.26 | 1.417 | 1.808 | 1.693 |  |  | 0.562 | 0.949 | 0.933 | 0.972 | 0.91 |  | 0.519 | 0.574 | 0.595 | 0.512 | 0.718 |  | 0.972 | 1.847 | 1.371 | 1.617 | 1.833 |  | 0.821 | 0.861 | 0.964 | 1.067 | 0.943 |  | 0.819 | [5 empty] | 0.395 | 0.362 | 0.512 | 0.412 | 0.356 |  | 0.766 | 0.824 | 0.795 | 0.723 | 0.795 |  | 0.797 | 0.718 | 0.731 | 0.731 | 0.801 |  | 0.877 | 0.817 | 0.902 | 0.803 | 0.828 |  | 0.881 | 0.152 | 0.173 | 0.175 | 0.177 |  | 0.189 | 0.195 | 0.185 | 0.185 | 0.183 |  | 0.179 | 0.208 | 0.195 | 0.197 | 0.195 |  | 0.181 | 0.173 | 0.185 | 0.177 | 0.177 |  | 0.187 | 0.187 | 0.187 | 0.179 | 0.179 |  | 0.492 | 0.599 | 0.632 | 0.626 | 0.694 |  | 1.027 | 0.894 | 0.99 | 0.854 | 0.821 |  | 0.401 | 0.51 | 0.473 | 0.56 | 0.241 |  | 1.122 | 0.824 | 0.772 | 0.426 | 0.407 |  | 0.673 | 0.896 | 0.927 | 0.937 | 0.877 |  | 0.896 | 0.894 | 0.894 | 0.836 | 0.968 |  | 1.083 | 0.91 | 0.846 | 0.77 | 0.702 |  | 0.865 | 1.056 | 0.871 | 0.85 | 0.782 |  | 0.871 | 0.873 | 0.826 | 0.77 | 0.758 |  | 0.325 | 0.496 | 0.44 | 0.609 | 0.593 |  | 1.009 | [5 empty] | 0.774 | 0.718 |  |  |  |  | 1.143 | 0.871 | 0.941 | 0.894 | 0.84 |  | 0.263 | 1.293 | 0.793 | 0.906 | 0.852 | [7 empty] | 1.1 | 1.011 | 0.892 | 0.618 | 0.669 |  | 0.964 | 0.91 | 0.729 | 0.694 | 0.688 |  | 0.976 | 0.805 | 0.873 | 0.768 | 0.817 |  | 1.604 | 1.996 | 2.34 | 2 | 1.788 |  | 0.566 | 0.957 | 0.912 | 0.867 | 0.892 |  | 0.949 | 0.885 | 0.449 | 0.397 | 0.502 |  | 0.809 | 0.889 | 0.937 | 0.92 | 0.91 |  | 0.869 | 0.856 | 0.869 | 0.848 | 0.819 |  | 0.867 | 0.826 | 0.799 | 0.838 | 0.778 |  | 0.809 | 0.708 | 0.789 | 0.753 | 0.727 |  | 1.025 | 0.999 | 1.003 | 0.966 | 0.992 |  | 0.877 | 0.892 | 0.904 | 0.894 | 0.881 |  | 0.904 | 0.943 | 0.988 | 0.995 | 0.947 |  | 0.959 | 0.916 | 0.863 | 0.846 | 0.881 |  | 0.931 | 0.836 | 0.826 | 0.819 | 0.762 |  | 0.764 | 0.881 | 0.949 | 0.877 | 0.821 |  | 0.859 | 0.819 | 0.848 | 0.83 | 0.844 |  | 0.889 | 0.883 | 0.9 | 0.83 | 0.902 |  | 0.861 | 0.865 | 0.809 | 0.809 | 0.774 |  | 0.751 | 0.696 | 0.747 | 0.741 | 0.747 |  | 1.147 | 1.065 | 0.992 | 0.964 | 0.764 |  | 1.285 | 1.069 | 1.108 | 1.091 | 1.046 |  | 1.126 | 0.97 | 1.036 | 0.916 | 1.155 |  | 0.834 | 0.764 | 0.753 | 0.638 | 0.648 |  | 0.803 | 0.959 | 0.861 | 0.745 | 0.778 |  | 0.502 | 0.883 | 0.844 | 0.898 | 0.972 |  | 0.556 | 1.077 | 1.223 | 0.836 | 0.832 |  | 0.927 | 1.571 | 0.459 | 0.315 | 0.329 |  | 0.317 | 0.284 | 0.156 | 0.405 | 0.57 |  | 0.69 | 0.99 | 1.003 | 1.141 | 1.145 |  | 3.287 | [5 empty] | 3.318 | [5 empty] | 1.578 | [5 empty] | 0.55 | [5 empty] | 2.247 | [11 empty] | 0.962 | [5 empty] | 0.294 | [5 empty] | 3.349 | [5 empty] | 0.924 | [5 empty] | 0.191 | 0.193 | 0.216 | 0.154 | 0.162 |  | 0.191 | 0.121 | 0.129 | 0.123 | 0.173 |  |  | 0.117 | 0.115 | 0.109 | 0.117
0.776 | 0.776 |  |  |  |  | 1.034 | [5 empty] | 1.378 | [5 empty] | 0.121 | 2.123 |  |  |  |  | 0.9 | [5 empty] | 0.795 | 0.819 | 0.747 | 0.836 | 0.962 |  | 0.974 | 0.807 | 0.811 | 0.937 | 0.939 |  | 0.817 | 0.881 | 0.894 | 0.896 | 0.916 |  | 0.807 | 0.815 | 0.848 | 0.832 | 0.774 |  | 0.731 | 0.718 | 0.69 | 0.727 | 0.758 |  | 0.875 | 0.85 | 0.871 | 0.945 | 0.943 |  | 0.881 | 0.846 | 0.778 | 0.782 | 0.795 |  | 1.04 | 0.924 | 0.795 | 0.947 | 0.817 |  | 0.745 | 0.97 | 1.021 | 0.988 | 0.929 |  | 0.852 | 0.807 | 0.85 | 0.945 | 0.869 |  | 1.124 | 1.044 | 1.104 | 1.13 | 1.019 |  | 0.836 | 0.976 | 0.953 | 1.03 | 0.894 |  | 0.762 | 0.764 | 0.768 | 0.92 | 1.054 |  | 0.836 | 0.966 | 0.834 | 0.846 | 0.208 |  | 0.992 | 1.13 | 1.009 | 1.073 | 0.869 |  | 1.013 | 1.015 | 0.875 | 0.935 | 0.972 |  | 0.867 | 1.015 | 0.99 | 1.017 | 0.999 |  | 0.9 | 1.102 | 1.093 | 1.143 | 1.1 |  | 0.924 | 1.025 | 1.032 | 0.959 | 0.999 |  | 0.749 | 0.937 | 0.92 | 0.848 | 0.824 |  | 0.927 | 0.826 | 0.902 | 0.805 | 0.92 |  | 1.06 | 1.098 | 1.038 | 0.533 | 0.294 |  | 0.999 | 0.836 | 0.638 | 0.65 | 0.599 |  | 0.727 | 0.457 | 0.552 | 0.819 | 0.766 |  | 0.97 | 0.826 | 0.877 | 0.922 | 0.803 |  | 1.036 | 1.009 | 0.935 | 1.001 | 0.389 |  | 2.513 | [5 empty] | 0.809 | 0.782 | 0.758 | 0.782 | 0.811 |  | 0.677 | 0.809 | 0.824 | 0.77 | 0.745 |  | 0.793 | 0.71 | 0.764 | 0.786 | 0.764 |  | 0.817 | 0.809 | 0.826 | 0.766 | 0.784 |  | 0.797 | 0.739 | 0.696 | 0.819 | 0.688 |  | 0.902 | 0.914 | 0.811 | 0.778 | 0.793 |  | 0.735 | 0.718 | 0.768 | 0.71 | 0.721 |  | 0.603 | 0.77 | 0.844 | 0.844 | 0.838 |  | 0.865 | 0.766 | 0.797 | 0.832 | 0.78 |  | 0.865 | 0.795 | 0.821 | 0.739 | 0.758 |  | 1.091 | 0.916 | 0.572 | 0.547 | 0.393 |  | 1.145 | 1.153 | 0.826 | 0.628 | 0.103 |  | 0.681 | 0.71 | 0.776 | 0.737 | 0.675 |  | 1.108 | 1.007 | 0.883 | 0.867 | 0.852 |  | 0.962 | 0.9 | 0.817 | 0.997 | 0.933 |  | 0.556 | 0.892 | 0.912 | 0.861 | 1.032 |  | 0.799 | 0.828 | 0.953 | 0.957 | 0.894 |  | 0.817 | 0.953 | 0.821 | 0.933 | 0.871 |  | 1.104 | 0.97 | 0.966 | 1.108 | 1.081 |  | 1.219 | 1.141 | 1.093 | 1.196 | 1.093 |  | 1.277 | 1.223 | 1.157 | 1.248 | 1.056 |  | 1.371 | 1.448 | 1.386 | 1.363 | 1.343 |  | 1.4 | 1.332 | 1.279 | 1.264 | 1.293 |  | 0.986 | 0.123 | 0.931 | 0.817 | 0.751 |  | 0.368 | 0.626 | 0.784 | 0.869 | 0.727 |  | 1.512 | 1.66 | 0.939 | 0.988 | 1.141 |  | 0.904 | 0.957 | 1.058 | 0.741 | 0.562 |  | 0.564 | 0.632 | 0.568 | 0.708 | 0.659 |  | 0.552 | 0.889 | 0.805 | 0.824 | 0.914 |  | 0.644 | 0.622 | 0.638 | 0.607 | 0.615 |  | 0.725 | 0.655 | 0.735 | 0.685 | 0.716 |  | 0.805 | 0.811 | 0.764 | 0.809 | 0.749 |  | 0.467 | 0.681 | 0.119 | 0.119 | 0.914 |  | 0.558 | 0.203 | 0.191 | 0.17 | 0.875 |  | 0.331 | 0.795 | 0.9 | 0.234 | 0.834 |  | 0.129 | 0.234 | 0.267 | 0.473 | 0.506 |  | 0.599 | 0.457 | 0.177 | 0.142 | 0.412 |  | 0.904 | 1.211 | 1.322 | 1.39 | 1.182 |  | 0.844 | 1.351 | 1.495 | 1.911 | 1.72 |  |  | 0.591 | 0.955 | 0.929 | 0.966 | 0.949 |  | 0.591 | 0.661 | 0.644 | 0.591 | 0.764 |  | 1.056 | 1.891 | 1.532 | 1.685 | 1.907 |  | 0.768 | 0.859 | 0.729 | 0.918 | 0.992 |  | 0.838 | [5 empty] | 0.309 | 0.348 | 0.399 | 0.442 | 0.344 |  | 0.774 | 0.9 | 0.879 | 0.782 | 0.84 |  | 0.83 | 0.789 | 0.731 | 0.807 | 0.826 |  | 0.894 | 0.836 | 0.844 | 0.782 | 0.844 |  | 0.811 | 0.154 | 0.17 | 0.183 | 0.181 |  | 0.185 | 0.195 | 0.195 | 0.187 | 0.183 |  | 0.193 | 0.191 | 0.197 | 0.193 | 0.199 |  | 0.177 | 0.162 | 0.179 | 0.179 | 0.187 |  | 0.173 | 0.185 | 0.185 | 0.185 | 0.181 |  | 0.587 | 0.597 | 0.547 | 0.644 | 0.739 |  | 1.023 | 1.021 | 1.003 | 0.99 | 0.881 |  | 0.447 | 0.572 | 0.578 | 0.523 | 0.282 |  | 1.098 | 0.889 | 0.828 | 0.471 | 0.319 |  | 0.698 | 0.957 | 0.941 | 0.846 | 0.9 |  | 0.894 | 0.91 | 0.91 | 0.854 | 1.015 |  | 1.151 | 0.819 | 0.865 | 0.795 | 0.745 |  | 0.848 | 0.92 | 0.879 | 0.729 | 0.836 |  | 0.906 | 0.908 | 0.865 | 0.809 | 0.805 |  | 0.366 | 0.521 | 0.471 | 0.609 | 0.605 |  | 1.007 | [5 empty] | 0.77 | 0.751 |  |  |  |  | 1.161 | 0.865 | 0.995 | 0.914 | 0.883 |  | 0.302 | 1.281 | 0.863 | 0.943 | 0.852 | [7 empty] | 1.098 | 1.034 | 0.945 | 0.613 | 0.605 |  | 1.04 | 0.819 | 0.696 | 0.702 | 0.679 |  | 1.017 | 0.889 | 0.902 | 0.803 | 0.805 |  | 1.672 | 2.14 | 2.434 | 2.163 | 1.868 |  | 0.568 | 0.978 | 0.949 | 0.931 | 0.892 |  | 0.997 | 0.856 | 0.451 | 0.383 | 0.512 |  | 0.815 | 0.889 | 0.828 | 0.941 | 0.978 |  | 0.922 | 0.879 | 0.935 | 0.865 | 0.85 |  | 0.918 | 0.904 | 0.828 | 0.838 | 0.782 |  | 0.84 | 0.714 | 0.721 | 0.708 | 0.743 |  | 1.042 | 1.023 | 1.052 | 1.009 | 1.009 |  | 0.906 | 0.916 | 0.871 | 0.927 | 0.873 |  | 0.914 | 1.019 | 1.034 | 1.058 | 0.972 |  | 1.005 | 0.902 | 0.879 | 0.916 | 0.91 |  | 0.964 | 0.865 | 0.811 | 0.854 | 0.782 |  | 0.768 | 0.889 | 0.972 | 0.916 | 0.84 |  | 0.875 | 0.805 | 0.875 | 0.842 | 0.854 |  | 0.892 | 0.898 | 0.904 | 0.844 | 0.894 |  | 0.856 | 0.871 | 0.834 | 0.828 | 0.78 |  | 0.751 | 0.712 | 0.826 | 0.797 | 0.758 |  | 1.231 | 1.133 | 0.916 | 1.032 | 0.692 |  | 1.281 | 1.091 | 1.038 | 1.005 | 1.06 |  | 1.13 | 0.986 | 1.007 | 0.914 | 1.141 |  | 0.9 | 0.772 | 0.756 | 0.642 | 0.646 |  | 0.805 | 0.924 | 0.865 | 0.786 | 0.793 |  | 0.49 | 0.922 | 0.861 | 0.906 | 0.939 |  | 0.599 | 1.178 | 1.219 | 0.947 | 0.873 |  | 1.009 | 1.687 | 0.436 | 0.245 | 0.195 |  | 0.387 | 0.21 | 0.212 | 0.428 | 0.591 |  | 0.69 | 0.966 | 1.036 | 1.165 | 1.172 |  | 3.372 | [5 empty] | 3.335 | [5 empty] | 1.606 | [5 empty] | 0.611 | [5 empty] | 2.334 | [11 empty] | 1.001 | [5 empty] | 0.267 | [5 empty] | 3.473 | [5 empty] | 0.962 | [5 empty] | 0.22 | 0.183 | 0.185 | 0.158 | 0.173 |  | 0.166 | 0.123 | 0.144 | 0.123 | 0.17 |  |  | 0.111 | 0.109 | 0.121 | 0.115
0.817 | 0.768 |  |  |  |  | 0.99 | [5 empty] | 1.369 | [5 empty] | 0.111 | 2.21 |  |  |  |  | 0.902 | [5 empty] | 0.803 | 0.838 | 0.774 | 0.889 | 0.947 |  | 0.97 | 0.852 | 0.842 | 0.988 | 1.003 |  | 0.799 | 0.945 | 0.931 | 0.978 | 0.957 |  | 0.842 | 0.842 | 0.873 | 0.83 | 0.791 |  | 0.799 | 0.706 | 0.706 | 0.729 | 0.805 |  | 0.892 | 0.867 | 0.875 | 0.937 | 0.908 |  | 0.898 | 0.906 | 0.784 | 0.848 | 0.819 |  | 0.992 | 0.889 | 0.809 | 0.999 | 0.844 |  | 0.766 | 1.007 | 1.011 | 1.013 | 0.947 |  | 0.885 | 0.805 | 0.838 | 0.984 | 0.97 |  | 1.168 | 1.112 | 1.143 | 1.118 | 1.042 |  | 0.834 | 0.941 | 1.003 | 1.025 | 0.947 |  | 0.774 | 0.799 | 0.817 | 0.97 | 1.056 |  | 0.896 | 0.98 | 0.896 | 0.865 | 0.286 |  | 1.017 | 1.172 | 1.034 | 1.143 | 0.898 |  | 1.038 | 1.03 | 0.883 | 0.953 | 0.988 |  | 0.947 | 1.089 | 1.003 | 0.986 | 0.972 |  | 0.924 | 1.098 | 1.114 | 1.153 | 1.122 |  | 0.955 | 1.087 | 1.052 | 0.99 | 0.99 |  | 0.751 | 0.999 | 0.957 | 0.879 | 0.848 |  | 0.982 | 0.865 | 0.918 | 0.813 | 0.941 |  | 1.095 | 1.137 | 1.081 | 0.595 | 0.418 |  | 1.025 | 0.871 | 0.681 | 0.62 | 0.634 |  | 0.741 | 0.44 | 0.615 | 0.805 | 0.801 |  | 1.005 | 0.838 | 0.894 | 0.97 | 0.824 |  | 1.027 | 1.034 | 0.97 | 0.999 | 0.383 |  | 2.531 | [5 empty] | 0.828 | 0.799 | 0.778 | 0.789 | 0.842 |  | 0.681 | 0.784 | 0.799 | 0.776 | 0.859 |  | 0.778 | 0.751 | 0.795 | 0.832 | 0.791 |  | 0.83 | 0.805 | 0.805 | 0.789 | 0.795 |  | 0.801 | 0.741 | 0.712 | 0.805 | 0.698 |  | 0.972 | 0.943 | 0.863 | 0.861 | 0.793 |  | 0.725 | 0.704 | 0.801 | 0.725 | 0.714 |  | 0.632 | 0.791 | 0.867 | 0.852 | 0.842 |  | 0.889 | 0.77 | 0.813 | 0.832 | 0.784 |  | 0.9 | 0.803 | 0.83 | 0.741 | 0.768 |  | 1.098 | 0.924 | 0.576 | 0.531 | 0.399 |  | 1.143 | 1.114 | 0.912 | 0.685 | 0.103 |  | 0.727 | 0.743 | 0.799 | 0.739 | 0.655 |  | 1.133 | 1.05 | 0.887 | 0.859 | 0.898 |  | 0.988 | 0.931 | 0.877 | 0.962 | 0.97 |  | 0.634 | 0.927 | 0.892 | 0.9 | 1.056 |  | 0.789 | 0.896 | 0.972 | 0.974 | 0.974 |  | 0.819 | 0.959 | 0.834 | 0.9 | 0.889 |  | 1.036 | 1.083 | 0.978 | 1.077 | 1.12 |  | 1.254 | 1.153 | 1.118 | 1.242 | 1.126 |  | 1.318 | 1.258 | 1.198 | 1.262 | 1.106 |  | 1.402 | 1.485 | 1.409 | 1.252 | 1.279 |  | 1.47 | 1.345 | 1.339 | 1.291 | 1.304 |  | 0.992 | 0.191 | 0.937 | 0.826 | 0.737 |  | 0.424 | 0.69 | 0.842 | 0.943 | 0.776 |  | 1.588 | 1.753 | 0.931 | 0.997 | 1.159 |  | 0.894 | 1.027 | 1.124 | 0.747 | 0.562 |  | 0.613 | 0.597 | 0.593 | 0.702 | 0.572 |  | 0.459 | 0.976 | 0.885 | 0.834 | 0.9 |  | 0.648 | 0.638 | 0.657 | 0.611 | 0.613 |  | 0.737 | 0.679 | 0.716 | 0.712 | 0.702 |  | 0.801 | 0.811 | 0.791 | 0.799 | 0.743 |  | 0.55 | 0.716 | 0.119 | 0.119 | 0.984 |  | 0.179 | 0.243 | 0.181 | 0.23 | 0.109 |  | 0.356 | 0.131 | 0.168 | 0.282 | 0.127 |  | 0.177 | 0.276 | 0.3 | 0.523 | 0.531 |  | 0.634 | 0.506 | 0.224 | 0.166 | 0.436 |  | 0.953 | 1.312 | 1.419 | 1.516 | 1.192 |  | 0.922 | 1.444 | 1.598 | 2.051 | 1.825 |  |  | 0.628 | 0.943 | 0.92 | 0.962 | 0.953 |  | 0.607 | 0.704 | 0.704 | 0.663 | 0.832 |  | 1.137 | 1.99 | 1.565 | 1.761 | 1.95 |  | 0.121 | 0.824 | 0.103 | 0.91 | 1.042 |  | 0.842 | [5 empty] | 0.321 | 0.438 | 0.366 | 0.432 | 0.364 |  | 0.795 | 0.922 | 0.836 | 0.791 | 0.861 |  | 0.902 | 0.828 | 0.751 | 0.737 | 0.85 |  | 0.902 | 0.844 | 0.84 | 0.881 | 0.933 |  | 0.832 | 0.154 | 0.17 | 0.183 | 0.179 |  | 0.179 | 0.181 | 0.187 | 0.195 | 0.183 |  | 0.199 | 0.189 | 0.195 | 0.193 | 0.203 |  | 0.17 | 0.17 | 0.179 | 0.175 | 0.183 |  | 0.158 | 0.185 | 0.183 | 0.181 | 0.177 |  | 0.552 | 0.62 | 0.552 | 0.659 | 0.76 |  | 1.071 | 0.9 | 0.892 | 0.922 | 0.848 |  | 0.442 | 0.64 | 0.607 | 0.638 | 0.236 |  | 1.011 | 0.753 | 0.922 | 0.484 | 0.313 |  | 0.718 | 0.881 | 0.931 | 0.863 | 0.933 |  | 0.929 | 0.92 | 0.92 | 0.894 | 1.001 |  | 1.149 | 0.844 | 0.904 | 0.809 | 0.743 |  | 0.887 | 0.914 | 0.92 | 0.797 | 0.867 |  | 0.92 | 0.918 | 0.856 | 0.84 | 0.826 |  | 0.414 | 0.587 | 0.496 | 0.626 | 0.632 |  | 1.027 | [5 empty] | 0.791 | 0.774 |  |  |  |  | 1.192 | 0.914 | 1.062 | 0.912 | 1.011 |  | 0.28 | 1.343 | 0.914 | 0.982 | 0.865 | [7 empty] | 1.114 | 0.966 | 1.003 | 0.683 | 0.69 |  | 1.112 | 0.762 | 0.688 | 0.638 | 0.735 |  | 1.04 | 0.906 | 0.955 | 0.799 | 0.824 |  | 1.769 | 2.264 | 2.461 | 2.264 | 1.996 |  | 0.599 | 0.997 | 0.887 | 0.966 | 0.848 |  | 0.986 | 0.945 | 0.49 | 0.424 | 0.519 |  | 0.83 | 0.9 | 0.85 | 0.986 | 1.003 |  | 0.883 | 0.908 | 0.943 | 0.867 | 0.867 |  | 0.889 | 0.873 | 0.916 | 0.889 | 0.805 |  | 0.865 | 0.76 | 0.739 | 0.694 | 0.753 |  | 1.075 | 1.046 | 1.019 | 1.046 | 1.065 |  | 0.906 | 0.929 | 0.879 | 0.966 | 0.906 |  | 0.992 | 0.997 | 1.071 | 1.038 | 0.978 |  | 0.997 | 0.92 | 0.892 | 0.939 | 0.953 |  | 0.945 | 0.865 | 0.846 | 0.892 | 0.844 |  | 0.789 | 0.9 | 0.966 | 0.935 | 0.854 |  | 0.877 | 0.836 | 0.898 | 0.844 | 0.865 |  | 0.918 | 0.931 | 0.916 | 0.859 | 0.898 |  | 0.885 | 0.894 | 0.848 | 0.817 | 0.795 |  | 0.77 | 0.731 | 0.821 | 0.799 | 0.791 |  | 1.225 | 1.141 | 1.027 | 1.046 | 0.807 |  | 1.277 | 0.966 | 1.056 | 0.968 | 0.982 |  | 1.147 | 1.025 | 1.079 | 0.939 | 1.007 |  | 0.877 | 0.807 | 0.774 | 0.669 | 0.688 |  | 0.801 | 0.947 | 0.834 | 0.799 | 0.84 |  | 0.482 | 0.894 | 0.885 | 0.957 | 0.949 |  | 0.683 | 1.242 | 1.332 | 0.978 | 0.992 |  | 1.025 | 1.765 | 0.44 | 0.397 | 0.331 |  | 0.393 | 0.197 | 0.197 | 0.488 | 0.655 |  | 0.723 | 0.463 | 1.054 | 1.205 | 1.225 |  | 3.543 | [5 empty] | 3.403 | [5 empty] | 1.72 | [5 empty] | 0.622 | [5 empty] | 2.42 | [11 empty] | 0.982 | [5 empty] | 0.14 | [5 empty] | 3.551 | [5 empty] | 1.065 | [5 empty] | 0.23 | 0.179 | 0.179 | 0.154 | 0.164 |  | 0.158 | 0.123 | 0.117 | 0.119 | 0.135 |  |  | 0.125 | 0.111 | 0.127 | 0.115
0.863 | 0.861 |  |  |  |  | 1.034 | [5 empty] | 1.435 | [5 empty] | 0.144 | 2.237 |  |  |  |  | 0.933 | [5 empty] | 0.852 | 0.842 | 0.795 | 0.871 | 0.986 |  | 1.017 | 0.933 | 0.916 | 0.898 | 0.918 |  | 0.848 | 0.957 | 1.007 | 0.97 | 1.021 |  | 0.881 | 0.856 | 0.885 | 0.861 | 0.805 |  | 0.747 | 0.735 | 0.745 | 0.772 | 0.795 |  | 0.908 | 0.885 | 0.892 | 0.953 | 0.91 |  | 0.92 | 0.97 | 0.844 | 0.842 | 0.904 |  | 1.003 | 1.001 | 0.873 | 0.999 | 0.887 |  | 0.797 | 1.021 | 1.069 | 1.015 | 0.962 |  | 0.894 | 0.809 | 0.852 | 1.023 | 0.854 |  | 1.192 | 1.163 | 1.104 | 1.12 | 1.087 |  | 0.9 | 0.986 | 1.046 | 1.042 | 0.968 |  | 0.756 | 0.84 | 0.846 | 1.019 | 1.081 |  | 0.912 | 1.009 | 0.914 | 0.889 | 0.265 |  | 1.042 | 1.143 | 1.065 | 1.147 | 0.879 |  | 1.062 | 1.073 | 0.951 | 1.017 | 0.968 |  | 0.959 | 1.017 | 1.009 | 1.03 | 0.995 |  | 0.949 | 1.178 | 1.151 | 1.114 | 1.172 |  | 0.966 | 1.095 | 1.05 | 1.005 | 1.036 |  | 0.883 | 0.865 | 0.865 | 0.929 | 0.863 |  | 1.009 | 0.924 | 0.98 | 0.846 | 0.966 |  | 1.139 | 1.184 | 1.081 | 0.55 | 0.306 |  | 1.023 | 0.9 | 0.675 | 0.626 | 0.603 |  | 0.768 | 0.486 | 0.624 | 0.885 | 0.791 |  | 1.089 | 0.865 | 0.894 | 1.03 | 0.865 |  | 1.062 | 1.145 | 1.027 | 1.034 | 0.412 |  | 2.597 | [5 empty] | 0.842 | 0.801 | 0.867 | 0.803 | 0.807 |  | 0.688 | 0.799 | 0.809 | 0.758 | 0.846 |  | 0.826 | 0.739 | 0.797 | 0.842 | 0.819 |  | 0.863 | 0.797 | 0.861 | 0.821 | 0.815 |  | 0.811 | 0.745 | 0.762 | 0.795 | 0.704 |  | 0.914 | 0.98 | 0.846 | 0.848 | 0.838 |  | 0.751 | 0.7 | 0.846 | 0.749 | 0.733 |  | 0.64 | 0.85 | 0.881 | 0.859 | 0.898 |  | 0.929 | 0.828 | 0.887 | 0.846 | 0.832 |  | 0.933 | 0.832 | 0.84 | 0.776 | 0.782 |  | 1.141 | 0.935 | 0.587 | 0.531 | 0.414 |  | 1.151 | 1.211 | 0.869 | 0.688 | 0.111 |  | 0.77 | 0.768 | 0.815 | 0.758 | 0.683 |  | 1.178 | 1.044 | 0.98 | 0.885 | 0.933 |  | 1.009 | 0.98 | 0.885 | 0.986 | 1.025 |  | 0.638 | 0.945 | 0.922 | 0.935 | 1.003 |  | 0.861 | 0.879 | 0.968 | 0.986 | 0.995 |  | 0.85 | 1.027 | 0.869 | 0.922 | 0.962 |  | 1.089 | 1.081 | 1.095 | 1.168 | 1.007 |  | 1.304 | 1.233 | 1.141 | 1.283 | 1.178 |  | 1.279 | 1.314 | 1.201 | 1.231 | 1.174 |  | 1.429 | 1.429 | 1.466 | 1.275 | 1.32 |  | 1.464 | 1.421 | 1.359 | 1.355 | 1.38 |  | 0.249 | 0.228 | 0.924 | 0.842 | 0.714 |  | 0.467 | 0.809 | 0.927 | 1.058 | 0.885 |  | 1.716 | 1.845 | 0.953 | 0.929 | 1.172 |  | 0.999 | 1.038 | 1.11 | 0.778 | 0.611 |  | 0.537 | 0.591 | 0.644 | 0.613 | 0.541 |  | 0.582 | 1.034 | 0.875 | 0.865 | 0.931 |  | 0.663 | 0.65 | 0.657 | 0.636 | 0.644 |  | 0.756 | 0.702 | 0.721 | 0.731 | 0.714 |  | 0.813 | 0.85 | 0.801 | 0.861 | 0.776 |  | 0.521 | 0.65 | 0.195 | 0.195 | 1.085 |  | 0.175 | 0.267 | 0.189 | 0.249 | 0.103 |  | 0.42 | 0.123 | 0.164 | 0.341 | 0.117 |  | 0.189 | 0.366 | 0.356 | 0.626 | 0.622 |  | 0.683 | 0.556 | 0.247 | 0.168 | 0.535 |  | 1.056 | 1.39 | 1.512 | 1.596 | 1.308 |  | 1.005 | 1.584 | 1.668 | 2.111 | 2.02 |  |  | 0.673 | 0.904 | 0.937 | 0.947 | 0.968 |  | 0.661 | 0.747 | 0.753 | 0.673 | 0.929 |  | 1.194 | 2.055 | 1.654 | 1.849 | 2.037 |  | 0.123 | 0.276 | 0.158 | 0.964 | 1.077 |  | 0.863 | [5 empty] | 0.319 | 0.36 | 0.438 | 0.422 | 0.364 |  | 0.776 | 1.017 | 0.945 | 0.836 | 0.929 |  | 0.902 | 0.741 | 0.844 | 0.753 | 0.791 |  | 0.9 | 0.887 | 0.865 | 0.916 | 0.937 |  | 0.898 | 0.16 | 0.17 | 0.177 | 0.193 |  | 0.179 | 0.185 | 0.181 | 0.189 | 0.195 |  | 0.191 | 0.189 | 0.197 | 0.199 | 0.201 |  | 0.175 | 0.181 | 0.175 | 0.173 | 0.183 |  | 0.181 | 0.17 | 0.181 | 0.177 | 0.179 |  | 0.624 | 0.7 | 0.578 | 0.599 | 0.681 |  | 0.962 | 0.904 | 0.945 | 1.054 | 0.957 |  | 0.533 | 0.694 | 0.64 | 0.607 | 0.28 |  | 1.083 | 0.793 | 0.766 | 0.399 | 0.327 |  | 0.799 | 0.929 | 1.013 | 0.879 | 0.92 |  | 0.937 | 0.972 | 0.972 | 0.916 | 1.011 |  | 1.201 | 0.85 | 0.916 | 0.848 | 0.797 |  | 0.892 | 0.974 | 0.982 | 0.805 | 0.887 |  | 0.912 | 0.924 | 0.896 | 0.854 | 0.875 |  | 0.422 | 0.587 | 0.541 | 0.655 | 0.609 |  | 1.065 | [5 empty] | 0.807 | 0.836 |  |  |  |  | 1.295 | 0.908 | 1.071 | 0.945 | 1.009 |  | 0.29 | 1.415 | 0.902 | 1.05 | 0.887 | [7 empty] | 1.221 | 0.974 | 1.034 | 0.692 | 0.71 |  | 1.1 | 0.117 | 0.725 | 0.642 | 0.762 |  | 1.034 | 0.937 | 0.976 | 0.854 | 0.848 |  | 1.874 | 2.369 | 2.546 | 2.412 | 2.088 |  | 0.657 | 1.05 | 0.916 | 0.995 | 0.865 |  | 0.959 | 0.916 | 0.471 | 0.414 | 0.566 |  | 0.813 | 0.951 | 0.887 | 0.894 | 0.914 |  | 0.885 | 0.941 | 0.929 | 0.912 | 0.927 |  | 0.945 | 0.906 | 0.859 | 0.885 | 0.821 |  | 0.898 | 0.76 | 0.753 | 0.708 | 0.807 |  | 1.083 | 1.1 | 1.077 | 1.067 | 1.091 |  | 0.962 | 0.986 | 0.916 | 0.97 | 0.924 |  | 0.995 | 1.042 | 1.098 | 1.135 | 1.003 |  | 0.98 | 0.939 | 0.912 | 0.97 | 0.974 |  | 0.997 | 0.881 | 0.91 | 0.908 | 0.85 |  | 0.821 | 0.937 | 0.964 | 0.955 | 0.885 |  | 0.889 | 0.871 | 0.927 | 0.871 | 0.881 |  | 0.912 | 0.953 | 0.927 | 0.883 | 0.896 |  | 0.889 | 0.902 | 0.916 | 0.828 | 0.807 |  | 0.786 | 0.762 | 0.824 | 0.805 | 0.809 |  | 1.277 | 1.201 | 0.972 | 1.083 | 0.731 |  | 1.287 | 0.99 | 1.065 | 1.077 | 1.017 |  | 1.172 | 1.12 | 1.178 | 1.005 | 0.764 |  | 0.922 | 0.7 | 0.836 | 0.706 | 0.813 |  | 0.844 | 0.902 | 0.838 | 0.859 | 0.854 |  | 0.527 | 0.943 | 0.91 | 0.98 | 0.976 |  | 0.706 | 1.347 | 1.371 | 1.038 | 1.032 |  | 1.122 | 1.819 | 0.525 | 0.358 | 0.261 |  | 0.393 | 0.201 | 0.251 | 0.475 | 0.737 |  | 0.694 | 0.459 | 1.095 | 1.209 | 1.266 |  | 3.664 | [5 empty] | 3.504 | [5 empty] | 1.821 | [5 empty] | 0.646 | [5 empty] | 2.558 | [11 empty] | 1.025 | [5 empty] | 0.144 | [5 empty] | 3.652 | [5 empty] | 1.124 | [5 empty] | 0.187 | 0.156 | 0.152 | 0.164 | 0.183 |  | 0.15 | 0.125 | 0.133 | 0.125 | 0.144 |  |  | 0.111 | 0.129 | 0.109 | 0.113
0.889 | 0.879 |  |  |  |  | 1.017 | [5 empty] | 1.475 | [5 empty] | 0.148 | 2.36 |  |  |  |  | 0.834 | [5 empty] | 0.826 | 0.885 | 0.836 | 0.924 | 0.986 |  | 1.091 | 0.927 | 0.937 | 0.91 | 0.972 |  | 0.908 | 0.957 | 0.974 | 0.966 | 0.982 |  | 0.951 | 0.871 | 0.945 | 0.875 | 0.83 |  | 0.786 | 0.735 | 0.741 | 0.782 | 0.842 |  | 0.939 | 0.912 | 0.889 | 0.976 | 0.898 |  | 0.951 | 0.898 | 0.861 | 0.924 | 0.894 |  | 0.986 | 1.011 | 0.945 | 1.052 | 0.931 |  | 0.848 | 1.034 | 1.052 | 1.032 | 0.974 |  | 0.937 | 0.826 | 0.863 | 1.044 | 0.885 |  | 1.231 | 1.095 | 1.141 | 1.161 | 1.133 |  | 0.945 | 0.964 | 1.083 | 1.071 | 1.009 |  | 0.772 | 0.875 | 0.848 | 1.095 | 1.1 |  | 0.908 | 1.046 | 0.918 | 0.908 | 0.298 |  | 1.062 | 1.17 | 1.1 | 1.157 | 0.887 |  | 1.137 | 1.038 | 0.964 | 1.03 | 0.984 |  | 1.021 | 1.065 | 1.048 | 1.135 | 1.087 |  | 0.98 | 1.188 | 1.18 | 1.159 | 1.155 |  | 1.027 | 1.126 | 1.083 | 1.06 | 1.032 |  | 0.889 | 0.875 | 0.887 | 0.968 | 0.892 |  | 1.05 | 0.988 | 1.027 | 0.922 | 0.978 |  | 1.081 | 1.163 | 1.11 | 0.58 | 0.508 |  | 1.027 | 0.916 | 0.696 | 0.661 | 0.634 |  | 0.786 | 0.426 | 0.64 | 0.906 | 0.854 |  | 1.021 | 0.91 | 0.953 | 0.99 | 0.877 |  | 1.071 | 1.106 | 1.034 | 1.03 | 0.397 |  | 2.643 | [5 empty] | 0.879 | 0.817 | 0.852 | 0.824 | 0.807 |  | 0.725 | 0.774 | 0.772 | 0.776 | 0.842 |  | 0.826 | 0.782 | 0.846 | 0.846 | 0.867 |  | 0.881 | 0.795 | 0.904 | 0.84 | 0.842 |  | 0.817 | 0.745 | 0.776 | 0.797 | 0.721 |  | 0.943 | 0.957 | 0.896 | 0.896 | 0.832 |  | 0.782 | 0.743 | 0.869 | 0.828 | 0.786 |  | 0.669 | 0.861 | 0.92 | 0.871 | 0.933 |  | 1.03 | 0.807 | 0.828 | 0.852 | 0.807 |  | 0.931 | 0.84 | 0.834 | 0.877 | 0.801 |  | 1.17 | 0.939 | 0.609 | 0.535 | 0.43 |  | 1.155 | 1.186 | 0.879 | 0.714 | 0.138 |  | 0.805 | 0.786 | 0.824 | 0.772 | 0.694 |  | 1.211 | 1.098 | 0.953 | 0.914 | 0.988 |  | 1.034 | 0.986 | 0.939 | 0.984 | 1.056 |  | 0.721 | 1.001 | 0.914 | 0.959 | 1.003 |  | 0.842 | 0.937 | 1.023 | 1.048 | 0.976 |  | 0.875 | 1.062 | 0.951 | 0.945 | 0.898 |  | 1.203 | 1.034 | 1.034 | 1.071 | 1.021 |  | 1.291 | 1.308 | 1.163 | 1.297 | 1.213 |  | 1.322 | 1.326 | 1.289 | 1.299 | 1.211 |  | 1.483 | 1.472 | 1.505 | 1.365 | 1.357 |  | 1.569 | 1.462 | 1.423 | 1.4 | 1.363 |  | 0.15 | 0.226 | 0.854 | 0.859 | 0.113 |  | 0.572 | 0.875 | 1.034 | 1.12 | 0.941 |  | 1.779 | 1.965 | 0.935 | 0.964 | 1.225 |  | 0.953 | 1.017 | 1.161 | 0.797 | 0.615 |  | 0.55 | 0.58 | 0.655 | 0.585 | 0.521 |  | 0.537 | 1.019 | 0.918 | 0.811 | 0.912 |  | 0.685 | 0.667 | 0.708 | 0.653 | 0.646 |  | 0.778 | 0.723 | 0.745 | 0.76 | 0.702 |  | 0.834 | 0.875 | 0.826 | 0.927 | 0.801 |  | 0.587 | 0.688 | 0.282 | 0.282 | 1.163 |  | 0.212 | 0.284 | 0.216 | 0.251 | 0.175 |  | 0.44 | 0.191 | 0.17 | 0.42 | 0.214 |  | 0.22 | 0.42 | 0.49 | 0.696 | 0.683 |  | 0.733 | 0.607 | 0.315 | 0.228 | 0.568 |  | 1.176 | 1.489 | 1.563 | 1.66 | 1.371 |  | 1.12 | 1.648 | 1.728 | 2.204 | 2.033 |  |  | 0.714 | 0.164 | 0.949 | 0.943 | 1.015 |  | 0.786 | 0.826 | 0.836 | 0.749 | 0.997 |  | 1.252 | 2.142 | 1.701 | 1.915 | 2.181 |  | 0.164 | 0.131 | 0.144 | 1.003 | 1.139 |  | 0.873 | [5 empty] | 0.317 | 0.385 | 0.387 | 0.473 | 0.381 |  | 0.809 | 1.001 | 0.912 | 0.869 | 0.949 |  | 0.883 | 0.756 | 0.854 | 0.766 | 0.801 |  | 0.896 | 0.943 | 0.935 | 0.867 | 0.98 |  | 0.91 | 0.166 | 0.185 | 0.181 | 0.189 |  | 0.177 | 0.175 | 0.183 | 0.183 | 0.189 |  | 0.193 | 0.195 | 0.201 | 0.193 | 0.197 |  | 0.17 | 0.187 | 0.168 | 0.181 | 0.177 |  | 0.175 | 0.175 | 0.177 | 0.173 | 0.177 |  | 0.626 | 0.731 | 0.615 | 0.642 | 0.702 |  | 1.052 | 0.929 | 0.937 | 0.922 | 0.914 |  | 0.539 | 0.566 | 0.681 | 0.541 | 0.304 |  | 1.093 | 0.797 | 0.778 | 0.422 | 0.362 |  | 0.797 | 0.933 | 1.081 | 0.986 | 1.021 |  | 1.009 | 1.019 | 1.019 | 0.906 | 1.025 |  | 1.186 | 0.873 | 0.976 | 0.871 | 0.811 |  | 0.964 | 0.99 | 1.06 | 0.867 | 0.968 |  | 0.918 | 0.941 | 0.916 | 0.887 | 0.879 |  | 0.484 | 0.595 | 0.568 | 0.679 | 0.657 |  | 1.104 | [5 empty] | 0.834 | 0.875 |  |  |  |  | 1.289 | 0.976 | 1.069 | 0.982 | 1.06 |  | 0.288 | 1.437 | 0.91 | 1.04 | 0.92 | [7 empty] | 1.275 | 1.056 | 1.091 | 0.768 | 0.782 |  | 1.06 | 0.154 | 0.731 | 0.702 | 0.698 |  | 1.102 | 0.968 | 0.966 | 0.854 | 0.943 |  | 1.959 | 2.455 | 2.678 | 2.402 | 2.138 |  | 0.657 | 1.019 | 0.92 | 0.962 | 0.904 |  | 0.992 | 0.966 | 0.519 | 0.449 | 0.564 |  | 0.924 | 0.959 | 0.887 | 0.906 | 0.91 |  | 0.929 | 0.943 | 0.937 | 0.953 | 0.937 |  | 0.933 | 0.927 | 0.9 | 0.947 | 0.859 |  | 0.924 | 0.842 | 0.782 | 0.716 | 0.819 |  | 1.118 | 1.139 | 1.093 | 1.106 | 1.122 |  | 0.974 | 0.982 | 0.953 | 0.931 | 0.947 |  | 1.001 | 1.019 | 1.149 | 1.081 | 1.046 |  | 1.021 | 0.99 | 0.939 | 0.937 | 1.05 |  | 1.005 | 0.918 | 0.924 | 0.97 | 0.904 |  | 0.852 | 0.959 | 0.988 | 0.992 | 0.912 |  | 0.918 | 0.879 | 0.968 | 0.898 | 0.939 |  | 0.945 | 0.999 | 0.955 | 0.92 | 0.924 |  | 0.916 | 0.949 | 0.927 | 0.848 | 0.83 |  | 0.817 | 0.811 | 0.821 | 0.815 | 0.867 |  | 1.289 | 1.225 | 1.077 | 1.116 | 0.865 |  | 1.215 | 1.021 | 1.147 | 1.071 | 1.038 |  | 1.223 | 1.217 | 1.209 | 1.044 | 0.729 |  | 0.959 | 0.739 | 0.902 | 0.747 | 0.815 |  | 0.922 | 0.929 | 0.832 | 0.939 | 0.949 |  | 0.519 | 0.955 | 0.966 | 1.001 | 0.984 |  | 0.786 | 1.444 | 1.493 | 1.095 | 1.077 |  | 1.157 | 1.928 | 0.444 | 0.234 | 0.329 |  | 0.43 | 0.197 | 0.146 | 0.504 | 0.768 |  | 0.733 | 0.479 | 1.05 | 1.244 | 1.258 |  | 3.757 | [5 empty] | 3.609 | [5 empty] | 1.911 | [5 empty] | 0.7 | [5 empty] | 2.645 | [11 empty] | 1.03 | [5 empty] | 0.183 | [5 empty] | 3.8 | [5 empty] | 1.149 | [5 empty] | 0.195 | 0.142 | 0.15 | 0.226 | 0.23 |  | 0.168 | 0.189 | 0.113 | 0.203 | 0.127 |  |  | 0.105 | 0.111 | 0.119 | 0.113
0.927 | 0.595 |  |  |  |  | 1.069 | [5 empty] | 1.567 | [5 empty] | 0.173 | 2.41 |  |  |  |  | 0.826 | [5 empty] | 0.856 | 0.892 | 0.871 | 0.906 | 1.04 |  | 1.087 | 0.9 | 0.863 | 0.997 | 0.949 |  | 0.924 | 0.974 | 0.972 | 0.98 | 1.019 |  | 0.968 | 0.906 | 1.005 | 0.914 | 0.844 |  | 0.863 | 0.733 | 0.786 | 0.838 | 0.846 |  | 0.962 | 0.988 | 0.904 | 1.027 | 0.914 |  | 0.986 | 0.91 | 0.927 | 0.935 | 0.949 |  | 0.995 | 0.984 | 0.949 | 1.067 | 0.999 |  | 0.854 | 1.044 | 1.13 | 1.062 | 0.992 |  | 1.019 | 0.85 | 0.885 | 1.093 | 0.896 |  | 1.289 | 1.116 | 1.176 | 1.163 | 1.165 |  | 0.974 | 1.032 | 1.118 | 1.102 | 1.015 |  | 0.846 | 0.883 | 0.85 | 1.089 | 1.133 |  | 0.924 | 1.091 | 0.953 | 0.937 | 0.317 |  | 1.075 | 1.161 | 1.141 | 1.194 | 0.91 |  | 1.186 | 1.044 | 1.011 | 1.06 | 1.05 |  | 1.054 | 1.062 | 1.077 | 1.126 | 1.102 |  | 1.001 | 1.244 | 1.155 | 1.174 | 1.203 |  | 1.027 | 1.128 | 1.122 | 1.062 | 1.081 |  | 0.898 | 0.91 | 0.9 | 0.902 | 0.945 |  | 0.957 | 0.898 | 1.052 | 0.953 | 1.075 |  | 1.114 | 1.186 | 1.13 | 0.595 | 0.385 |  | 1.139 | 0.974 | 0.723 | 0.696 | 0.638 |  | 0.832 | 0.508 | 0.593 | 0.957 | 0.832 |  | 1.046 | 0.951 | 1.038 | 1.011 | 0.951 |  | 1.085 | 1.126 | 1.025 | 1.075 | 0.463 |  | 2.721 | [5 empty] | 0.904 | 0.826 | 0.848 | 0.846 | 0.807 |  | 0.727 | 0.797 | 0.774 | 0.784 | 0.824 |  | 0.873 | 0.784 | 0.852 | 0.856 | 0.854 |  | 0.918 | 0.819 | 0.939 | 0.898 | 0.92 |  | 0.838 | 0.762 | 0.768 | 0.807 | 0.739 |  | 0.941 | 0.984 | 0.889 | 0.951 | 0.896 |  | 0.815 | 0.791 | 0.813 | 0.852 | 0.791 |  | 0.679 | 0.856 | 0.966 | 0.892 | 0.976 |  | 1.093 | 0.852 | 0.848 | 0.885 | 0.933 |  | 0.937 | 0.885 | 0.848 | 0.859 | 0.811 |  | 1.201 | 0.957 | 0.611 | 0.58 | 0.471 |  | 1.19 | 1.281 | 0.912 | 0.739 | 0.156 |  | 0.846 | 0.807 | 0.844 | 0.793 | 0.721 |  | 1.264 | 1.11 | 0.999 | 0.937 | 0.986 |  | 1.054 | 0.964 | 0.968 | 1.019 | 1.12 |  | 0.706 | 0.98 | 0.966 | 0.916 | 1.04 |  | 0.931 | 0.908 | 1.015 | 1.054 | 1.005 |  | 0.955 | 1.013 | 0.976 | 0.959 | 0.939 |  | 1.268 | 1.056 | 1.032 | 1.1 | 1.052 |  | 1.314 | 1.231 | 1.246 | 1.279 | 1.248 |  | 1.347 | 1.341 | 1.238 | 1.341 | 1.194 |  | 1.501 | 1.505 | 1.407 | 1.446 | 1.483 |  | 1.592 | 1.526 | 1.477 | 1.448 | 1.444 |  | 0.115 | 0.28 | 0.824 | 0.863 | 0.127 |  | 0.628 | 0.986 | 1.108 | 1.176 | 1.027 |  | 1.887 | 2.055 | 0.91 | 1.03 | 1.209 |  | 1.05 | 1.015 | 1.133 | 0.848 | 0.603 |  | 0.582 | 0.669 | 0.576 | 0.613 | 0.531 |  | 0.597 | 0.922 | 0.933 | 0.117 | 0.846 |  | 0.702 | 0.679 | 0.729 | 0.661 | 0.671 |  | 0.832 | 0.747 | 0.76 | 0.784 | 0.716 |  | 0.842 | 0.957 | 0.846 | 0.902 | 0.842 |  | 0.585 | 0.702 | 0.309 | 0.309 | 1.244 |  | 0.284 | 0.385 | 0.241 | 0.278 | 0.189 |  | 0.5 | 0.216 | 0.218 | 0.465 | 0.206 |  | 0.232 | 0.432 | 0.547 | 0.753 | 0.799 |  | 0.811 | 0.679 | 0.374 | 0.222 | 0.644 |  | 1.258 | 1.563 | 1.639 | 1.74 | 1.516 |  | 1.192 | 1.726 | 1.812 | 2.406 | 2.113 |  |  | 0.756 | 0.121 | 0.988 | 0.935 | 1.052 |  | 0.854 | 0.863 | 0.883 | 0.789 | 1.093 |  | 1.33 | 2.245 | 1.792 | 2.01 | 2.305 |  | 0.21 | 0.181 | 0.195 | 1.06 | 1.038 |  | 0.887 | [5 empty] | 0.3 | 0.399 | 0.447 | 0.473 | 0.385 |  | 0.861 | 0.953 | 1.023 | 0.964 | 1.03 |  | 0.966 | 0.797 | 0.78 | 0.819 | 0.807 |  | 0.949 | 0.962 | 0.912 | 0.859 | 1.048 |  | 0.883 | 0.164 | 0.185 | 0.175 | 0.191 |  | 0.179 | 0.183 | 0.191 | 0.181 | 0.189 |  | 0.189 | 0.191 | 0.203 | 0.208 | 0.195 |  | 0.164 | 0.179 | 0.173 | 0.187 | 0.175 |  | 0.195 | 0.177 | 0.177 | 0.187 | 0.177 |  | 0.673 | 0.655 | 0.661 | 0.64 | 0.727 |  | 0.97 | 1.005 | 1.044 | 0.976 | 1.038 |  | 0.615 | 0.587 | 0.601 | 0.562 | 0.226 |  | 1.192 | 0.838 | 0.797 | 0.44 | 0.379 |  | 0.887 | 0.98 | 1.11 | 0.992 | 1.017 |  | 1.058 | 1.054 | 1.054 | 0.918 | 1.062 |  | 1.227 | 0.883 | 0.924 | 0.877 | 0.84 |  | 0.941 | 1.075 | 1.075 | 0.83 | 0.966 |  | 0.945 | 0.964 | 0.943 | 0.918 | 0.902 |  | 0.449 | 0.615 | 0.58 | 0.71 | 0.64 |  | 1.141 | [5 empty] | 0.869 | 0.894 |  |  |  |  | 1.289 | 1.075 | 1.052 | 0.986 | 1.009 |  | 0.323 | 1.538 | 0.937 | 1.065 | 0.992 | [7 empty] | 1.217 | 1.03 | 0.951 | 0.76 | 0.743 |  | 1.087 | 0.189 | 0.797 | 0.692 | 0.708 |  | 1.186 | 0.92 | 0.97 | 0.916 | 0.918 |  | 2.09 | 2.558 | 2.807 | 2.523 | 2.173 |  | 0.659 | 1.034 | 0.951 | 0.959 | 0.892 |  | 1.003 | 0.964 | 0.49 | 0.442 | 0.603 |  | 0.931 | 1.058 | 0.966 | 0.916 | 0.941 |  | 0.945 | 0.978 | 0.957 | 0.976 | 0.992 |  | 0.968 | 0.937 | 0.937 | 0.949 | 0.881 |  | 0.959 | 0.861 | 0.813 | 0.821 | 0.869 |  | 1.172 | 1.139 | 1.192 | 1.153 | 1.17 |  | 1.05 | 1.067 | 0.982 | 0.962 | 0.986 |  | 1.003 | 1.027 | 1.141 | 1.124 | 1.067 |  | 1.056 | 0.999 | 0.951 | 0.99 | 1.007 |  | 1.062 | 0.982 | 0.951 | 0.951 | 0.957 |  | 0.883 | 0.986 | 1.023 | 1.011 | 0.945 |  | 0.937 | 0.902 | 0.999 | 0.939 | 0.959 |  | 0.978 | 1.017 | 1.079 | 1.001 | 0.931 |  | 1.009 | 0.986 | 0.929 | 0.875 | 0.856 |  | 0.906 | 0.838 | 0.852 | 0.824 | 0.861 |  | 1.336 | 1.279 | 1.065 | 1.133 | 0.836 |  | 0.541 | 1.048 | 1.213 | 1.207 | 1.143 |  | 1.264 | 1.19 | 1.19 | 1.133 | 0.764 |  | 1.036 | 0.743 | 0.852 | 0.778 | 0.721 |  | 0.924 | 0.941 | 0.881 | 0.939 | 0.947 |  | 0.552 | 0.968 | 1.027 | 1.025 | 1.06 |  | 0.873 | 1.528 | 1.545 | 1.205 | 1.135 |  | 1.236 | 1.971 | 0.432 | 0.344 | 0.348 |  | 0.344 | 0.193 | 0.152 | 0.545 | 0.811 |  | 0.739 | 0.508 | 1.106 | 1.242 | 1.205 |  | 3.852 | [5 empty] | 3.757 | [5 empty] | 2.06 | [5 empty] | 0.793 | [5 empty] | 2.764 | [11 empty] | 0.953 | [5 empty] | 0.22 | [5 empty] | 3.874 | [5 empty] | 1.256 | [5 empty] | 0.177 | 0.164 | 0.154 | 0.201 | 0.23 |  | 0.218 | 0.193 | 0.21 | 0.208 | 0.127 |  |  | 0.107 | 0.121 | 0.117 | 0.107
0.957 | 0.428 |  |  |  |  | 0.863 | [5 empty] | 1.672 | [5 empty] | 0.21 | 2.556 |  |  |  |  | 0.842 | [5 empty] | 0.867 | 0.914 | 0.865 | 0.976 | 1.065 |  | 1.116 | 0.896 | 0.871 | 0.997 | 0.974 |  | 1.001 | 0.968 | 0.966 | 0.98 | 1.044 |  | 0.976 | 0.953 | 1.015 | 0.933 | 0.906 |  | 0.869 | 0.776 | 0.807 | 0.838 | 0.908 |  | 1.036 | 0.999 | 0.943 | 1.054 | 0.929 |  | 1.03 | 0.935 | 0.953 | 0.976 | 0.986 |  | 1.036 | 0.992 | 0.91 | 1.036 | 1.027 |  | 0.906 | 1.044 | 1.137 | 1.1 | 1.001 |  | 1.021 | 0.869 | 1.019 | 1.151 | 0.955 |  | 1.231 | 1.161 | 1.242 | 1.215 | 1.118 |  | 0.972 | 1.036 | 1.054 | 1.13 | 1.007 |  | 0.902 | 0.898 | 0.883 | 1.151 | 1.172 |  | 0.943 | 1.118 | 0.974 | 0.937 | 0.302 |  | 1.095 | 1.219 | 1.17 | 1.217 | 0.995 |  | 1.205 | 1.112 | 1.056 | 1.036 | 1.042 |  | 1.065 | 1.091 | 1.153 | 1.095 | 1.126 |  | 1.034 | 1.256 | 1.198 | 1.264 | 1.207 |  | 1.071 | 1.147 | 1.165 | 1.126 | 1.079 |  | 0.885 | 0.924 | 0.916 | 0.908 | 0.945 |  | 0.995 | 0.906 | 0.995 | 0.974 | 1.098 |  | 1.168 | 1.198 | 1.176 | 0.634 | 0.389 |  | 1.18 | 0.97 | 0.753 | 0.694 | 0.671 |  | 0.836 | 0.482 | 0.638 | 0.912 | 0.9 |  | 1.046 | 0.98 | 1.021 | 1.042 | 0.997 |  | 1.112 | 1.137 | 1.06 | 1.067 | 0.473 |  | 2.721 | [5 empty] | 0.999 | 0.852 | 0.838 | 0.892 | 0.836 |  | 0.842 | 0.805 | 0.778 | 0.813 | 0.842 |  | 0.9 | 0.821 | 0.885 | 0.894 | 0.854 |  | 0.957 | 0.877 | 0.875 | 0.924 | 0.98 |  | 0.848 | 0.791 | 0.782 | 0.807 | 0.803 |  | 0.978 | 0.99 | 1.001 | 0.982 | 0.929 |  | 0.807 | 0.85 | 0.821 | 0.933 | 0.821 |  | 0.76 | 0.861 | 0.941 | 0.943 | 1.005 |  | 1.087 | 0.894 | 0.852 | 0.898 | 0.894 |  | 0.943 | 0.931 | 0.873 | 0.854 | 0.879 |  | 1.219 | 1.023 | 0.634 | 0.562 | 0.512 |  | 1.207 | 1.242 | 0.935 | 0.729 | 0.135 |  | 0.922 | 0.85 | 0.856 | 0.805 | 0.743 |  | 1.281 | 1.165 | 1.015 | 0.976 | 1.032 |  | 1.091 | 1.011 | 0.995 | 1.052 | 1.143 |  | 0.661 | 0.98 | 0.959 | 0.927 | 1.046 |  | 0.947 | 0.947 | 1.073 | 1.098 | 1.019 |  | 0.97 | 1.023 | 1.007 | 0.992 | 0.922 |  | 1.256 | 1.106 | 1.058 | 1.157 | 1.11 |  | 1.324 | 1.248 | 1.26 | 1.262 | 1.301 |  | 1.392 | 1.376 | 1.285 | 1.374 | 1.184 |  | 1.499 | 1.586 | 1.431 | 1.507 | 1.415 |  | 1.654 | 1.439 | 1.485 | 1.47 | 1.466 |  | 0.117 | 0.286 | 0.809 | 0.764 | 0.185 |  | 0.725 | 1.056 | 1.184 | 1.293 | 1.102 |  | 2.008 | 2.158 | 0.535 | 1.079 | 1.248 |  | 1.06 | 1.145 | 1.135 | 0.854 | 0.603 |  | 0.605 | 0.599 | 0.587 | 0.648 | 0.144 |  | 0.496 | 0.927 | 1.042 | 0.109 | 0.824 |  | 0.718 | 0.7 | 0.747 | 0.688 | 0.721 |  | 0.824 | 0.809 | 0.78 | 0.803 | 0.731 |  | 0.865 | 0.951 | 0.879 | 0.91 | 0.906 |  | 0.595 | 0.735 | 0.374 | 0.374 | 1.339 |  | 0.344 | 0.344 | 0.284 | 0.313 | 0.212 |  | 0.517 | 0.241 | 0.278 | 0.589 | 0.226 |  | 0.271 | 0.506 | 0.679 | 0.859 | 0.894 |  | 0.859 | 0.766 | 0.436 | 0.251 | 0.671 |  | 1.336 | 1.645 | 1.728 | 1.812 | 1.584 |  | 1.252 | 1.806 | 1.905 | 2.422 | 2.235 |  |  | 0.791 | 0.17 | 1.118 | 0.976 | 1.048 |  | 0.933 | 0.941 | 0.951 | 0.854 | 1.137 |  | 1.417 | 2.334 | 1.891 | 2.086 | 2.397 |  | 0.245 | 0.195 | 0.234 | 1.095 | 1.011 |  | 0.927 | [5 empty] | 0.311 | 0.37 | 0.418 | 0.434 | 0.428 |  | 0.844 | 0.945 | 1.007 | 0.972 | 0.997 |  | 1.011 | 0.803 | 0.817 | 0.789 | 0.856 |  | 0.959 | 1.021 | 0.978 | 0.9 | 0.992 |  | 0.943 | 0.156 | 0.181 | 0.175 | 0.181 |  | 0.195 | 0.181 | 0.189 | 0.187 | 0.187 |  | 0.189 | 0.195 | 0.201 | 0.197 | 0.193 |  | 0.168 | 0.164 | 0.177 | 0.183 | 0.175 |  | 0.183 | 0.166 | 0.175 | 0.189 | 0.191 |  | 0.615 | 0.663 | 0.692 | 0.655 | 0.745 |  | 1.106 | 0.997 | 1.009 | 0.951 | 1.03 |  | 0.624 | 0.599 | 0.601 | 0.576 | 0.232 |  | 1.17 | 0.894 | 0.85 | 0.475 | 0.403 |  | 0.887 | 1.065 | 1.102 | 0.972 | 1.077 |  | 1.095 | 1.044 | 1.044 | 0.927 | 1.077 |  | 1.236 | 0.918 | 0.99 | 0.904 | 0.852 |  | 1.007 | 1.106 | 1.149 | 0.966 | 1.001 |  | 0.959 | 0.992 | 0.968 | 0.92 | 0.914 |  | 0.471 | 0.64 | 0.552 | 0.772 | 0.692 |  | 1.184 | [5 empty] | 0.896 | 0.84 |  |  |  |  | 1.299 | 1.085 | 1.102 | 1.098 | 0.972 |  | 0.309 | 1.592 | 0.972 | 1.128 | 1.052 | [7 empty] | 1.295 | 1.137 | 0.986 | 0.681 | 0.655 |  | 1.118 | 0.253 | 0.826 | 0.756 | 0.739 |  | 1.075 | 0.941 | 1.013 | 0.933 | 0.986 |  | 2.2 | 2.698 | 2.941 | 2.663 | 2.239 |  | 0.648 | 1.067 | 0.988 | 0.995 | 1.007 |  | 1.036 | 1.032 | 0.523 | 0.49 | 0.593 |  | 1.023 | 1.073 | 0.986 | 0.968 | 0.966 |  | 1.021 | 0.992 | 0.972 | 1.011 | 0.962 |  | 0.978 | 0.955 | 0.939 | 0.972 | 0.889 |  | 0.976 | 0.931 | 0.875 | 0.801 | 0.914 |  | 1.215 | 1.168 | 1.151 | 1.172 | 1.19 |  | 1.05 | 1.077 | 1.023 | 0.988 | 1.027 |  | 1.054 | 1.098 | 1.155 | 1.137 | 1.11 |  | 1.106 | 1.058 | 0.992 | 0.976 | 1.071 |  | 1.071 | 0.997 | 1.001 | 0.972 | 0.904 |  | 0.924 | 1.027 | 1.044 | 0.997 | 0.964 |  | 0.968 | 0.918 | 0.959 | 0.966 | 1.001 |  | 1.019 | 1.027 | 1.079 | 1.001 | 0.968 |  | 1.027 | 0.995 | 0.931 | 0.896 | 0.904 |  | 0.912 | 0.906 | 0.865 | 0.838 | 0.881 |  | 1.219 | 1.266 | 1.135 | 1.091 | 0.856 |  | 0.486 | 1.087 | 1.182 | 1.182 | 1.178 |  | 1.306 | 1.291 | 1.295 | 1.1 | 0.737 |  | 1.116 | 0.764 | 0.955 | 0.797 | 0.731 |  | 0.97 | 0.978 | 0.908 | 0.896 | 0.947 |  | 0.545 | 1.009 | 1.054 | 1.046 | 1.038 |  | 0.968 | 1.58 | 1.687 | 1.281 | 1.25 |  | 1.314 | 2.076 | 0.572 | 0.298 | 0.3 |  | 0.341 | 0.247 | 0.138 | 0.591 | 0.834 |  | 0.76 | 0.517 | 1.075 | 1.289 | 1.225 |  | 3.967 | [5 empty] | 3.914 | [5 empty] | 2.086 | [5 empty] | 0.815 | [5 empty] | 2.859 | [11 empty] | 0.138 | [5 empty] | 0.251 | [5 empty] | 3.982 | [5 empty] | 1.236 | [5 empty] | 0.203 | 0.154 | 0.164 | 0.197 | 0.197 |  | 0.189 | 0.166 | 0.195 | 0.166 | 0.206 |  |  | 0.103 | 0.113 | 0.109 | 0.123
0.972 | 0.469 |  |  |  |  | 0.846 | [5 empty] | 1.711 | [5 empty] | 0.16 | 2.614 |  |  |  |  | 0.848 | [5 empty] | 0.892 | 0.945 | 0.889 | 0.927 | 1.128 |  | 1.194 | 0.943 | 0.904 | 1.056 | 1.081 |  | 1.054 | 0.999 | 1.005 | 0.984 | 1.052 |  | 0.99 | 0.974 | 1.036 | 1.001 | 0.933 |  | 0.824 | 0.817 | 0.824 | 0.848 | 0.898 |  | 1.05 | 1.001 | 0.962 | 1.145 | 0.968 |  | 1.069 | 0.986 | 0.986 | 0.933 | 0.941 |  | 1.137 | 1.023 | 0.949 | 1.04 | 1.019 |  | 0.906 | 1.073 | 1.176 | 1.098 | 1.032 |  | 0.992 | 0.906 | 1.027 | 1.182 | 0.982 |  | 1.25 | 1.182 | 1.24 | 1.231 | 1.151 |  | 0.995 | 1.087 | 1.069 | 1.172 | 1.027 |  | 0.904 | 0.906 | 0.889 | 1.091 | 1.192 |  | 0.951 | 1.12 | 0.997 | 0.976 | 0.28 |  | 1.077 | 1.215 | 1.205 | 1.24 | 1.003 |  | 1.159 | 1.114 | 1.056 | 1.079 | 1.108 |  | 1.019 | 1.141 | 1.172 | 1.205 | 1.174 |  | 1.058 | 1.306 | 1.221 | 1.227 | 1.25 |  | 1.077 | 1.161 | 1.155 | 1.141 | 1.149 |  | 0.904 | 0.97 | 0.939 | 0.947 | 1.011 |  | 0.999 | 0.945 | 1.023 | 0.933 | 1.157 |  | 1.188 | 1.268 | 1.198 | 0.63 | 0.37 |  | 1.196 | 0.988 | 0.764 | 0.735 | 0.675 |  | 0.867 | 0.517 | 0.642 | 0.941 | 0.883 |  | 1.077 | 0.968 | 1.042 | 1.091 | 1.05 |  | 1.141 | 1.157 | 1.06 | 1.128 | 0.502 |  | 2.75 | [5 empty] | 0.988 | 0.873 | 0.861 | 0.91 | 0.875 |  | 0.797 | 0.97 | 0.778 | 0.957 | 0.84 |  | 0.98 | 0.826 | 0.871 | 0.898 | 0.908 |  | 0.949 | 0.972 | 0.885 | 0.974 | 1.003 |  | 0.877 | 0.854 | 0.795 | 0.821 | 0.815 |  | 1.054 | 1.005 | 0.992 | 0.992 | 0.968 |  | 0.801 | 0.875 | 0.852 | 0.854 | 0.84 |  | 0.774 | 0.877 | 0.947 | 0.984 | 1.058 |  | 1.019 | 0.939 | 0.898 | 0.929 | 0.97 |  | 0.959 | 0.906 | 0.877 | 0.85 | 0.902 |  | 1.262 | 1.021 | 0.648 | 0.634 | 0.463 |  | 1.242 | 1.289 | 0.949 | 0.768 | 0.125 |  | 0.815 | 0.879 | 0.912 | 0.873 | 0.824 |  | 1.238 | 1.124 | 1.073 | 1.021 | 0.976 |  | 1.13 | 1.021 | 1.023 | 1.112 | 1.203 |  | 0.653 | 1.019 | 0.986 | 0.933 | 1.075 |  | 0.945 | 0.945 | 1.11 | 1.122 | 1.04 |  | 0.976 | 1.062 | 1.079 | 1.052 | 0.964 |  | 1.203 | 1.133 | 1.095 | 1.236 | 1.161 |  | 1.388 | 1.275 | 1.273 | 1.312 | 1.324 |  | 1.446 | 1.392 | 1.285 | 1.404 | 1.25 |  | 1.512 | 1.641 | 1.472 | 1.512 | 1.526 |  | 1.648 | 1.468 | 1.557 | 1.522 | 1.518 |  | 0.142 | 0.333 | 0.109 | 0.105 | 0.191 |  | 0.834 | 1.17 | 1.248 | 1.394 | 1.203 |  | 2.105 | 2.27 | 0.245 | 1.124 | 1.18 |  | 1.06 | 1.06 | 1.135 | 0.912 | 0.644 |  | 0.657 | 0.624 | 0.607 | 0.673 | 0.129 |  | 0.523 | 0.924 | 1.003 | 0.109 | 0.125 |  | 0.745 | 0.753 | 0.756 | 0.735 | 0.741 |  | 0.84 | 0.807 | 0.799 | 0.813 | 0.743 |  | 0.894 | 0.957 | 0.941 | 0.916 | 0.908 |  | 0.572 | 0.737 | 0.447 | 0.447 | 1.38 |  | 0.409 | 0.424 | 0.327 | 0.374 | 0.224 |  | 0.607 | 0.29 | 0.311 | 0.613 | 0.267 |  | 0.294 | 0.58 | 0.716 | 0.863 | 0.986 |  | 0.922 | 0.838 | 0.471 | 0.292 | 0.77 |  | 1.411 | 1.72 | 1.87 | 1.911 | 1.662 |  | 1.299 | 1.86 | 2.014 | 2.537 | 2.331 |  |  | 0.811 | 0.127 | 1.116 | 0.916 | 0.131 |  | 1.034 | 1.034 | 1.089 | 0.941 | 1.221 |  | 1.51 | 2.467 | 1.946 | 2.191 | 2.453 |  | 0.276 | 0.216 | 0.241 | 1.042 | 0.813 |  | 0.947 | [5 empty] | 0.337 | 0.376 | 0.428 | 0.36 | 0.327 |  | 0.902 | 1.054 | 0.937 | 0.904 | 0.941 |  | 0.951 | 0.856 | 0.811 | 0.91 | 0.861 |  | 0.982 | 0.953 | 1.021 | 0.906 | 0.972 |  | 1.009 | 0.156 | 0.175 | 0.17 | 0.183 |  | 0.195 | 0.197 | 0.191 | 0.175 | 0.181 |  | 0.185 | 0.201 | 0.201 | 0.201 | 0.193 |  | 0.168 | 0.175 | 0.189 | 0.177 | 0.181 |  | 0.193 | 0.173 | 0.179 | 0.185 | 0.185 |  | 0.62 | 0.694 | 0.714 | 0.768 | 0.807 |  | 1.112 | 1.007 | 1.122 | 1.017 | 1.137 |  | 0.55 | 0.657 | 0.607 | 0.603 | 0.267 |  | 1.285 | 0.959 | 0.898 | 0.488 | 0.459 |  | 0.805 | 1.044 | 1.067 | 1.067 | 1.087 |  | 1.114 | 1.058 | 1.058 | 0.955 | 1.118 |  | 1.304 | 0.974 | 0.99 | 0.918 | 0.885 |  | 0.982 | 1.184 | 1.025 | 0.945 | 0.879 |  | 0.997 | 1.052 | 0.964 | 0.935 | 0.922 |  | 0.477 | 0.653 | 0.599 | 0.78 | 0.706 |  | 1.209 | [5 empty] | 0.947 | 0.896 |  |  |  |  | 1.283 | 1.056 | 1.118 | 1.112 | 0.97 |  | 0.36 | 1.65 | 1.021 | 1.161 | 1.106 | [7 empty] | 1.301 | 1.116 | 0.974 | 0.688 | 0.688 |  | 1.196 | 0.306 | 0.883 | 0.795 | 0.758 |  | 1.151 | 0.978 | 1.015 | 0.914 | 0.935 |  | 2.301 | 2.797 | 3.079 | 2.844 | 2.303 |  | 0.659 | 1.104 | 1.011 | 1.009 | 0.966 |  | 1.106 | 0.995 | 0.49 | 0.471 | 0.611 |  | 1.075 | 1.122 | 1.073 | 1.025 | 1.06 |  | 1.034 | 1.046 | 1.027 | 1.007 | 0.978 |  | 1.042 | 1.021 | 0.976 | 0.959 | 0.914 |  | 0.988 | 0.879 | 0.887 | 0.908 | 0.867 |  | 1.205 | 1.186 | 1.211 | 1.184 | 1.147 |  | 1.03 | 1.112 | 1.04 | 1.036 | 1.048 |  | 1.093 | 1.176 | 1.178 | 1.198 | 1.128 |  | 1.155 | 1.071 | 1.021 | 1.03 | 1.05 |  | 1.13 | 1.017 | 0.953 | 1.032 | 0.922 |  | 0.906 | 1.1 | 1.075 | 1.005 | 0.97 |  | 1.005 | 0.988 | 0.992 | 0.988 | 1.021 |  | 1.056 | 1.04 | 1.075 | 1.007 | 1.025 |  | 1.005 | 1.009 | 0.951 | 0.988 | 0.906 |  | 0.914 | 0.933 | 0.898 | 0.867 | 0.896 |  | 1.271 | 1.299 | 1.13 | 1.12 | 0.84 |  | 0.327 | 1.165 | 1.207 | 1.277 | 1.186 |  | 1.316 | 1.112 | 1.137 | 1.032 | 0.688 |  | 0.945 | 0.813 | 0.995 | 0.821 | 0.791 |  | 0.988 | 1.003 | 0.98 | 0.912 | 0.937 |  | 0.599 | 1.069 | 1.073 | 1.073 | 1.11 |  | 1.075 | 1.666 | 1.765 | 1.4 | 1.293 |  | 1.475 | 2.171 | 0.49 | 0.313 | 0.249 |  | 0.346 | 0.261 | 0.164 | 0.663 | 0.9 |  | 0.793 | 0.568 | 1.143 | 1.246 | 1.229 |  | 4.097 | [5 empty] | 3.977 | [5 empty] | 2.239 | [5 empty] | 0.894 | [5 empty] | 2.972 | [11 empty] | 0.175 | [5 empty] | 0.306 | [5 empty] | 4.126 | [5 empty] | 1.301 | [5 empty] | 0.187 | 0.228 | 0.179 | 0.173 | 0.203 |  | 0.175 | 0.154 | 0.181 | 0.177 | 0.212 |  |  | 0.183 | 0.105 | 0.117 | 0.107
0.98 | 0.5 |  |  |  |  | 0.809 | [5 empty] | 1.821 | [5 empty] | 0.129 | 2.702 |  |  |  |  | 0.873 | [5 empty] | 0.908 | 0.964 | 0.898 | 1.011 | 1.149 |  | 1.112 | 1.019 | 0.918 | 1.025 | 1.1 |  | 1.091 | 1.011 | 1.019 | 1.019 | 1.104 |  | 0.995 | 0.988 | 1.042 | 1.011 | 0.949 |  | 0.846 | 0.848 | 0.834 | 0.856 | 0.912 |  | 1.05 | 1.019 | 1.003 | 1.135 | 1.106 |  | 1.069 | 1.003 | 0.922 | 0.978 | 0.957 |  | 1.124 | 1.04 | 0.988 | 1.089 | 1.005 |  | 0.91 | 1.075 | 1.176 | 1.151 | 1.052 |  | 1.007 | 0.978 | 0.988 | 1.124 | 1.052 |  | 1.279 | 1.24 | 1.291 | 1.266 | 1.188 |  | 0.986 | 1.11 | 1.11 | 1.201 | 1.062 |  | 0.912 | 0.91 | 0.931 | 1.122 | 1.219 |  | 0.982 | 1.095 | 0.984 | 1.001 | 0.358 |  | 1.098 | 1.355 | 1.209 | 1.26 | 1.036 |  | 1.18 | 1.18 | 1.019 | 1.108 | 1.143 |  | 1.069 | 1.225 | 1.116 | 1.248 | 1.176 |  | 1.075 | 1.256 | 1.24 | 1.306 | 1.285 |  | 1.11 | 1.264 | 1.155 | 1.188 | 1.143 |  | 0.922 | 1.04 | 0.955 | 0.995 | 1.085 |  | 1.05 | 0.986 | 1.03 | 0.951 | 1.075 |  | 1.215 | 1.289 | 1.211 | 0.688 | 0.473 |  | 1.248 | 0.986 | 0.778 | 0.751 | 0.721 |  | 0.883 | 0.527 | 0.694 | 0.955 | 0.953 |  | 1.1 | 0.957 | 1.11 | 1.108 | 0.982 |  | 1.225 | 1.178 | 1.095 | 1.114 | 0.531 |  | 2.779 | [5 empty] | 0.988 | 0.904 | 0.881 | 0.914 | 0.922 |  | 0.834 | 0.935 | 0.795 | 0.959 | 0.871 |  | 0.957 | 0.852 | 0.902 | 0.929 | 0.892 |  | 0.939 | 0.968 | 0.924 | 1.015 | 0.929 |  | 0.927 | 0.848 | 0.821 | 0.842 | 0.821 |  | 1.069 | 1.019 | 1.017 | 0.92 | 1.03 |  | 0.854 | 0.91 | 0.887 | 0.863 | 0.836 |  | 0.766 | 0.906 | 0.976 | 0.992 | 0.982 |  | 1.054 | 0.908 | 0.904 | 0.984 | 0.924 |  | 0.982 | 0.927 | 0.933 | 0.865 | 0.896 |  | 1.207 | 1.095 | 0.663 | 0.599 | 0.475 |  | 1.273 | 1.271 | 0.982 | 0.791 | 0.142 |  | 0.809 | 0.879 | 0.91 | 0.877 | 0.908 |  | 1.25 | 1.159 | 1.04 | 0.982 | 0.982 |  | 1.137 | 1.058 | 0.988 | 1.149 | 1.147 |  | 0.737 | 1.007 | 1.015 | 0.966 | 1.056 |  | 0.918 | 0.99 | 1.163 | 1.102 | 1.118 |  | 0.988 | 1.058 | 0.997 | 1.081 | 0.964 |  | 1.244 | 1.168 | 1.13 | 1.203 | 1.264 |  | 1.419 | 1.312 | 1.291 | 1.308 | 1.334 |  | 1.489 | 1.442 | 1.355 | 1.472 | 1.283 |  | 1.6 | 1.728 | 1.547 | 1.59 | 1.602 |  | 1.709 | 1.522 | 1.522 | 1.481 | 1.549 |  | 0.125 | 0.383 | 0.148 | 0.125 | 0.249 |  | 0.922 | 1.252 | 1.353 | 1.456 | 1.256 |  | 2.189 | 2.364 | 0.232 | 1.143 | 1.165 |  | 1.046 | 1.112 | 1.145 | 0.894 | 0.638 |  | 0.64 | 0.712 | 0.618 | 0.599 | 0.103 |  | 0.533 | 0.896 | 0.98 | 0.146 | 0.111 |  | 0.789 | 0.77 | 0.772 | 0.737 | 0.725 |  | 0.842 | 0.819 | 0.826 | 0.815 | 0.77 |  | 0.949 | 0.937 | 0.962 | 0.941 | 0.9 |  | 0.62 | 0.793 | 0.533 | 0.533 | 1.454 |  | 0.414 | 0.451 | 0.362 | 0.424 | 0.263 |  | 0.659 | 0.327 | 0.403 | 0.685 | 0.309 |  | 0.364 | 0.638 | 0.7 | 0.933 | 0.995 |  | 0.982 | 0.941 | 0.506 | 0.354 | 0.809 |  | 1.532 | 1.845 | 1.965 | 2.039 | 1.744 |  | 1.39 | 1.965 | 2.128 | 2.634 | 2.364 |  |  | 0.875 | 0.185 | 1.114 | 0.135 | 0.162 |  | 1.098 | 1.139 | 1.116 | 0.992 | 1.291 |  | 1.602 | 2.564 | 2.053 | 2.251 | 2.589 |  | 0.319 | 0.228 | 0.278 | 0.111 | 0.123 |  | 0.98 | [5 empty] | 0.358 | 0.358 | 0.467 | 0.358 | 0.36 |  | 0.939 | 1.046 | 0.939 | 0.9 | 0.98 |  | 0.974 | 0.875 | 0.846 | 0.896 | 0.935 |  | 1.03 | 0.978 | 1.077 | 1.009 | 1.032 |  | 1.034 | 0.154 | 0.173 | 0.175 | 0.173 |  | 0.185 | 0.193 | 0.183 | 0.185 | 0.187 |  | 0.187 | 0.199 | 0.199 | 0.193 | 0.193 |  | 0.177 | 0.175 | 0.183 | 0.175 | 0.175 |  | 0.183 | 0.181 | 0.191 | 0.177 | 0.183 |  | 0.636 | 0.758 | 0.778 | 0.826 | 0.869 |  | 1.221 | 1.126 | 1.196 | 1.044 | 1.009 |  | 0.554 | 0.694 | 0.648 | 0.706 | 0.263 |  | 1.318 | 1.007 | 0.964 | 0.533 | 0.537 |  | 0.852 | 1.126 | 1.073 | 1.122 | 1.03 |  | 1.098 | 1.058 | 1.058 | 0.98 | 1.145 |  | 1.361 | 1.046 | 1.005 | 0.935 | 0.887 |  | 1.017 | 1.081 | 1.042 | 1.038 | 0.941 |  | 1.025 | 1.091 | 0.972 | 0.943 | 0.941 |  | 0.519 | 0.659 | 0.595 | 0.803 | 0.764 |  | 1.223 | [5 empty] | 0.924 | 0.912 |  |  |  |  | 1.332 | 1.073 | 1.153 | 1.071 | 1.04 |  | 0.395 | 1.711 | 1.091 | 1.221 | 1.12 | [7 empty] | 1.225 | 1.172 | 1.001 | 0.758 | 0.807 |  | 1.145 | 0.341 | 0.819 | 0.856 | 0.791 |  | 1.186 | 1.036 | 1.087 | 0.914 | 0.968 |  | 2.443 | 2.964 | 3.24 | 2.925 | 2.383 |  | 0.677 | 1.122 | 1.104 | 1.106 | 1.071 |  | 1.106 | 1.027 | 0.537 | 0.49 | 0.618 |  | 1.163 | 1.056 | 1.1 | 1.054 | 1.036 |  | 1.083 | 1.062 | 1.054 | 1.021 | 0.986 |  | 1.034 | 1.032 | 1.048 | 1.013 | 0.924 |  | 1.007 | 0.906 | 0.937 | 0.935 | 0.854 |  | 1.215 | 1.18 | 1.165 | 1.149 | 1.153 |  | 1.05 | 1.081 | 1.06 | 1.065 | 1.048 |  | 1.091 | 1.128 | 1.233 | 1.184 | 1.139 |  | 1.236 | 1.114 | 1.04 | 1.054 | 1.06 |  | 1.098 | 1.025 | 0.984 | 1.025 | 0.957 |  | 0.912 | 1.056 | 1.11 | 1.015 | 0.98 |  | 1.044 | 0.999 | 1.005 | 0.992 | 0.997 |  | 1.065 | 1.06 | 1.077 | 1.007 | 1.038 |  | 1.023 | 1.034 | 0.962 | 0.974 | 0.914 |  | 0.92 | 0.9 | 0.91 | 0.885 | 0.927 |  | 1.299 | 1.293 | 1.11 | 1.122 | 0.881 |  | 0.321 | 1.198 | 1.062 | 1.122 | 1.258 |  | 1.334 | 1.128 | 1.153 | 0.714 | 0.671 |  | 0.974 | 0.887 | 0.914 | 0.735 | 0.856 |  | 1.017 | 1.165 | 1.03 | 0.885 | 0.943 |  | 0.62 | 1.077 | 1.032 | 1.069 | 1.098 |  | 1.145 | 1.742 | 1.854 | 1.456 | 1.425 |  | 1.588 | 2.301 | 0.535 | 0.409 | 0.393 |  | 0.37 | 0.271 | 0.154 | 0.714 | 0.978 |  | 0.84 | 0.562 | 1.085 | 1.238 | 1.254 |  | 4.221 | [5 empty] | 4.134 | [5 empty] | 2.34 | [5 empty] | 0.951 | [5 empty] | 3.061 | [11 empty] | 0.218 | [5 empty] | 0.352 | [5 empty] | 4.245 | [5 empty] | 1.355 | [5 empty] | 0.218 | 0.214 | 0.23 | 0.183 | 0.179 |  | 0.133 | 0.133 | 0.15 | 0.14 | 0.187 |  |  | 0.168 | 0.105 | 0.113 | 0.117
1.007 | 0.558 |  |  |  |  | 0.914 | [5 empty] | 1.825 | [5 empty] | 0.154 | 2.801 |  |  |  |  | 0.902 | [5 empty] | 1.005 | 1.007 | 0.935 | 1.013 | 1.176 |  | 1.12 | 0.976 | 0.916 | 1.145 | 1.102 |  | 0.966 | 1.03 | 1.065 | 1.052 | 1.104 |  | 1.017 | 0.997 | 1.046 | 1.027 | 0.99 |  | 0.865 | 0.846 | 0.865 | 0.889 | 0.922 |  | 1.065 | 1.032 | 1.089 | 1.114 | 1.114 |  | 1.095 | 1.038 | 0.964 | 0.978 | 0.999 |  | 1.219 | 1.135 | 1.017 | 1.079 | 1.023 |  | 0.927 | 1.112 | 1.215 | 1.168 | 1.087 |  | 1.015 | 0.974 | 0.995 | 1.126 | 1.116 |  | 1.32 | 1.273 | 1.339 | 1.236 | 1.225 |  | 1.038 | 1.143 | 1.13 | 1.176 | 1.085 |  | 0.904 | 0.92 | 0.955 | 1.13 | 1.225 |  | 0.997 | 1.147 | 1.015 | 1.007 | 0.3 |  | 1.12 | 1.349 | 1.231 | 1.312 | 1.071 |  | 1.194 | 1.211 | 1.065 | 1.141 | 1.172 |  | 1.079 | 1.238 | 1.139 | 1.205 | 1.211 |  | 1.073 | 1.324 | 1.293 | 1.353 | 1.316 |  | 1.112 | 1.24 | 1.194 | 1.157 | 1.205 |  | 0.924 | 1.143 | 0.992 | 1.032 | 1.003 |  | 1.075 | 1.023 | 1.073 | 0.968 | 1.116 |  | 1.271 | 1.31 | 1.231 | 0.694 | 0.403 |  | 1.242 | 1.032 | 0.774 | 0.774 | 0.741 |  | 0.881 | 0.55 | 0.692 | 0.995 | 0.912 |  | 1.157 | 1.001 | 1.079 | 1.133 | 0.992 |  | 1.211 | 1.215 | 1.13 | 1.165 | 0.517 |  | 2.838 | [5 empty] | 0.98 | 0.92 | 0.935 | 0.922 | 0.937 |  | 0.854 | 0.949 | 0.815 | 0.929 | 0.902 |  | 0.945 | 0.842 | 0.914 | 0.947 | 0.939 |  | 0.962 | 0.974 | 0.918 | 0.959 | 0.984 |  | 0.937 | 0.854 | 0.846 | 0.943 | 0.861 |  | 1.083 | 1.04 | 0.978 | 0.949 | 0.953 |  | 0.859 | 0.906 | 0.896 | 0.881 | 0.863 |  | 0.793 | 0.918 | 0.995 | 0.997 | 0.988 |  | 1.118 | 0.937 | 0.955 | 0.999 | 0.953 |  | 1.011 | 0.931 | 0.945 | 0.881 | 0.912 |  | 1.207 | 1.071 | 0.667 | 0.661 | 0.479 |  | 1.289 | 1.343 | 0.997 | 0.795 | 0.121 |  | 0.824 | 0.871 | 0.922 | 0.871 | 0.918 |  | 1.281 | 1.178 | 1.062 | 1.001 | 1.013 |  | 1.153 | 1.085 | 1.007 | 1.163 | 1.145 |  | 0.739 | 1.034 | 1.005 | 0.972 | 1.073 |  | 0.982 | 1.007 | 1.184 | 1.098 | 1.12 |  | 0.99 | 1.118 | 1.009 | 0.984 | 1.058 |  | 1.388 | 1.168 | 1.213 | 1.33 | 1.275 |  | 1.454 | 1.328 | 1.32 | 1.431 | 1.357 |  | 1.516 | 1.501 | 1.431 | 1.487 | 1.334 |  | 1.625 | 1.726 | 1.604 | 1.621 | 1.59 |  | 1.689 | 1.602 | 1.58 | 1.52 | 1.54 |  | 0.111 | 0.409 | 0.133 | 0.162 | 0.288 |  | 1.017 | 1.355 | 1.466 | 1.555 | 1.361 |  | 2.323 | 2.47 | 0.348 | 1.17 | 1.12 |  | 1.108 | 1.139 | 1.19 | 0.908 | 0.69 |  | 0.688 | 0.747 | 0.653 | 0.121 | 0.138 |  | 0.7 | 0.904 | 0.741 | 0.206 | 0.125 |  | 0.782 | 0.766 | 0.78 | 0.751 | 0.747 |  | 0.881 | 0.834 | 0.873 | 0.842 | 0.863 |  | 0.962 | 0.968 | 0.935 | 0.972 | 0.931 |  | 0.611 | 0.811 | 0.578 | 0.578 | 1.555 |  | 0.471 | 0.556 | 0.374 | 0.523 | 0.284 |  | 0.751 | 0.379 | 0.449 | 0.743 | 0.372 |  | 0.393 | 0.694 | 0.797 | 0.992 | 1.04 |  | 1.044 | 1.036 | 0.55 | 0.436 | 0.906 |  | 1.512 | 1.926 | 2.008 | 2.107 | 1.759 |  | 1.514 | 2.076 | 2.21 | 2.737 | 2.422 |  |  | 0.927 | 0.187 | 1.077 | 0.138 | 0.212 |  | 1.209 | 1.184 | 1.196 | 1.151 | 1.378 |  | 1.699 | 2.643 | 2.202 | 2.342 | 2.69 |  | 0.352 | 0.257 | 0.315 | 0.144 | 0.113 |  | 0.995 | [5 empty] | 0.278 | 0.35 | 0.434 | 0.372 | 0.317 |  | 0.927 | 1.062 | 0.947 | 0.964 | 0.97 |  | 0.976 | 0.955 | 0.887 | 0.972 | 0.959 |  | 1.079 | 0.99 | 0.995 | 0.974 | 1.021 |  | 0.955 | 0.156 | 0.166 | 0.181 | 0.185 |  | 0.187 | 0.189 | 0.191 | 0.191 | 0.185 |  | 0.193 | 0.199 | 0.195 | 0.193 | 0.195 |  | 0.177 | 0.166 | 0.183 | 0.175 | 0.185 |  | 0.177 | 0.179 | 0.189 | 0.183 | 0.181 |  | 0.7 | 0.776 | 0.71 | 0.852 | 0.924 |  | 1.205 | 1.174 | 1.046 | 1.12 | 1.021 |  | 0.597 | 0.803 | 0.801 | 0.657 | 0.325 |  | 1.334 | 1.069 | 1.03 | 0.531 | 0.397 |  | 0.875 | 1.135 | 1.135 | 1.062 | 1.044 |  | 1.128 | 1.083 | 1.083 | 1.015 | 1.137 |  | 1.386 | 0.943 | 1.009 | 0.968 | 0.931 |  | 1.025 | 1.106 | 1.069 | 0.904 | 0.984 |  | 1.087 | 1.108 | 1.005 | 0.968 | 0.972 |  | 0.515 | 0.71 | 0.661 | 0.747 | 0.762 |  | 1.252 | [5 empty] | 0.955 | 0.941 |  |  |  |  | 1.359 | 1.081 | 1.279 | 1.106 | 1.05 |  | 0.43 | 1.788 | 1.19 | 1.268 | 1.139 | [7 empty] | 1.182 | 1.172 | 1.052 | 0.747 | 0.745 |  | 1.205 | 0.418 | 0.863 | 0.881 | 0.832 |  | 1.198 | 1.073 | 1.108 | 0.978 | 0.982 |  | 2.517 | 3.094 | 3.335 | 3.065 | 2.482 |  | 0.694 | 1.174 | 1.122 | 1.114 | 0.995 |  | 1.155 | 1.013 | 0.525 | 0.477 | 0.644 |  | 1.05 | 1.098 | 1.005 | 1.104 | 1.145 |  | 1.081 | 1.089 | 1.093 | 1.03 | 1.019 |  | 1.085 | 1.079 | 1.001 | 0.995 | 0.968 |  | 1.023 | 0.914 | 0.852 | 0.846 | 0.879 |  | 1.24 | 1.194 | 1.213 | 1.194 | 1.229 |  | 1.081 | 1.104 | 1.009 | 1.141 | 1.036 |  | 1.112 | 1.155 | 1.256 | 1.281 | 1.172 |  | 1.155 | 1.089 | 1.046 | 1.104 | 1.112 |  | 1.116 | 1.042 | 0.988 | 1.054 | 0.972 |  | 0.908 | 1.091 | 1.077 | 1.05 | 0.992 |  | 1.048 | 1.003 | 1.036 | 1.019 | 1.025 |  | 1.075 | 1.071 | 1.085 | 1.015 | 1.036 |  | 1.015 | 1.042 | 0.97 | 0.978 | 0.933 |  | 0.924 | 0.935 | 0.966 | 0.957 | 0.951 |  | 1.301 | 1.316 | 1.118 | 1.172 | 0.896 |  | 0.28 | 1.256 | 1.104 | 1.176 | 1.133 |  | 1.339 | 1.116 | 1.161 | 0.531 | 0.704 |  | 1.025 | 0.908 | 0.941 | 0.784 | 0.885 |  | 1.032 | 1.161 | 1.065 | 0.953 | 0.962 |  | 0.593 | 1.102 | 1.044 | 1.095 | 1.126 |  | 1.211 | 1.827 | 1.893 | 1.528 | 1.481 |  | 1.594 | 2.414 | 0.568 | 0.3 | 0.278 |  | 0.352 | 0.191 | 0.193 | 0.776 | 1.06 |  | 0.83 | 0.597 | 0.589 | 1.275 | 0.517 |  | 4.328 | [5 empty] | 4.272 | [5 empty] | 2.36 | [5 empty] | 1.009 | [5 empty] | 3.127 | [11 empty] | 0.309 | [5 empty] | 0.385 | [5 empty] | 4.33 | [5 empty] | 1.462 | [5 empty] | 0.251 | 0.185 | 0.201 | 0.177 | 0.185 |  | 0.127 | 0.14 | 0.152 | 0.152 | 0.175 |  |  | 0.154 | 0.181 | 0.113 | 0.146
1.007 | 0.601 |  |  |  |  | 0.931 | [5 empty] | 1.901 | [5 empty] | 0.138 | 2.937 |  |  |  |  | 0.892 | [5 empty] | 1.005 | 1.015 | 0.955 | 1.091 | 1.186 |  | 1.137 | 0.995 | 0.947 | 1.17 | 1.143 |  | 0.976 | 1.089 | 1.1 | 1.141 | 1.139 |  | 1.069 | 1.009 | 1.098 | 1.025 | 0.997 |  | 0.933 | 0.848 | 0.871 | 0.91 | 0.976 |  | 1.079 | 1.056 | 1.069 | 1.128 | 1.083 |  | 1.124 | 1.116 | 0.974 | 1.034 | 1.007 |  | 1.233 | 1.093 | 1.019 | 1.145 | 1.06 |  | 0.945 | 1.12 | 1.217 | 1.186 | 1.1 |  | 1.036 | 0.968 | 0.995 | 1.139 | 1.178 |  | 1.365 | 1.33 | 1.388 | 1.252 | 1.273 |  | 1.046 | 1.093 | 1.24 | 1.194 | 1.114 |  | 0.922 | 0.953 | 0.982 | 1.188 | 1.231 |  | 1.102 | 1.182 | 1.056 | 1.042 | 0.354 |  | 1.13 | 1.402 | 1.25 | 1.341 | 1.102 |  | 1.244 | 1.233 | 1.085 | 1.165 | 1.13 |  | 1.149 | 1.266 | 1.174 | 1.18 | 1.149 |  | 1.083 | 1.312 | 1.328 | 1.318 | 1.353 |  | 1.172 | 1.279 | 1.201 | 1.178 | 1.188 |  | 0.947 | 1.147 | 1.007 | 1.079 | 1.032 |  | 1.135 | 1.098 | 1.1 | 1.03 | 1.141 |  | 1.281 | 1.349 | 1.248 | 0.721 | 0.537 |  | 1.184 | 1.083 | 0.803 | 0.745 | 0.772 |  | 0.943 | 0.566 | 0.737 | 0.968 | 0.957 |  | 1.229 | 1.03 | 1.091 | 1.213 | 1.03 |  | 1.219 | 1.256 | 1.163 | 1.19 | 0.519 |  | 2.851 | [5 empty] | 0.997 | 0.896 | 0.947 | 0.933 | 0.98 |  | 0.832 | 0.931 | 0.937 | 0.927 | 1.019 |  | 0.943 | 0.889 | 0.951 | 1.009 | 0.968 |  | 0.99 | 1.009 | 0.939 | 0.978 | 0.959 |  | 0.949 | 0.873 | 0.9 | 0.908 | 0.871 |  | 1.145 | 1.073 | 1.005 | 0.982 | 0.959 |  | 0.869 | 0.916 | 0.999 | 0.912 | 0.865 |  | 0.789 | 0.949 | 1.013 | 1.021 | 1.007 |  | 1.176 | 0.945 | 0.964 | 1.001 | 0.955 |  | 1.056 | 0.941 | 0.951 | 0.898 | 0.916 |  | 1.215 | 1.079 | 0.698 | 0.626 | 0.494 |  | 1.291 | 1.295 | 1.095 | 0.875 | 0.133 |  | 0.84 | 0.881 | 0.92 | 0.873 | 0.898 |  | 1.328 | 1.203 | 1.067 | 1.001 | 1.048 |  | 1.19 | 1.133 | 1.023 | 1.093 | 1.188 |  | 0.85 | 1.048 | 0.949 | 1.017 | 1.079 |  | 0.945 | 1.085 | 1.159 | 1.126 | 1.165 |  | 0.997 | 1.157 | 1.048 | 0.978 | 1.021 |  | 1.304 | 1.304 | 1.271 | 1.33 | 1.324 |  | 1.479 | 1.382 | 1.353 | 1.458 | 1.374 |  | 1.563 | 1.499 | 1.421 | 1.452 | 1.332 |  | 1.596 | 1.645 | 1.648 | 1.53 | 1.522 |  | 1.765 | 1.613 | 1.573 | 1.532 | 1.582 |  | 0.123 | 0.482 | 0.206 | 0.216 | 0.346 |  | 1.124 | 1.425 | 1.551 | 1.656 | 1.437 |  | 2.43 | 2.573 | 0.461 | 1.153 | 1.089 |  | 1.085 | 1.137 | 1.219 | 0.912 | 0.694 |  | 0.718 | 0.723 | 0.708 | 0.133 | 0.138 |  | 0.615 | 0.945 | 0.17 | 0.206 | 0.14 |  | 0.801 | 0.784 | 0.809 | 0.76 | 0.749 |  | 0.889 | 0.84 | 0.865 | 0.871 | 0.856 |  | 0.962 | 0.966 | 0.951 | 0.986 | 0.933 |  | 0.632 | 0.813 | 0.661 | 0.661 | 1.639 |  | 0.515 | 0.609 | 0.416 | 0.593 | 0.341 |  | 0.778 | 0.434 | 0.543 | 0.805 | 0.43 |  | 0.438 | 0.774 | 0.871 | 1.095 | 1.141 |  | 1.112 | 1.079 | 0.681 | 0.504 | 0.978 |  | 1.592 | 2.02 | 2.08 | 2.276 | 1.839 |  | 1.536 | 2.189 | 2.321 | 2.865 | 2.546 |  |  | 1.021 | 0.228 | 0.14 | 0.148 | 0.23 |  | 1.225 | 1.254 | 1.256 | 1.207 | 1.503 |  | 1.796 | 2.727 | 2.274 | 2.43 | 2.772 |  | 0.42 | 0.28 | 0.412 | 0.17 | 0.119 |  | 1.05 | [5 empty] | 0.288 | 0.348 | 0.335 | 0.374 | 0.395 |  | 0.904 | 1.098 | 0.947 | 0.972 | 1.027 |  | 1.052 | 0.997 | 0.964 | 0.894 | 0.959 |  | 1.038 | 1.003 | 1.019 | 1.065 | 1.071 |  | 0.99 | 0.154 | 0.173 | 0.179 | 0.179 |  | 0.183 | 0.187 | 0.187 | 0.193 | 0.187 |  | 0.195 | 0.199 | 0.199 | 0.197 | 0.201 |  | 0.179 | 0.166 | 0.177 | 0.175 | 0.181 |  | 0.175 | 0.183 | 0.187 | 0.177 | 0.181 |  | 0.694 | 0.819 | 0.694 | 0.887 | 0.943 |  | 1.273 | 1.058 | 1.081 | 1.17 | 1.058 |  | 0.593 | 0.77 | 0.71 | 0.795 | 0.352 |  | 1.24 | 0.951 | 1.089 | 0.64 | 0.426 |  | 0.894 | 1.077 | 1.11 | 1.065 | 1.149 |  | 1.139 | 1.102 | 1.102 | 1.038 | 1.153 |  | 1.367 | 1.023 | 1.019 | 0.972 | 0.931 |  | 1.038 | 1.102 | 1.114 | 0.972 | 1.019 |  | 1.108 | 1.108 | 1.013 | 1.005 | 0.984 |  | 0.574 | 0.739 | 0.683 | 0.78 | 0.772 |  | 1.258 | [5 empty] | 0.929 | 0.995 |  |  |  |  | 1.398 | 1.104 | 1.264 | 1.108 | 1.093 |  | 0.428 | 1.814 | 1.196 | 1.341 | 1.201 | [7 empty] | 0.97 | 1.095 | 1.091 | 0.84 | 0.826 |  | 1.283 | 0.475 | 0.856 | 0.801 | 0.85 |  | 1.271 | 1.071 | 1.141 | 0.978 | 0.999 |  | 2.64 | 3.267 | 3.45 | 3.184 | 2.566 |  | 0.78 | 1.188 | 1.058 | 1.159 | 1.021 |  | 1.139 | 1.087 | 0.585 | 0.519 | 0.653 |  | 1.056 | 1.081 | 1.021 | 1.159 | 1.081 |  | 1.058 | 1.124 | 1.128 | 1.048 | 1.052 |  | 1.069 | 1.077 | 1.071 | 1.036 | 0.98 |  | 1.05 | 0.966 | 0.875 | 0.854 | 0.881 |  | 1.262 | 1.201 | 1.207 | 1.256 | 1.229 |  | 1.077 | 1.095 | 1.025 | 1.17 | 1.065 |  | 1.174 | 1.145 | 1.308 | 1.252 | 1.215 |  | 1.18 | 1.145 | 1.058 | 1.118 | 1.196 |  | 1.135 | 1.046 | 1.027 | 1.067 | 1.007 |  | 0.924 | 1.098 | 1.085 | 1.071 | 1.017 |  | 1.089 | 1.009 | 1.077 | 1.001 | 1.025 |  | 1.118 | 1.1 | 1.098 | 1.025 | 1.056 |  | 1.038 | 1.06 | 0.997 | 0.984 | 0.953 |  | 0.935 | 0.918 | 0.978 | 0.955 | 0.976 |  | 1.336 | 1.345 | 1.194 | 1.182 | 0.933 |  | 0.379 | 1.091 | 1.18 | 1.149 | 1.155 |  | 1.357 | 1.137 | 1.205 | 0.488 | 0.69 |  | 1.036 | 0.955 | 1.025 | 0.817 | 0.894 |  | 1.011 | 1.178 | 1.003 | 0.976 | 1.005 |  | 0.618 | 1.056 | 1.089 | 1.122 | 1.128 |  | 1.339 | 1.944 | 2.022 | 1.623 | 1.594 |  | 1.685 | 2.494 | 0.543 | 0.479 | 0.383 |  | 0.409 | 0.191 | 0.185 | 0.821 | 1.176 |  | 0.875 | 0.593 | 0.482 | 1.283 | 0.475 |  | 4.519 | [5 empty] | 4.365 | [5 empty] | 2.459 | [5 empty] | 1.036 | [5 empty] | 3.188 | [11 empty] | 0.459 | [5 empty] | 0.51 | [5 empty] | 4.554 | [5 empty] | 1.615 | [5 empty] | 0.253 | 0.185 | 0.193 | 0.185 | 0.181 |  | 0.107 | 0.131 | 0.133 | 0.131 | 0.148 |  |  | 0.14 | 0.201 | 0.105 | 0.131
1.054 | 0.65 |  |  |  |  | 0.964 | [5 empty] | 1.979 | [5 empty] | 0.195 | 2.991 |  |  |  |  | 0.933 | [5 empty] | 1.04 | 1.032 | 1.009 | 1.075 | 1.217 |  | 1.203 | 1.128 | 0.997 | 1.1 | 1.069 |  | 1.046 | 1.104 | 1.17 | 1.149 | 1.157 |  | 1.091 | 1.019 | 1.102 | 1.075 | 1.005 |  | 0.947 | 0.859 | 0.939 | 0.945 | 0.974 |  | 1.11 | 1.075 | 1.077 | 1.141 | 1.087 |  | 1.163 | 1.139 | 1.032 | 1.034 | 1.098 |  | 1.188 | 1.192 | 1.087 | 1.196 | 1.079 |  | 0.978 | 1.159 | 1.264 | 1.192 | 1.116 |  | 1.077 | 0.966 | 1.003 | 1.178 | 1.044 |  | 1.417 | 1.347 | 1.33 | 1.268 | 1.314 |  | 1.153 | 1.161 | 1.215 | 1.227 | 1.137 |  | 0.939 | 0.982 | 1.034 | 1.213 | 1.273 |  | 1.106 | 1.188 | 1.067 | 1.071 | 0.352 |  | 1.153 | 1.353 | 1.271 | 1.382 | 1.098 |  | 1.283 | 1.196 | 1.17 | 1.231 | 1.19 |  | 1.194 | 1.186 | 1.19 | 1.209 | 1.184 |  | 1.126 | 1.371 | 1.343 | 1.322 | 1.357 |  | 1.176 | 1.308 | 1.283 | 1.194 | 1.227 |  | 1.073 | 1.038 | 1.007 | 1.104 | 1.042 |  | 1.217 | 1.126 | 1.184 | 1.027 | 1.211 |  | 1.328 | 1.359 | 1.252 | 0.685 | 0.432 |  | 1.279 | 1.108 | 0.811 | 0.764 | 0.741 |  | 0.916 | 0.589 | 0.731 | 1.044 | 0.933 |  | 1.349 | 1.069 | 1.159 | 1.213 | 1.052 |  | 1.238 | 1.299 | 1.196 | 1.201 | 0.547 |  | 2.816 | [5 empty] | 1.019 | 0.931 | 1.038 | 0.945 | 0.972 |  | 0.84 | 0.947 | 0.927 | 0.92 | 0.999 |  | 0.964 | 0.887 | 0.97 | 1.007 | 0.997 |  | 1.021 | 1.046 | 1.025 | 1.04 | 1.042 |  | 0.949 | 0.883 | 0.904 | 0.918 | 0.877 |  | 1.085 | 1.091 | 1.021 | 0.984 | 1.005 |  | 0.9 | 0.912 | 0.97 | 0.937 | 0.881 |  | 0.813 | 0.982 | 1.077 | 1.025 | 1.048 |  | 1.155 | 0.986 | 1.052 | 1.001 | 0.968 |  | 1.077 | 0.98 | 0.99 | 0.939 | 0.937 |  | 1.258 | 1.093 | 0.694 | 0.64 | 0.508 |  | 1.308 | 1.382 | 1.046 | 0.848 | 0.154 |  | 0.92 | 0.894 | 0.91 | 0.881 | 0.906 |  | 1.392 | 1.213 | 1.116 | 1.048 | 1.071 |  | 1.215 | 1.176 | 1.056 | 1.13 | 1.242 |  | 0.84 | 1.052 | 0.929 | 1.044 | 1.019 |  | 1.017 | 1.073 | 1.188 | 1.116 | 1.147 |  | 1.032 | 1.205 | 1.065 | 1.003 | 1.091 |  | 1.363 | 1.262 | 1.324 | 1.256 | 1.192 |  | 1.499 | 1.398 | 1.384 | 1.485 | 1.407 |  | 1.51 | 1.555 | 1.433 | 1.481 | 1.409 |  | 1.726 | 1.672 | 1.734 | 1.551 | 1.565 |  | 1.788 | 1.705 | 1.654 | 1.573 | 1.588 |  | 0.105 | 0.525 | 0.201 | 0.245 | 0.366 |  | 1.165 | 1.559 | 1.65 | 1.738 | 1.555 |  | 2.556 | 2.69 | 0.5 | 1.102 | 0.179 |  | 1.19 | 1.165 | 1.254 | 0.953 | 0.741 |  | 0.655 | 0.698 | 0.721 | 0.133 | 0.201 |  | 0.671 | 0.904 | 0.107 | 0.243 | 0.154 |  | 0.821 | 0.805 | 0.83 | 0.782 | 0.778 |  | 0.922 | 0.844 | 0.873 | 0.877 | 0.867 |  | 0.986 | 1.025 | 0.97 | 0.988 | 0.968 |  | 0.661 | 0.751 | 0.735 | 0.735 | 1.767 |  | 0.521 | 0.706 | 0.451 | 0.628 | 0.428 |  | 0.854 | 0.508 | 0.531 | 0.914 | 0.492 |  | 0.469 | 0.865 | 0.953 | 1.196 | 1.19 |  | 1.168 | 1.149 | 0.727 | 0.611 | 1.067 |  | 1.664 | 2.109 | 2.22 | 2.414 | 1.911 |  | 1.674 | 2.307 | 2.418 | 3.009 | 2.68 |  |  | 1.071 | 0.273 | 0.16 | 0.208 | 0.296 |  | 1.32 | 1.339 | 1.353 | 1.256 | 1.592 |  | 1.851 | 2.822 | 2.35 | 2.546 | 2.875 |  | 0.459 | 0.376 | 0.455 | 0.226 | 0.148 |  | 1.04 | [5 empty] | 0.294 | 0.325 | 0.333 | 0.383 | 0.37 |  | 0.889 | 1.081 | 1.015 | 0.978 | 1.093 |  | 1.071 | 0.914 | 0.955 | 0.908 | 0.867 |  | 1.054 | 1.017 | 1.04 | 1.087 | 1.126 |  | 1.05 | 0.15 | 0.173 | 0.177 | 0.197 |  | 0.183 | 0.183 | 0.185 | 0.193 | 0.193 |  | 0.195 | 0.195 | 0.193 | 0.195 | 0.199 |  | 0.17 | 0.175 | 0.175 | 0.177 | 0.181 |  | 0.181 | 0.181 | 0.179 | 0.179 | 0.179 |  | 0.776 | 0.892 | 0.731 | 0.807 | 0.869 |  | 1.17 | 1.073 | 1.126 | 1.184 | 1.054 |  | 0.751 | 0.904 | 0.869 | 0.784 | 0.36 |  | 1.252 | 0.959 | 0.91 | 0.51 | 0.436 |  | 0.92 | 1.073 | 1.184 | 1.147 | 1.091 |  | 1.155 | 1.155 | 1.155 | 1.062 | 1.182 |  | 1.382 | 0.984 | 1.065 | 1.015 | 0.98 |  | 1.073 | 1.153 | 1.205 | 0.953 | 1.034 |  | 1.095 | 1.135 | 1.044 | 1.021 | 1.017 |  | 0.605 | 0.758 | 0.704 | 0.815 | 0.799 |  | 1.295 | [5 empty] | 0.966 | 1.017 |  |  |  |  | 1.446 | 1.114 | 1.264 | 1.133 | 1.155 |  | 0.449 | 1.862 | 1.225 | 1.357 | 1.291 | [7 empty] | 0.168 | 1.077 | 1.108 | 0.838 | 0.879 |  | 1.266 | 0.568 | 0.922 | 0.809 | 0.873 |  | 1.285 | 1.1 | 1.112 | 1.034 | 1.019 |  | 2.739 | 3.331 | 3.524 | 3.304 | 2.694 |  | 0.772 | 1.186 | 1.071 | 1.172 | 1.04 |  | 1.116 | 1.065 | 0.564 | 0.51 | 0.71 |  | 1.06 | 1.137 | 1.071 | 1.056 | 1.079 |  | 1.062 | 1.1 | 1.124 | 1.102 | 1.104 |  | 1.137 | 1.118 | 1.046 | 1.04 | 1.065 |  | 1.091 | 0.957 | 0.881 | 0.906 | 0.929 |  | 1.324 | 1.213 | 1.26 | 1.262 | 1.297 |  | 1.13 | 1.122 | 1.042 | 1.178 | 1.12 |  | 1.186 | 1.207 | 1.293 | 1.283 | 1.221 |  | 1.196 | 1.118 | 1.091 | 1.128 | 1.211 |  | 1.159 | 1.124 | 1.079 | 1.106 | 1.032 |  | 0.962 | 1.147 | 1.083 | 1.1 | 1.027 |  | 1.106 | 1.038 | 1.075 | 1.023 | 1.05 |  | 1.124 | 1.163 | 1.114 | 1.056 | 1.06 |  | 1.052 | 1.079 | 1.079 | 0.992 | 0.97 |  | 0.957 | 0.933 | 0.99 | 0.97 | 1.001 |  | 1.386 | 1.402 | 1.174 | 1.184 | 0.953 |  | 0.267 | 1.102 | 1.155 | 1.221 | 1.207 |  | 1.38 | 1.209 | 1.304 | 0.523 | 0.698 |  | 1.12 | 0.883 | 1.005 | 0.826 | 0.931 |  | 1.048 | 1.147 | 1.023 | 1.067 | 1.025 |  | 0.679 | 1.079 | 1.122 | 1.135 | 1.143 |  | 1.367 | 2.045 | 2.082 | 1.672 | 1.65 |  | 1.773 | 2.542 | 0.663 | 0.438 | 0.344 |  | 0.376 | 0.185 | 0.243 | 0.856 | 1.256 |  | 0.846 | 0.632 | 0.519 | 0.613 | 0.521 |  | 4.628 | [5 empty] | 4.464 | [5 empty] | 2.57 | [5 empty] | 1.149 | [5 empty] | 3.265 | [11 empty] | 0.535 | [5 empty] | 0.529 | [5 empty] | 4.563 | [5 empty] | 1.734 | [5 empty] | 0.22 | 0.168 | 0.166 | 0.181 | 0.199 |  | 0.133 | 0.14 | 0.152 | 0.152 | 0.152 |  |  | 0.135 | 0.146 | 0.107 | 0.115
1.095 | 0.669 |  |  |  |  | 1.021 | [5 empty] | 2.072 | [5 empty] | 0.179 | 3.149 |  |  |  |  | 0.826 | [5 empty] | 1.085 | 1.083 | 1.007 | 1.1 | 1.236 |  | 1.275 | 1.108 | 1.019 | 1.1 | 1.085 |  | 1.089 | 1.102 | 1.151 | 1.128 | 1.165 |  | 1.147 | 1.062 | 1.147 | 1.081 | 1.032 |  | 0.976 | 0.877 | 0.937 | 0.962 | 0.999 |  | 1.135 | 1.1 | 1.089 | 1.182 | 1.081 |  | 1.219 | 1.087 | 1.04 | 1.124 | 1.11 |  | 1.18 | 1.233 | 1.12 | 1.211 | 1.093 |  | 1.017 | 1.184 | 1.26 | 1.223 | 1.124 |  | 1.112 | 1.001 | 1.03 | 1.236 | 1.104 |  | 1.446 | 1.31 | 1.369 | 1.281 | 1.365 |  | 1.155 | 1.12 | 1.248 | 1.273 | 1.147 |  | 0.964 | 1.003 | 1.038 | 1.279 | 1.301 |  | 1.093 | 1.219 | 1.098 | 1.1 | 0.381 |  | 1.19 | 1.38 | 1.322 | 1.398 | 1.108 |  | 1.349 | 1.248 | 1.155 | 1.268 | 1.176 |  | 1.231 | 1.242 | 1.271 | 1.248 | 1.201 |  | 1.168 | 1.407 | 1.326 | 1.374 | 1.357 |  | 1.227 | 1.347 | 1.293 | 1.266 | 1.233 |  | 1.075 | 1.058 | 1.011 | 1.151 | 1.052 |  | 1.211 | 1.062 | 1.205 | 1.122 | 1.213 |  | 1.281 | 1.33 | 1.289 | 0.745 | 0.593 |  | 1.262 | 1.135 | 0.838 | 0.784 | 0.768 |  | 0.992 | 0.543 | 0.76 | 1.05 | 1.007 |  | 1.223 | 1.085 | 1.25 | 1.229 | 1.1 |  | 1.262 | 1.299 | 1.198 | 1.213 | 0.529 |  | 2.877 | [5 empty] | 1.054 | 0.984 | 1.019 | 0.968 | 0.98 |  | 0.871 | 0.986 | 0.916 | 0.935 | 0.984 |  | 0.995 | 0.924 | 0.99 | 1.003 | 1.001 |  | 1.054 | 1.081 | 1.044 | 1.036 | 1.062 |  | 0.978 | 0.894 | 0.916 | 0.931 | 0.908 |  | 1.112 | 1.091 | 1.046 | 1.003 | 1.036 |  | 0.951 | 0.939 | 1.044 | 0.964 | 0.927 |  | 0.836 | 0.974 | 1.112 | 1.038 | 1.126 |  | 1.223 | 0.995 | 0.995 | 1.009 | 0.995 |  | 1.075 | 1.019 | 1.05 | 1.036 | 0.959 |  | 1.266 | 1.114 | 0.71 | 0.646 | 0.547 |  | 1.339 | 1.367 | 1.069 | 0.916 | 0.144 |  | 0.927 | 0.927 | 0.937 | 0.892 | 0.896 |  | 1.367 | 1.252 | 1.112 | 1.056 | 1.13 |  | 1.236 | 1.19 | 1.098 | 1.116 | 1.287 |  | 0.927 | 1.112 | 0.681 | 0.99 | 0.978 |  | 1.067 | 1.137 | 1.221 | 1.172 | 1.17 |  | 1.048 | 1.229 | 1.145 | 1.009 | 1.017 |  | 1.47 | 1.227 | 1.246 | 1.295 | 1.236 |  | 1.524 | 1.45 | 1.433 | 1.493 | 1.458 |  | 1.538 | 1.582 | 1.404 | 1.528 | 1.47 |  | 1.711 | 1.718 | 1.643 | 1.633 | 1.629 |  | 1.827 | 1.718 | 1.656 | 1.613 | 1.66 |  | 0.109 | 0.552 | 0.269 | 0.28 | 0.428 |  | 1.273 | 1.639 | 1.74 | 1.841 | 1.639 |  | 2.626 | 2.805 | 0.601 | 1.12 | 0.253 |  | 1.161 | 1.19 | 1.225 | 0.966 | 0.756 |  | 0.673 | 0.69 | 0.696 | 0.117 | 0.195 |  | 0.784 | 0.197 | 0.111 | 0.29 | 0.197 |  | 0.856 | 0.817 | 0.861 | 0.803 | 0.78 |  | 0.939 | 0.869 | 0.887 | 0.927 | 0.856 |  | 0.995 | 1.05 | 1.005 | 1.058 | 0.995 |  | 0.673 | 0.811 | 0.799 | 0.799 | 1.837 |  | 0.56 | 0.784 | 0.51 | 0.667 | 0.51 |  | 0.894 | 0.618 | 0.622 | 0.959 | 0.597 |  | 0.519 | 0.943 | 1.04 | 1.312 | 1.266 |  | 1.254 | 1.205 | 0.789 | 0.607 | 1.141 |  | 1.792 | 2.243 | 2.284 | 2.529 | 2.022 |  | 1.802 | 2.362 | 2.424 | 3.104 | 2.746 |  |  | 1.062 | 0.385 | 0.179 | 0.267 | 0.354 |  | 1.472 | 1.4 | 1.398 | 1.312 | 1.658 |  | 1.913 | 2.9 | 2.437 | 2.622 | 3.038 |  | 0.533 | 0.426 | 0.539 | 0.17 | 0.203 |  | 1.112 | [5 empty] | 0.284 | 0.366 | 0.381 | 0.366 | 0.418 |  | 0.867 | 1.052 | 0.681 | 1.054 | 1.05 |  | 1.087 | 0.929 | 1.019 | 0.879 | 0.861 |  | 1.071 | 1.06 | 1.058 | 1.023 | 1.174 |  | 1.093 | 0.162 | 0.189 | 0.181 | 0.191 |  | 0.175 | 0.183 | 0.187 | 0.189 | 0.191 |  | 0.187 | 0.189 | 0.201 | 0.191 | 0.199 |  | 0.168 | 0.189 | 0.179 | 0.181 | 0.175 |  | 0.193 | 0.177 | 0.177 | 0.175 | 0.179 |  | 0.78 | 0.879 | 0.753 | 0.826 | 0.881 |  | 1.223 | 1.091 | 1.163 | 1.083 | 1.056 |  | 0.735 | 0.723 | 0.842 | 0.692 | 0.381 |  | 1.351 | 1.003 | 0.951 | 0.541 | 0.459 |  | 0.982 | 1.168 | 1.273 | 1.128 | 1.184 |  | 1.178 | 1.174 | 1.174 | 1.083 | 1.184 |  | 1.367 | 1.038 | 1.102 | 1.027 | 0.992 |  | 1.081 | 1.192 | 1.295 | 1.052 | 1.114 |  | 1.095 | 1.112 | 1.062 | 1.054 | 1.038 |  | 0.642 | 0.766 | 0.737 | 0.828 | 0.84 |  | 1.295 | [5 empty] | 0.97 | 1.023 |  |  |  |  | 1.47 | 1.155 | 1.283 | 1.161 | 1.225 |  | 0.438 | 1.944 | 1.262 | 1.402 | 1.363 | [7 empty] | 0.142 | 1.13 | 1.114 | 0.912 | 0.896 |  | 1.221 | 0.593 | 0.951 | 0.879 | 0.828 |  | 1.347 | 1.116 | 1.112 | 1.089 | 1.118 |  | 2.875 | 3.407 | 3.666 | 3.355 | 2.768 |  | 0.77 | 1.205 | 1.116 | 1.089 | 1.065 |  | 1.153 | 1.095 | 0.607 | 0.547 | 0.716 |  | 1.135 | 1.18 | 1.098 | 1.079 | 1.089 |  | 1.085 | 1.122 | 1.12 | 1.122 | 1.116 |  | 1.118 | 1.112 | 1.069 | 1.087 | 1.03 |  | 1.122 | 1.071 | 0.941 | 0.941 | 0.984 |  | 1.334 | 1.273 | 1.285 | 1.306 | 1.31 |  | 1.18 | 1.198 | 1.085 | 1.13 | 1.139 |  | 1.194 | 1.24 | 1.355 | 1.279 | 1.242 |  | 1.236 | 1.186 | 1.114 | 1.143 | 1.163 |  | 1.184 | 1.116 | 1.116 | 1.124 | 1.085 |  | 0.988 | 1.147 | 1.11 | 1.122 | 1.079 |  | 1.135 | 1.032 | 1.13 | 1.067 | 1.102 |  | 1.13 | 1.203 | 1.141 | 1.089 | 1.093 |  | 1.157 | 1.114 | 1.093 | 1.015 | 0.995 |  | 0.98 | 0.962 | 1.003 | 0.974 | 1.044 |  | 1.374 | 1.404 | 1.254 | 1.196 | 0.984 |  | 0.337 | 1.12 | 1.205 | 1.225 | 1.225 |  | 1.532 | 1.287 | 1.341 | 0.527 | 0.663 |  | 1.153 | 0.914 | 1.087 | 0.914 | 0.978 |  | 1.054 | 1.155 | 1.027 | 1.11 | 1.143 |  | 0.671 | 1.118 | 1.161 | 1.165 | 1.161 |  | 1.489 | 2.146 | 2.226 | 1.765 | 1.716 |  | 1.893 | 2.628 | 0.556 | 0.319 | 0.372 |  | 0.424 | 0.181 | 0.146 | 0.935 | 1.324 |  | 0.883 | 0.659 | 0.49 | 0.622 | 0.572 |  | 4.744 | [5 empty] | 4.614 | [5 empty] | 2.735 | [5 empty] | 1.233 | [5 empty] | 3.324 | [11 empty] | 0.597 | [5 empty] | 0.587 | [5 empty] | 4.703 | [5 empty] | 1.827 | [5 empty] | 0.224 | 0.164 | 0.173 | 0.241 | 0.243 |  | 0.103 | 0.21 | 0.133 | 0.212 | 0.14 |  |  | 0.123 | 0.148 | 0.103 | 0.111
1.139 | 0.778 |  |  |  |  | 1.069 | [5 empty] | 2.189 | [5 empty] | 0.236 | 3.24 |  |  |  |  | 0.83 | [5 empty] | 1.1 | 1.1 | 1.042 | 1.077 | 1.279 |  | 1.217 | 1.067 | 1.06 | 1.124 | 1.13 |  | 1.137 | 1.13 | 1.17 | 1.124 | 1.18 |  | 1.161 | 1.083 | 1.198 | 1.11 | 1.044 |  | 1.011 | 0.929 | 0.982 | 0.999 | 1.025 |  | 1.163 | 1.178 | 1.108 | 1.203 | 1.093 |  | 1.291 | 1.11 | 1.133 | 1.104 | 1.139 |  | 1.242 | 1.203 | 1.161 | 1.168 | 1.165 |  | 1.044 | 1.205 | 1.336 | 1.244 | 1.17 |  | 1.165 | 1.05 | 1.052 | 1.336 | 1.089 |  | 1.411 | 1.341 | 1.388 | 1.345 | 1.398 |  | 1.18 | 1.196 | 1.316 | 1.291 | 1.163 |  | 0.986 | 1.04 | 1.038 | 1.293 | 1.312 |  | 1.12 | 1.273 | 1.11 | 1.122 | 0.379 |  | 1.246 | 1.388 | 1.343 | 1.39 | 1.126 |  | 1.376 | 1.266 | 1.231 | 1.254 | 1.266 |  | 1.264 | 1.242 | 1.301 | 1.322 | 1.244 |  | 1.188 | 1.444 | 1.361 | 1.392 | 1.396 |  | 1.236 | 1.336 | 1.349 | 1.258 | 1.287 |  | 1.083 | 1.098 | 1.007 | 1.081 | 1.071 |  | 1.151 | 1.089 | 1.238 | 1.143 | 1.299 |  | 1.31 | 1.371 | 1.299 | 0.727 | 0.535 |  | 1.264 | 1.168 | 0.863 | 0.819 | 0.782 |  | 0.988 | 0.595 | 0.721 | 1.056 | 0.99 |  | 1.252 | 1.163 | 1.248 | 1.229 | 1.165 |  | 1.283 | 1.332 | 1.219 | 1.227 | 0.597 |  | 2.867 | [5 empty] | 1.073 | 1.048 | 1.023 | 0.99 | 0.974 |  | 0.889 | 0.98 | 0.914 | 0.953 | 1.003 |  | 1.032 | 0.943 | 1.007 | 1.015 | 1.013 |  | 1.077 | 1.13 | 1.067 | 1.1 | 1.168 |  | 1.001 | 0.904 | 0.92 | 0.943 | 0.939 |  | 1.12 | 1.118 | 1.069 | 1.118 | 1.042 |  | 0.976 | 0.98 | 0.992 | 0.984 | 0.943 |  | 0.854 | 0.98 | 1.17 | 1.062 | 1.165 |  | 1.271 | 1.019 | 1.03 | 1.032 | 1.077 |  | 1.089 | 1.056 | 1.079 | 1.025 | 0.974 |  | 1.334 | 1.135 | 0.714 | 0.661 | 0.56 |  | 1.371 | 1.439 | 1.091 | 0.889 | 0.164 |  | 0.997 | 0.933 | 0.962 | 0.898 | 0.904 |  | 1.409 | 1.271 | 1.174 | 1.102 | 1.163 |  | 1.26 | 1.172 | 1.163 | 1.114 | 1.308 |  | 0.824 | 1.093 | 0.133 | 0.957 | 0.212 |  | 1.056 | 1.124 | 1.244 | 1.157 | 1.161 |  | 1.124 | 1.178 | 1.211 | 1.042 | 1.025 |  | 1.489 | 1.264 | 1.25 | 1.312 | 1.301 |  | 1.545 | 1.452 | 1.491 | 1.487 | 1.559 |  | 1.58 | 1.538 | 1.437 | 1.596 | 1.497 |  | 1.672 | 1.763 | 1.674 | 1.699 | 1.676 |  | 1.851 | 1.724 | 1.691 | 1.683 | 1.716 |  | 0.133 | 0.585 | 0.28 | 0.327 | 0.482 |  | 1.339 | 1.726 | 1.864 | 1.938 | 1.711 |  | 2.76 | 2.931 | 0.661 | 1.174 | 0.195 |  | 1.182 | 1.165 | 1.207 | 1.03 | 0.749 |  | 0.704 | 0.807 | 0.663 | 0.117 | 0.232 |  | 0.766 | 0.121 | 0.15 | 0.313 | 0.232 |  | 0.871 | 0.828 | 0.863 | 0.817 | 0.813 |  | 1.009 | 0.887 | 0.906 | 0.984 | 0.873 |  | 1.017 | 1.13 | 1.027 | 1.054 | 1.04 |  | 0.694 | 0.774 | 0.91 | 0.91 | 1.948 |  | 0.591 | 0.793 | 0.566 | 0.743 | 0.626 |  | 0.99 | 0.624 | 0.7 | 1.046 | 0.622 |  | 0.566 | 0.995 | 1.116 | 1.404 | 1.353 |  | 1.343 | 1.279 | 0.879 | 0.677 | 1.196 |  | 1.854 | 2.301 | 2.348 | 2.618 | 2.193 |  | 1.862 | 2.478 | 2.562 | 3.246 | 2.879 |  |  | 1.12 | 0.405 | 0.195 | 0.319 | 0.418 |  | 1.507 | 1.479 | 1.495 | 1.376 | 1.751 |  | 2.008 | 3.015 | 2.537 | 2.754 | 3.118 |  | 0.618 | 0.55 | 0.622 | 0.206 | 0.253 |  | 1.11 | [5 empty] | 0.271 | 0.339 | 0.385 | 0.356 | 0.37 |  | 0.885 | 1.017 | 0.603 | 1.106 | 1.133 |  | 1.137 | 0.947 | 0.9 | 0.92 | 0.846 |  | 1.143 | 1.065 | 1.085 | 1.046 | 1.114 |  | 1.091 | 0.162 | 0.179 | 0.177 | 0.187 |  | 0.181 | 0.183 | 0.193 | 0.181 | 0.193 |  | 0.183 | 0.197 | 0.206 | 0.203 | 0.197 |  | 0.175 | 0.181 | 0.177 | 0.187 | 0.177 |  | 0.199 | 0.177 | 0.17 | 0.191 | 0.181 |  | 0.824 | 0.811 | 0.844 | 0.84 | 0.91 |  | 1.231 | 1.095 | 1.163 | 1.159 | 1.135 |  | 0.819 | 0.743 | 0.756 | 0.694 | 0.288 |  | 1.341 | 1.023 | 0.97 | 0.531 | 0.482 |  | 1.04 | 1.122 | 1.279 | 1.139 | 1.227 |  | 1.271 | 1.246 | 1.246 | 1.11 | 1.25 |  | 1.394 | 1.044 | 1.009 | 1.054 | 1.019 |  | 1.157 | 1.246 | 1.304 | 1.036 | 1.13 |  | 1.145 | 1.178 | 1.137 | 1.069 | 1.083 |  | 0.65 | 0.793 | 0.739 | 0.856 | 0.844 |  | 1.347 | [5 empty] | 1.021 | 1.069 |  |  |  |  | 1.462 | 1.254 | 1.275 | 1.207 | 1.223 |  | 0.479 | 2 | 1.334 | 1.435 | 1.446 | [7 empty] | 0.181 | 1.087 | 0.916 | 0.908 | 0.896 |  | 1.24 | 0.667 | 0.995 | 0.861 | 0.842 |  | 1.238 | 1.077 | 1.116 | 1.087 | 1.108 |  | 3.057 | 3.522 | 3.794 | 3.467 | 2.869 |  | 0.756 | 1.231 | 1.139 | 1.108 | 1.075 |  | 1.238 | 1.056 | 0.578 | 0.547 | 0.721 |  | 1.172 | 1.236 | 1.163 | 1.1 | 1.124 |  | 1.114 | 1.128 | 1.137 | 1.176 | 1.153 |  | 1.168 | 1.137 | 1.095 | 1.118 | 1.089 |  | 1.114 | 1.077 | 0.988 | 1.019 | 1.079 |  | 1.371 | 1.279 | 1.324 | 1.334 | 1.359 |  | 1.215 | 1.233 | 1.137 | 1.161 | 1.168 |  | 1.198 | 1.256 | 1.301 | 1.33 | 1.297 |  | 1.316 | 1.201 | 1.145 | 1.145 | 1.213 |  | 1.225 | 1.168 | 1.133 | 1.126 | 1.1 |  | 1.015 | 1.209 | 1.126 | 1.11 | 1.089 |  | 1.196 | 1.083 | 1.184 | 1.085 | 1.114 |  | 1.17 | 1.217 | 1.248 | 1.161 | 1.106 |  | 1.147 | 1.151 | 1.095 | 1.038 | 1.013 |  | 1.069 | 1.06 | 1.015 | 0.984 | 1.054 |  | 1.371 | 1.456 | 1.26 | 1.205 | 0.999 |  | 0.329 | 1.153 | 1.275 | 1.351 | 1.287 |  | 1.575 | 1.254 | 1.304 | 0.525 | 0.667 |  | 1.256 | 0.935 | 1.118 | 0.916 | 0.887 |  | 1.112 | 1.17 | 1.038 | 1.098 | 1.12 |  | 0.716 | 1.147 | 1.194 | 1.211 | 1.219 |  | 1.58 | 2.173 | 2.286 | 1.849 | 1.8 |  | 1.915 | 2.657 | 0.545 | 0.409 | 0.444 |  | 0.341 | 0.179 | 0.146 | 1.009 | 1.378 |  | 0.885 | 0.704 | 0.541 | 0.679 | 0.533 |  | 4.834 | [5 empty] | 4.756 | [5 empty] | 2.816 | [5 empty] | 1.341 | [5 empty] | 3.446 | [11 empty] | 0.681 | [5 empty] | 0.644 | [5 empty] | 4.806 | [5 empty] | 0.111 | [5 empty] | 0.206 | 0.189 | 0.173 | 0.218 | 0.243 |  | 0.109 | 0.214 | 0.22 | 0.21 | 0.138 |  |  | 0.125 | 0.144 | 0.185 | 0.109
1.155 | 0.793 |  |  |  |  | 1.147 | [5 empty] | 2.288 | [5 empty] | 0.236 | 3.382 |  |  |  |  | 0.84 | [5 empty] | 1.114 | 1.124 | 1.046 | 1.145 | 1.31 |  | 1.347 | 1.089 | 1.081 | 1.182 | 1.155 |  | 1.192 | 1.112 | 1.149 | 1.139 | 1.203 |  | 1.141 | 1.139 | 1.205 | 1.182 | 1.098 |  | 1.011 | 0.906 | 0.945 | 0.999 | 1.071 |  | 1.246 | 1.198 | 1.128 | 1.221 | 1.112 |  | 1.33 | 1.153 | 1.13 | 1.161 | 1.1 |  | 1.268 | 1.184 | 1.106 | 1.192 | 1.236 |  | 1.077 | 1.254 | 1.361 | 1.283 | 1.17 |  | 1.186 | 1.079 | 1.19 | 1.382 | 1.163 |  | 1.435 | 1.388 | 1.431 | 1.415 | 1.351 |  | 1.163 | 1.198 | 1.248 | 1.33 | 1.147 |  | 1.005 | 1.044 | 1.071 | 1.254 | 1.347 |  | 1.139 | 1.275 | 1.13 | 1.126 | 0.391 |  | 1.244 | 1.468 | 1.369 | 1.411 | 1.196 |  | 1.388 | 1.326 | 1.26 | 1.258 | 1.248 |  | 1.205 | 1.308 | 1.332 | 1.324 | 1.316 |  | 1.219 | 1.468 | 1.413 | 1.45 | 1.409 |  | 1.268 | 1.388 | 1.318 | 1.33 | 1.279 |  | 1.079 | 1.116 | 1.013 | 1.1 | 1.104 |  | 1.153 | 1.135 | 1.198 | 1.19 | 1.334 |  | 1.345 | 1.421 | 1.297 | 0.789 | 0.488 |  | 1.295 | 1.141 | 0.892 | 0.84 | 0.803 |  | 1.025 | 0.595 | 0.772 | 1.036 | 1.048 |  | 1.256 | 1.207 | 1.231 | 1.242 | 1.229 |  | 1.306 | 1.349 | 1.242 | 1.246 | 0.613 |  | 2.849 | [5 empty] | 1.174 | 1.126 | 1.009 | 1.042 | 0.984 |  | 0.937 | 0.999 | 0.918 | 0.982 | 1.019 |  | 1.062 | 0.997 | 1.034 | 1.067 | 1.001 |  | 1.065 | 1.207 | 1.025 | 1.104 | 1.145 |  | 1.017 | 0.924 | 0.929 | 0.943 | 1.048 |  | 1.143 | 1.124 | 1.157 | 1.147 | 1.1 |  | 1.042 | 1.003 | 0.995 | 1.042 | 0.962 |  | 0.929 | 1.013 | 1.128 | 1.077 | 1.165 |  | 1.196 | 1.069 | 1.019 | 1.056 | 1.069 |  | 1.093 | 1.089 | 1.118 | 1.013 | 1.036 |  | 1.394 | 1.209 | 0.743 | 0.675 | 0.618 |  | 1.415 | 1.386 | 1.116 | 0.896 | 0.189 |  | 1.065 | 0.992 | 1.003 | 0.91 | 0.916 |  | 1.378 | 1.268 | 1.168 | 1.116 | 1.186 |  | 1.289 | 1.188 | 1.161 | 1.176 | 1.353 |  | 0.889 | 1.054 | 0.111 | 0.955 | 0.208 |  | 1.102 | 1.17 | 1.246 | 1.168 | 1.225 |  | 1.147 | 1.17 | 1.194 | 1.06 | 1.03 |  | 1.402 | 1.277 | 1.281 | 1.351 | 1.345 |  | 1.563 | 1.479 | 1.514 | 1.493 | 1.526 |  | 1.617 | 1.586 | 1.514 | 1.592 | 1.404 |  | 1.676 | 1.827 | 1.724 | 1.765 | 1.683 |  | 1.87 | 1.738 | 1.744 | 1.699 | 1.701 |  | 0.228 | 0.655 | 0.321 | 0.391 | 0.537 |  | 1.452 | 1.8 | 1.975 | 2.022 | 1.823 |  | 2.869 | 3.026 | 0.77 | 1.137 | 0.133 |  | 1.182 | 1.178 | 1.225 | 1.021 | 0.743 |  | 0.718 | 0.731 | 0.683 | 0.131 | 0.245 |  | 0.661 | 0.107 | 0.115 | 0.403 | 0.298 |  | 0.879 | 0.856 | 0.869 | 0.846 | 0.863 |  | 0.997 | 0.962 | 0.91 | 0.951 | 0.883 |  | 1.034 | 1.12 | 1.108 | 1.062 | 1.091 |  | 0.694 | 0.739 | 0.978 | 0.978 | 1.981 |  | 0.667 | 0.844 | 0.62 | 0.799 | 0.69 |  | 1.04 | 0.7 | 0.743 | 1.116 | 0.69 |  | 0.64 | 1.062 | 1.213 | 1.497 | 1.479 |  | 1.407 | 1.345 | 0.941 | 0.749 | 1.283 |  | 1.979 | 2.43 | 2.379 | 2.686 | 2.266 |  | 1.909 | 2.552 | 2.655 | 3.261 | 2.991 |  |  | 0.786 | 0.434 | 0.228 | 0.397 | 0.475 |  | 1.635 | 1.567 | 1.578 | 1.439 | 1.81 |  | 2.132 | 3.127 | 2.657 | 2.888 | 3.217 |  | 0.708 | 0.562 | 0.7 | 0.278 | 0.319 |  | 1.19 | [5 empty] | 0.288 | 0.385 | 0.35 | 0.372 | 0.412 |  | 0.457 | 1.032 | 0.587 | 1.085 | 1.11 |  | 1.104 | 0.957 | 0.933 | 0.879 | 0.832 |  | 1.155 | 1.151 | 1.093 | 1.048 | 1.145 |  | 1.182 | 0.158 | 0.181 | 0.175 | 0.181 |  | 0.193 | 0.183 | 0.189 | 0.195 | 0.193 |  | 0.191 | 0.199 | 0.206 | 0.199 | 0.195 |  | 0.164 | 0.187 | 0.181 | 0.181 | 0.177 |  | 0.187 | 0.177 | 0.177 | 0.183 | 0.183 |  | 0.782 | 0.832 | 0.838 | 0.848 | 0.935 |  | 1.242 | 1.089 | 1.17 | 1.112 | 1.054 |  | 0.815 | 0.791 | 0.793 | 0.708 | 0.323 |  | 1.376 | 1.087 | 1.046 | 0.57 | 0.533 |  | 1.005 | 1.254 | 1.244 | 1.283 | 1.248 |  | 1.279 | 1.262 | 1.262 | 1.143 | 1.273 |  | 1.46 | 1.112 | 1.019 | 1.118 | 1.038 |  | 1.172 | 1.297 | 1.347 | 1.157 | 1.18 |  | 1.151 | 1.178 | 1.124 | 1.087 | 1.083 |  | 0.65 | 0.793 | 0.729 | 0.91 | 0.906 |  | 1.382 | [5 empty] | 1.04 | 1.075 |  |  |  |  | 1.514 | 1.256 | 1.32 | 1.281 | 1.211 |  | 0.455 | 2.041 | 1.388 | 1.51 | 1.46 | [7 empty] | 0.208 | 1.083 | 0.187 | 0.84 | 0.797 |  | 1.322 | 0.725 | 1.025 | 0.914 | 0.871 |  | 1.221 | 1.083 | 1.149 | 1.128 | 1.157 |  | 3.182 | 3.703 | 3.94 | 3.609 | 2.935 |  | 0.78 | 1.264 | 1.192 | 1.176 | 1.165 |  | 1.159 | 1.093 | 0.618 | 0.589 | 0.735 |  | 1.252 | 1.271 | 1.163 | 1.155 | 1.139 |  | 1.172 | 1.155 | 1.149 | 1.201 | 1.143 |  | 1.17 | 1.151 | 1.095 | 1.17 | 1.095 |  | 1.135 | 1.133 | 1.075 | 1.05 | 1.112 |  | 1.411 | 1.285 | 1.314 | 1.361 | 1.324 |  | 1.227 | 1.254 | 1.161 | 1.19 | 1.207 |  | 1.25 | 1.248 | 1.339 | 1.326 | 1.326 |  | 1.347 | 1.233 | 1.186 | 1.157 | 1.236 |  | 1.248 | 1.194 | 1.157 | 1.147 | 1.114 |  | 1.048 | 1.246 | 1.133 | 1.112 | 1.135 |  | 1.188 | 1.098 | 1.11 | 1.13 | 1.133 |  | 1.205 | 1.231 | 1.24 | 1.157 | 1.176 |  | 1.157 | 1.151 | 1.093 | 1.048 | 1.042 |  | 1.071 | 1.054 | 1.019 | 1.001 | 1.058 |  | 1.25 | 1.466 | 1.291 | 1.159 | 1.021 |  | 0.321 | 1.198 | 1.254 | 1.308 | 1.291 |  | 1.551 | 1.31 | 0.922 | 0.519 | 0.659 |  | 1.304 | 1.027 | 1.122 | 0.986 | 0.933 |  | 1.194 | 1.198 | 1.077 | 1.069 | 1.106 |  | 0.727 | 1.19 | 1.198 | 1.209 | 1.192 |  | 1.751 | 2.268 | 2.434 | 1.981 | 1.928 |  | 1.957 | 2.706 | 0.675 | 0.409 | 0.346 |  | 0.346 | 0.247 | 0.135 | 1.116 | 1.417 |  | 0.914 | 0.716 | 0.556 | 0.636 | 0.554 |  | 4.977 | [5 empty] | 4.878 | [5 empty] | 2.894 | [5 empty] | 1.39 | [5 empty] | 3.584 | [11 empty] | 0.758 | [5 empty] | 0.727 | [5 empty] | 4.983 | [5 empty] | 0.216 | [5 empty] | 0.23 | 0.177 | 0.177 | 0.208 | 0.224 |  | 0.109 | 0.189 | 0.214 | 0.177 | 0.216 |  |  | 0.133 | 0.146 | 0.158 | 0.144
1.159 | 0.867 |  |  |  |  | 1.215 | [5 empty] | 2.371 | [5 empty] | 0.257 | 3.432 |  |  |  |  | 0.867 | [5 empty] | 1.116 | 1.145 | 1.093 | 1.122 | 1.365 |  | 1.275 | 1.106 | 1.087 | 1.295 | 1.233 |  | 1.242 | 1.161 | 1.163 | 1.168 | 1.213 |  | 1.155 | 1.168 | 1.198 | 1.184 | 1.106 |  | 1.009 | 0.959 | 0.976 | 1.019 | 1.05 |  | 1.242 | 1.221 | 1.141 | 1.262 | 1.157 |  | 1.355 | 1.184 | 1.091 | 1.12 | 1.159 |  | 1.306 | 1.209 | 1.145 | 1.209 | 1.153 |  | 1.071 | 1.281 | 1.382 | 1.287 | 1.192 |  | 1.172 | 1.186 | 1.207 | 1.423 | 1.188 |  | 1.466 | 1.411 | 1.456 | 1.442 | 1.374 |  | 1.19 | 1.271 | 1.264 | 1.359 | 1.172 |  | 1.044 | 1.056 | 1.091 | 1.262 | 1.386 |  | 1.151 | 1.254 | 1.155 | 1.182 | 0.362 |  | 1.233 | 1.483 | 1.4 | 1.442 | 1.207 |  | 1.353 | 1.33 | 1.246 | 1.299 | 1.31 |  | 1.238 | 1.365 | 1.369 | 1.376 | 1.349 |  | 1.238 | 1.505 | 1.427 | 1.442 | 1.46 |  | 1.275 | 1.388 | 1.336 | 1.365 | 1.345 |  | 1.081 | 1.168 | 1.044 | 1.118 | 1.104 |  | 1.186 | 1.155 | 1.205 | 1.114 | 1.279 |  | 1.392 | 1.448 | 1.341 | 0.795 | 0.541 |  | 1.299 | 1.18 | 0.902 | 0.877 | 0.821 |  | 1.044 | 0.63 | 0.793 | 1.098 | 1.044 |  | 1.281 | 1.184 | 1.268 | 1.236 | 1.266 |  | 1.345 | 1.357 | 1.26 | 1.285 | 0.62 |  | 2.869 | [5 empty] | 1.155 | 1.163 | 1.032 | 1.052 | 1.003 |  | 0.935 | 1.075 | 0.931 | 1.128 | 1.032 |  | 1.108 | 0.99 | 1.027 | 1.067 | 1.04 |  | 1.095 | 1.112 | 1.046 | 1.18 | 1.163 |  | 1.054 | 0.988 | 0.937 | 0.957 | 1.038 |  | 1.242 | 1.182 | 1.12 | 1.079 | 1.145 |  | 1.069 | 1.038 | 1.015 | 1.015 | 0.99 |  | 0.959 | 1.048 | 1.168 | 1.126 | 1.174 |  | 1.19 | 1.114 | 1.118 | 1.089 | 1.141 |  | 1.11 | 1.06 | 1.151 | 1.009 | 1.062 |  | 1.433 | 1.172 | 0.747 | 0.758 | 0.568 |  | 1.464 | 1.419 | 1.137 | 0.916 | 0.183 |  | 1.005 | 1.058 | 1.091 | 0.978 | 0.941 |  | 1.411 | 1.287 | 1.205 | 1.157 | 1.112 |  | 1.295 | 1.188 | 1.196 | 1.157 | 1.343 |  | 0.873 | 0.234 | 0.119 | 0.271 | 0.16 |  | 1.104 | 1.188 | 1.306 | 1.13 | 1.254 |  | 1.147 | 1.176 | 1.083 | 1.106 | 1.032 |  | 1.462 | 1.32 | 1.326 | 1.452 | 1.388 |  | 1.586 | 1.499 | 1.503 | 1.532 | 1.555 |  | 1.668 | 1.61 | 1.512 | 1.623 | 1.435 |  | 1.736 | 1.878 | 1.777 | 1.798 | 1.779 |  | 1.911 | 1.757 | 1.761 | 1.74 | 1.763 |  | 0.224 | 0.708 | 0.387 | 0.422 | 0.576 |  | 1.542 | 1.882 | 2.008 | 2.169 | 1.952 |  | 2.999 | 3.168 | 0.84 | 0.463 | 0.162 |  | 1.178 | 1.186 | 1.213 | 1.075 | 0.782 |  | 0.762 | 0.712 | 0.718 | 0.125 | 0.3 |  | 0.723 | 0.173 | 0.109 | 0.447 | 0.35 |  | 0.945 | 0.916 | 0.883 | 0.883 | 0.879 |  | 1.001 | 0.953 | 0.935 | 0.966 | 0.904 |  | 1.069 | 1.124 | 1.12 | 1.058 | 1.087 |  | 0.661 | 0.663 | 1.034 | 1.034 | 2.099 |  | 0.706 | 0.953 | 0.694 | 0.898 | 0.681 |  | 1.137 | 0.739 | 0.856 | 1.213 | 0.739 |  | 0.706 | 1.157 | 1.299 | 1.571 | 1.567 |  | 1.483 | 1.417 | 0.992 | 0.815 | 1.355 |  | 2.076 | 2.498 | 2.537 | 2.849 | 2.352 |  | 2.006 | 2.583 | 2.818 | 3.384 | 3.075 |  |  | 0.381 | 0.459 | 0.269 | 0.451 | 0.556 |  | 1.755 | 1.67 | 1.73 | 1.528 | 1.897 |  | 2.231 | 3.296 | 2.723 | 2.956 | 3.263 |  | 0.758 | 0.628 | 0.764 | 0.323 | 0.387 |  | 1.17 | [5 empty] | 0.313 | 0.36 | 0.36 | 0.337 | 0.3 |  | 0.453 | 0.636 | 0.477 | 0.974 | 0.537 |  | 1.104 | 0.984 | 0.875 | 0.856 | 0.488 |  | 1.203 | 1.093 | 1.108 | 1.075 | 1.077 |  | 1.198 | 0.16 | 0.173 | 0.173 | 0.183 |  | 0.193 | 0.195 | 0.193 | 0.17 | 0.189 |  | 0.193 | 0.208 | 0.203 | 0.203 | 0.197 |  | 0.177 | 0.177 | 0.168 | 0.181 | 0.179 |  | 0.191 | 0.17 | 0.173 | 0.189 | 0.185 |  | 0.778 | 0.879 | 0.904 | 0.97 | 1.007 |  | 1.369 | 1.24 | 1.254 | 1.172 | 1.095 |  | 0.737 | 0.892 | 0.774 | 0.737 | 0.292 |  | 1.437 | 1.149 | 1.06 | 0.607 | 0.587 |  | 1.046 | 1.225 | 1.205 | 1.248 | 1.192 |  | 1.271 | 1.285 | 1.285 | 1.201 | 1.339 |  | 1.485 | 1.133 | 1.062 | 1.116 | 1.058 |  | 1.143 | 1.386 | 1.236 | 1.147 | 1.083 |  | 1.201 | 1.236 | 1.13 | 1.11 | 1.093 |  | 0.663 | 0.826 | 0.764 | 0.933 | 0.908 |  | 1.45 | [5 empty] | 1.139 | 1.083 |  |  |  |  | 1.575 | 1.258 | 1.446 | 1.312 | 1.221 |  | 0.517 | 2.117 | 1.433 | 1.559 | 1.512 | [7 empty] | 0.195 | 0.193 | 0.166 | 0.83 | 0.824 |  | 1.353 | 0.805 | 1.056 | 0.972 | 0.9 |  | 1.295 | 1.112 | 1.174 | 1.089 | 1.083 |  | 3.296 | 3.794 | 4.089 | 3.741 | 3.048 |  | 0.801 | 1.289 | 1.211 | 1.19 | 1.172 |  | 1.225 | 1.021 | 0.593 | 0.582 | 0.753 |  | 1.291 | 1.334 | 1.283 | 1.126 | 1.229 |  | 1.238 | 1.176 | 1.225 | 1.186 | 1.161 |  | 1.236 | 1.211 | 1.122 | 1.155 | 1.091 |  | 1.135 | 1.067 | 1.112 | 1.089 | 1.04 |  | 1.442 | 1.219 | 1.32 | 1.357 | 1.339 |  | 1.217 | 1.192 | 1.186 | 1.217 | 1.231 |  | 1.268 | 1.301 | 1.39 | 1.407 | 1.31 |  | 1.392 | 1.24 | 1.203 | 1.225 | 1.24 |  | 1.256 | 1.231 | 1.141 | 1.198 | 1.12 |  | 1.019 | 1.25 | 1.168 | 1.124 | 1.135 |  | 1.205 | 1.133 | 1.163 | 1.147 | 1.151 |  | 1.231 | 1.219 | 1.242 | 1.149 | 1.172 |  | 1.151 | 1.172 | 1.112 | 1.128 | 1.058 |  | 1.069 | 1.048 | 1.042 | 1.021 | 1.081 |  | 0.121 | 1.439 | 1.326 | 0.972 | 1.019 |  | 0.201 | 1.242 | 1.135 | 1.322 | 1.312 |  | 1.538 | 0.117 | 0.127 | 0.459 | 0.58 |  | 1.17 | 1.06 | 1.147 | 1.011 | 0.959 |  | 1.198 | 1.227 | 1.118 | 1.095 | 1.091 |  | 0.729 | 1.262 | 1.217 | 1.227 | 1.268 |  | 1.744 | 2.313 | 2.513 | 2.057 | 2 |  | 2.033 | 2.735 | 0.589 | 0.397 | 0.329 |  | 0.325 | 0.201 | 0.16 | 1.18 | 1.512 |  | 0.933 | 0.772 | 0.605 | 0.681 | 0.587 |  | 5.098 | [5 empty] | 4.989 | [5 empty] | 3.046 | [5 empty] | 1.536 | [5 empty] | 3.708 | [11 empty] | 0.856 | [5 empty] | 0.791 | [5 empty] | 5.117 | [5 empty] | 0.195 | [5 empty] | 0.212 | 0.253 | 0.199 | 0.183 | 0.214 |  | 0.107 | 0.177 | 0.199 | 0.177 | 0.224 |  |  | 0.22 | 0.129 | 0.152 | 0.107
1.182 | 0.924 |  |  |  |  | 1.304 | [5 empty] | 2.474 | [5 empty] | 0.251 | 3.572 |  |  |  |  | 0.877 | [5 empty] | 1.155 | 1.176 | 1.095 | 1.201 | 1.435 |  | 1.281 | 1.155 | 1.083 | 1.244 | 1.277 |  | 1.13 | 1.172 | 1.174 | 1.213 | 1.254 |  | 1.184 | 1.155 | 1.225 | 1.176 | 1.118 |  | 1.034 | 0.947 | 0.988 | 1.034 | 1.06 |  | 1.287 | 1.225 | 1.17 | 1.268 | 1.287 |  | 1.289 | 1.211 | 1.124 | 1.159 | 1.157 |  | 1.386 | 1.248 | 1.172 | 1.285 | 1.157 |  | 1.077 | 1.291 | 1.374 | 1.316 | 1.225 |  | 1.182 | 1.252 | 1.17 | 1.293 | 1.285 |  | 1.499 | 1.481 | 1.487 | 1.485 | 1.396 |  | 1.215 | 1.343 | 1.304 | 1.384 | 1.205 |  | 1.124 | 1.065 | 1.118 | 1.297 | 1.384 |  | 1.145 | 1.266 | 1.172 | 1.194 | 0.457 |  | 1.279 | 1.571 | 1.396 | 1.493 | 1.268 |  | 1.39 | 1.404 | 1.242 | 1.31 | 1.345 |  | 1.301 | 1.411 | 1.318 | 1.407 | 1.365 |  | 1.233 | 1.479 | 1.462 | 1.505 | 1.472 |  | 1.33 | 1.446 | 1.353 | 1.382 | 1.355 |  | 1.11 | 1.231 | 1.089 | 1.182 | 1.149 |  | 1.238 | 1.196 | 1.221 | 1.145 | 1.285 |  | 1.421 | 1.466 | 1.392 | 0.85 | 0.512 |  | 1.345 | 1.184 | 0.943 | 0.898 | 0.877 |  | 1.083 | 0.642 | 0.83 | 1.042 | 1.036 |  | 1.316 | 1.196 | 1.252 | 1.268 | 1.203 |  | 1.411 | 1.369 | 1.287 | 1.312 | 0.671 |  | 2.871 | [5 empty] | 1.159 | 1.13 | 1.05 | 1.054 | 1.011 |  | 0.959 | 1.077 | 0.945 | 1.124 | 1.067 |  | 1.11 | 1.007 | 1.062 | 1.102 | 1.046 |  | 1.1 | 1.124 | 1.081 | 1.201 | 1.106 |  | 1.137 | 1.001 | 0.957 | 0.97 | 1.021 |  | 1.242 | 1.223 | 1.211 | 1.083 | 1.159 |  | 1.065 | 1.007 | 1.032 | 1.036 | 0.997 |  | 0.929 | 1.091 | 1.188 | 1.124 | 1.112 |  | 1.213 | 1.081 | 1.091 | 1.155 | 1.083 |  | 1.139 | 1.11 | 1.174 | 1.032 | 1.06 |  | 1.322 | 1.176 | 0.772 | 0.729 | 0.57 |  | 1.54 | 1.411 | 1.149 | 0.933 | 0.183 |  | 0.992 | 1.056 | 1.044 | 0.974 | 1.077 |  | 1.435 | 1.33 | 1.176 | 1.137 | 1.139 |  | 1.318 | 1.213 | 1.098 | 1.17 | 1.236 |  | 0.951 | 0.14 | 0.125 | 0.133 | 0.125 |  | 1.067 | 1.24 | 1.31 | 0.304 | 1.289 |  | 1.153 | 1.184 | 1.083 | 1.013 | 1.048 |  | 1.47 | 1.396 | 1.353 | 1.435 | 1.472 |  | 1.648 | 1.526 | 1.532 | 1.534 | 1.571 |  | 1.697 | 1.687 | 1.532 | 1.676 | 1.549 |  | 1.798 | 1.954 | 1.839 | 1.841 | 1.829 |  | 1.926 | 1.804 | 1.709 | 1.697 | 1.779 |  | 0.23 | 0.776 | 0.42 | 0.467 | 0.626 |  | 1.658 | 2.018 | 2.107 | 2.222 | 2 |  | 3.088 | 3.265 | 0.9 | 0.259 | 0.123 |  | 1.184 | 1.293 | 0.15 | 1.034 | 0.782 |  | 0.78 | 0.793 | 0.667 | 0.107 | 0.311 |  | 0.708 | 0.197 | 0.111 | 0.521 | 0.387 |  | 0.943 | 0.929 | 0.898 | 0.896 | 0.873 |  | 1.005 | 0.951 | 0.945 | 0.986 | 0.918 |  | 1.126 | 1.11 | 1.143 | 1.073 | 1.069 |  | 0.679 | 0.624 | 1.126 | 1.126 | 2.181 |  | 0.76 | 1.015 | 0.745 | 1.001 | 0.76 |  | 1.215 | 0.842 | 0.9 | 1.268 | 0.826 |  | 0.801 | 1.223 | 1.285 | 1.637 | 1.608 |  | 1.563 | 1.613 | 1.091 | 0.881 | 1.415 |  | 2.206 | 2.657 | 2.725 | 2.921 | 2.502 |  | 2.078 | 2.655 | 2.877 | 3.491 | 3.1 |  |  | 0.434 | 0.508 | 0.309 | 0.529 | 0.661 |  | 1.839 | 1.786 | 1.792 | 1.586 | 1.977 |  | 2.329 | 3.349 | 2.89 | 3.024 | 3.413 |  | 0.842 | 0.661 | 0.84 | 0.393 | 0.484 |  | 1.207 | [5 empty] | 0.331 | 0.323 | 0.323 | 0.335 | 0.29 |  | 0.374 | 0.572 | 0.44 | 0.828 | 0.449 |  | 1.118 | 0.976 | 0.929 | 0.902 | 0.447 |  | 1.225 | 1.114 | 1.036 | 1.149 | 1.054 |  | 1.209 | 0.156 | 0.175 | 0.173 | 0.181 |  | 0.185 | 0.191 | 0.191 | 0.185 | 0.187 |  | 0.191 | 0.206 | 0.199 | 0.199 | 0.193 |  | 0.179 | 0.179 | 0.183 | 0.181 | 0.17 |  | 0.181 | 0.181 | 0.189 | 0.181 | 0.181 |  | 0.791 | 0.947 | 0.945 | 0.955 | 1.036 |  | 1.446 | 1.155 | 1.233 | 1.182 | 0.482 |  | 0.721 | 0.852 | 0.84 | 0.894 | 0.36 |  | 1.51 | 1.227 | 1.122 | 0.663 | 0.663 |  | 1.044 | 1.308 | 1.196 | 1.339 | 1.205 |  | 1.287 | 1.291 | 1.291 | 1.194 | 1.347 |  | 1.563 | 1.149 | 1.139 | 1.155 | 1.069 |  | 1.17 | 1.262 | 1.271 | 1.242 | 1.112 |  | 1.201 | 1.268 | 1.137 | 1.13 | 1.098 |  | 0.685 | 0.828 | 0.768 | 0.924 | 0.957 |  | 1.45 | [5 empty] | 1.12 | 1.095 |  |  |  |  | 1.633 | 1.252 | 1.439 | 1.268 | 1.238 |  | 0.512 | 2.146 | 1.497 | 1.619 | 1.567 | [7 empty] | 0.125 | 0.214 | 0.23 | 0.871 | 0.937 |  | 1.32 | 0.871 | 0.982 | 1.034 | 0.974 |  | 1.367 | 1.104 | 1.19 | 1.102 | 1.17 |  | 3.392 | 3.953 | 4.256 | 3.85 | 3.127 |  | 0.846 | 1.33 | 1.287 | 1.223 | 1.236 |  | 1.341 | 0.618 | 0.64 | 0.585 | 0.768 |  | 1.367 | 1.165 | 1.316 | 1.209 | 1.24 |  | 1.229 | 1.238 | 1.236 | 1.205 | 1.17 |  | 1.201 | 1.186 | 1.141 | 1.176 | 1.118 |  | 1.159 | 1.108 | 1.137 | 1.126 | 1.046 |  | 1.388 | 1.254 | 1.33 | 1.353 | 1.384 |  | 1.223 | 1.209 | 1.155 | 1.242 | 1.196 |  | 1.301 | 1.353 | 1.382 | 1.374 | 1.359 |  | 1.341 | 1.25 | 1.233 | 1.289 | 1.26 |  | 1.299 | 1.201 | 1.186 | 1.178 | 1.143 |  | 1.023 | 1.13 | 1.205 | 1.143 | 1.143 |  | 1.231 | 1.13 | 1.188 | 1.141 | 1.137 |  | 1.246 | 1.254 | 1.24 | 1.17 | 1.196 |  | 1.168 | 1.196 | 1.12 | 1.128 | 1.077 |  | 1.073 | 1.04 | 1.06 | 1.042 | 1.093 |  | 0.111 | 1.435 | 1.301 | 0.241 | 1.083 |  | 0.203 | 1.238 | 0.17 | 0.951 | 1.33 |  | 1.54 | 0.117 | 0.135 | 0.434 | 0.576 |  | 1.207 | 1.073 | 1.073 | 0.912 | 0.984 |  | 1.205 | 1.382 | 1.165 | 1.081 | 1.118 |  | 0.793 | 1.26 | 1.209 | 1.211 | 1.26 |  | 1.868 | 2.319 | 2.544 | 2.191 | 2.095 |  | 2.113 | 2.9 | 0.685 | 0.471 | 0.451 |  | 0.341 | 0.247 | 0.142 | 1.254 | 1.58 |  | 0.974 | 0.784 | 0.615 | 0.704 | 0.667 |  | 5.238 | [5 empty] | 5.152 | [5 empty] | 3.164 | [5 empty] | 1.602 | [5 empty] | 3.774 | [11 empty] | 0.929 | [5 empty] | 0.852 | [5 empty] | 5.242 | [5 empty] | 0.412 | [5 empty] | 0.238 | 0.226 | 0.251 | 0.183 | 0.185 |  | 0.115 | 0.152 | 0.179 | 0.154 | 0.201 |  |  | 0.191 | 0.158 | 0.127 | 0.177
1.209 | 0.974 |  |  |  |  | 1.369 | [5 empty] | 2.449 | [5 empty] | 0.243 | 3.638 |  |  |  |  | 0.9 | [5 empty] | 1.18 | 1.205 | 1.139 | 1.254 | 1.407 |  | 1.304 | 1.231 | 1.102 | 1.295 | 1.301 |  | 1.174 | 1.211 | 1.217 | 1.322 | 1.304 |  | 1.198 | 1.176 | 1.242 | 1.217 | 1.124 |  | 1.077 | 1.036 | 1.03 | 1.058 | 1.085 |  | 1.322 | 1.248 | 1.242 | 1.275 | 1.279 |  | 1.316 | 1.285 | 1.155 | 1.159 | 1.19 |  | 1.454 | 1.336 | 1.205 | 1.26 | 1.205 |  | 1.077 | 1.343 | 1.411 | 1.353 | 1.256 |  | 1.217 | 1.223 | 1.174 | 1.359 | 1.33 |  | 1.532 | 1.503 | 1.528 | 1.468 | 1.423 |  | 1.217 | 1.322 | 1.361 | 1.349 | 1.244 |  | 1.137 | 1.093 | 1.149 | 1.314 | 1.404 |  | 1.184 | 1.295 | 1.194 | 1.238 | 0.385 |  | 1.293 | 1.561 | 1.431 | 1.536 | 1.277 |  | 1.407 | 1.427 | 1.281 | 1.382 | 1.357 |  | 1.301 | 1.439 | 1.353 | 1.336 | 1.301 |  | 1.227 | 1.505 | 1.495 | 1.528 | 1.514 |  | 1.324 | 1.458 | 1.382 | 1.351 | 1.398 |  | 1.122 | 1.293 | 1.172 | 1.248 | 1.155 |  | 1.324 | 1.271 | 1.25 | 1.165 | 1.322 |  | 1.464 | 1.514 | 1.437 | 0.852 | 0.587 |  | 1.38 | 1.254 | 0.924 | 0.904 | 0.885 |  | 1.05 | 0.681 | 0.834 | 1.102 | 1.042 |  | 1.419 | 1.221 | 1.258 | 1.326 | 1.238 |  | 1.421 | 1.4 | 1.308 | 1.339 | 0.648 |  | 2.914 | [5 empty] | 1.143 | 1.114 | 1.098 | 1.067 | 1.038 |  | 0.974 | 1.091 | 1.095 | 1.098 | 1.081 |  | 1.118 | 1.013 | 1.079 | 1.114 | 1.087 |  | 1.122 | 1.139 | 1.147 | 1.133 | 1.122 |  | 1.165 | 1.007 | 0.972 | 1.025 | 1.009 |  | 1.283 | 1.252 | 1.135 | 1.118 | 1.091 |  | 1.04 | 1.007 | 1.042 | 1.05 | 1.009 |  | 0.976 | 1.098 | 1.211 | 1.186 | 1.145 |  | 1.229 | 1.106 | 1.108 | 1.163 | 1.108 |  | 1.182 | 1.114 | 1.19 | 1.071 | 1.083 |  | 1.324 | 1.194 | 0.791 | 0.762 | 0.585 |  | 1.499 | 1.423 | 1.172 | 0.978 | 0.175 |  | 1.001 | 1.04 | 1.048 | 0.974 | 1.075 |  | 1.45 | 1.349 | 1.225 | 1.155 | 1.194 |  | 1.318 | 1.24 | 1.165 | 0.206 | 1.221 |  | 0.964 | 0.127 | 0.117 | 0.125 | 0.175 |  | 1.124 | 1.244 | 1.264 | 0.257 | 1.308 |  | 1.163 | 1.248 | 1.114 | 0.957 | 1.04 |  | 1.565 | 1.394 | 1.442 | 1.516 | 1.518 |  | 1.707 | 1.54 | 1.545 | 1.592 | 1.602 |  | 1.732 | 1.722 | 1.613 | 1.718 | 1.569 |  | 1.833 | 2 | 1.93 | 1.748 | 1.74 |  | 1.952 | 1.876 | 1.728 | 1.742 | 1.742 |  | 0.284 | 0.817 | 0.459 | 0.529 | 0.692 |  | 1.767 | 2.086 | 2.185 | 2.309 | 2.138 |  | 3.215 | 3.366 | 1.04 | 0.412 | 0.218 |  | 1.194 | 1.304 | 0.133 | 1.077 | 0.842 |  | 0.826 | 0.789 | 0.764 | 0.119 | 0.393 |  | 0.772 | 0.185 | 0.117 | 0.537 | 0.444 |  | 0.953 | 0.924 | 0.918 | 0.918 | 0.894 |  | 1.046 | 0.959 | 0.982 | 1.001 | 1.017 |  | 1.133 | 1.145 | 1.11 | 1.093 | 1.093 |  | 0.727 | 0.133 | 1.174 | 1.174 | 2.28 |  | 0.803 | 1.137 | 0.826 | 1.12 | 0.819 |  | 1.31 | 0.881 | 0.978 | 1.38 | 0.894 |  | 0.871 | 1.299 | 1.347 | 1.748 | 1.707 |  | 1.658 | 1.676 | 1.128 | 0.937 | 1.538 |  | 2.264 | 2.717 | 2.809 | 3.063 | 2.57 |  | 2.138 | 2.772 | 2.982 | 3.6 | 3.259 |  |  | 0.484 | 0.564 | 0.383 | 0.624 | 0.688 |  | 1.874 | 1.866 | 1.86 | 1.74 | 2.072 |  | 2.459 | 3.458 | 2.964 | 3.123 | 3.516 |  | 0.931 | 0.712 | 0.908 | 0.449 | 0.5 |  | 1.207 | [5 empty] | 0.241 | 0.302 | 0.376 | 0.311 | 0.286 |  | 0.366 | 0.547 | 0.496 | 0.535 | 0.473 |  | 1.143 | 1.052 | 0.892 | 0.966 | 0.424 |  | 1.194 | 1.106 | 0.473 | 1.089 | 0.494 |  | 1.145 | 0.158 | 0.17 | 0.183 | 0.185 |  | 0.183 | 0.187 | 0.185 | 0.195 | 0.185 |  | 0.187 | 0.195 | 0.197 | 0.199 | 0.193 |  | 0.177 | 0.175 | 0.181 | 0.179 | 0.189 |  | 0.179 | 0.179 | 0.189 | 0.183 | 0.181 |  | 0.879 | 0.97 | 0.85 | 1.019 | 1.106 |  | 1.45 | 1.264 | 0.957 | 1.172 | 0.498 |  | 0.768 | 0.922 | 0.941 | 0.795 | 0.381 |  | 1.369 | 1.281 | 1.176 | 0.648 | 0.531 |  | 1.056 | 1.326 | 1.221 | 1.273 | 1.219 |  | 1.287 | 1.334 | 1.334 | 1.229 | 1.351 |  | 1.491 | 1.11 | 1.159 | 1.19 | 1.106 |  | 1.203 | 1.297 | 1.324 | 1.102 | 1.133 |  | 1.275 | 1.287 | 1.174 | 1.147 | 1.135 |  | 0.708 | 0.865 | 0.821 | 0.937 | 0.976 |  | 1.423 | [5 empty] | 1.133 | 1.124 |  |  |  |  | 1.678 | 1.299 | 1.413 | 1.304 | 1.289 |  | 0.589 | 2.241 | 1.578 | 1.716 | 1.613 | [7 empty] | 0.121 | 0.313 | 0.222 | 0.881 | 0.9 |  | 1.4 | 0.889 | 1.013 | 1.032 | 1.007 |  | 1.336 | 1.168 | 1.252 | 1.17 | 1.106 |  | 3.485 | 4.056 | 4.346 | 4.052 | 3.275 |  | 0.869 | 1.367 | 1.219 | 1.297 | 1.17 |  | 1.332 | 0.327 | 0.632 | 0.589 | 0.809 |  | 1.24 | 1.172 | 1.196 | 1.248 | 1.304 |  | 1.217 | 1.246 | 1.304 | 1.233 | 1.223 |  | 1.26 | 1.24 | 1.161 | 1.184 | 1.122 |  | 1.172 | 1.095 | 1.04 | 1.04 | 1.13 |  | 1.419 | 1.244 | 1.378 | 1.39 | 1.409 |  | 1.229 | 1.246 | 1.184 | 1.285 | 1.209 |  | 1.328 | 1.355 | 1.425 | 1.454 | 1.332 |  | 1.394 | 1.277 | 1.244 | 1.266 | 1.314 |  | 1.297 | 1.24 | 1.209 | 1.244 | 1.159 |  | 1.021 | 1.143 | 1.168 | 1.18 | 1.112 |  | 1.242 | 1.163 | 1.182 | 1.153 | 1.161 |  | 1.246 | 1.277 | 1.258 | 1.188 | 1.209 |  | 1.184 | 1.198 | 1.13 | 1.135 | 1.095 |  | 1.069 | 1.058 | 1.112 | 1.116 | 1.108 |  | 0.323 | 1.444 | 1.275 | 0.199 | 1.085 |  | 0.187 | 0.185 | 0.148 | 0.175 | 1.227 |  | 1.565 | 0.247 | 0.199 | 0.471 | 0.574 |  | 1.238 | 1.112 | 1.098 | 0.929 | 1.023 |  | 1.188 | 1.374 | 1.277 | 1.147 | 1.143 |  | 0.791 | 1.221 | 1.246 | 1.236 | 1.277 |  | 1.887 | 2.391 | 2.579 | 2.239 | 2.218 |  | 2.249 | 3.009 | 0.677 | 0.405 | 0.393 |  | 0.436 | 0.173 | 0.197 | 1.33 | 1.664 |  | 0.953 | 0.815 | 0.646 | 0.795 | 0.632 |  | 5.428 | [5 empty] | 5.269 | [5 empty] | 3.201 | [5 empty] | 1.66 | [5 empty] | 3.924 | [11 empty] | 1.052 | [5 empty] | 0.984 | [5 empty] | 5.296 | [5 empty] | 0.317 | [5 empty] | 0.276 | 0.206 | 0.22 | 0.183 | 0.203 |  | 0.117 | 0.158 | 0.166 | 0.154 | 0.193 |  |  | 0.195 | 0.226 | 0.129 | 0.195
1.223 | 0.982 |  |  |  |  | 1.394 | [5 empty] | 2.583 | [5 empty] | 0.251 | 3.825 |  |  |  |  | 0.918 | [5 empty] | 1.213 | 1.238 | 1.159 | 1.289 | 1.425 |  | 1.318 | 1.231 | 1.12 | 1.328 | 1.229 |  | 1.168 | 1.246 | 1.25 | 1.312 | 1.287 |  | 1.223 | 1.198 | 1.254 | 1.213 | 1.161 |  | 1.126 | 1.005 | 1.038 | 1.073 | 1.116 |  | 1.332 | 1.264 | 1.244 | 1.289 | 1.26 |  | 1.343 | 1.322 | 1.172 | 1.231 | 1.24 |  | 1.415 | 1.304 | 1.26 | 1.287 | 1.258 |  | 1.087 | 1.39 | 1.437 | 1.357 | 1.256 |  | 1.242 | 1.225 | 1.176 | 1.402 | 1.256 |  | 1.594 | 1.547 | 1.503 | 1.487 | 1.464 |  | 1.24 | 1.367 | 1.376 | 1.369 | 1.264 |  | 1.102 | 1.128 | 1.176 | 1.349 | 1.448 |  | 1.258 | 1.341 | 1.231 | 1.233 | 0.473 |  | 1.38 | 1.551 | 1.462 | 1.571 | 1.289 |  | 1.435 | 1.444 | 1.324 | 1.407 | 1.341 |  | 1.402 | 1.386 | 1.45 | 1.349 | 1.326 |  | 1.268 | 1.505 | 1.524 | 1.501 | 1.524 |  | 1.404 | 1.503 | 1.415 | 1.407 | 1.38 |  | 1.145 | 1.198 | 1.196 | 1.242 | 1.165 |  | 1.339 | 1.281 | 1.26 | 1.211 | 1.357 |  | 1.491 | 1.555 | 1.402 | 0.871 | 0.55 |  | 1.413 | 1.264 | 0.945 | 0.885 | 0.918 |  | 1.081 | 0.692 | 0.879 | 1.151 | 1.085 |  | 1.489 | 1.225 | 1.318 | 1.332 | 1.271 |  | 1.411 | 1.431 | 1.343 | 1.367 | 0.64 |  | 2.914 | [5 empty] | 1.17 | 1.149 | 1.116 | 1.079 | 1.073 |  | 0.97 | 1.098 | 1.089 | 1.095 | 1.145 |  | 1.124 | 1.04 | 1.114 | 1.172 | 1.1 |  | 1.137 | 1.163 | 1.159 | 1.155 | 1.139 |  | 1.126 | 1.038 | 1.027 | 1.032 | 1.034 |  | 1.316 | 1.287 | 1.19 | 1.145 | 1.118 |  | 1.075 | 1.027 | 1.095 | 1.069 | 1.011 |  | 0.974 | 1.149 | 1.217 | 1.205 | 1.149 |  | 1.256 | 1.12 | 1.122 | 1.155 | 1.122 |  | 1.211 | 1.139 | 1.18 | 1.093 | 1.104 |  | 1.32 | 1.196 | 0.795 | 0.747 | 0.597 |  | 1.518 | 1.454 | 1.252 | 0.997 | 0.183 |  | 1.007 | 1.046 | 1.054 | 0.982 | 1.048 |  | 1.51 | 1.386 | 1.231 | 1.17 | 1.198 |  | 1.339 | 1.295 | 1.178 | 0.179 | 1.182 |  | 1.05 | 0.105 | 0.115 | 0.127 | 0.148 |  | 1.149 | 1.312 | 1.258 | 0.269 | 1.316 |  | 1.172 | 1.163 | 1.091 | 0.121 | 1.009 |  | 1.549 | 1.507 | 1.442 | 1.573 | 1.384 |  | 1.724 | 1.594 | 1.617 | 1.608 | 1.608 |  | 1.691 | 1.753 | 1.668 | 1.683 | 1.549 |  | 1.874 | 1.901 | 1.954 | 1.761 | 1.775 |  | 1.985 | 1.835 | 1.763 | 1.755 | 1.744 |  | 0.329 | 0.867 | 0.498 | 0.587 | 0.751 |  | 1.849 | 2.177 | 2.325 | 2.385 | 2.218 |  | 3.324 | 3.456 | 1.126 | 0.286 | 0.23 |  | 1.219 | 1.355 | 0.175 | 1.077 | 0.846 |  | 0.856 | 0.727 | 0.772 | 0.111 | 0.409 |  | 0.9 | 0.115 | 0.125 | 0.568 | 0.475 |  | 0.959 | 0.947 | 0.935 | 0.924 | 0.894 |  | 1.058 | 0.959 | 0.99 | 1.025 | 1.013 |  | 1.135 | 1.151 | 1.135 | 1.143 | 1.106 |  | 0.756 | 0.144 | 1.271 | 1.271 | 2.313 |  | 0.916 | 1.213 | 0.898 | 1.147 | 0.881 |  | 1.343 | 0.984 | 1.065 | 1.452 | 0.972 |  | 0.916 | 1.388 | 1.485 | 1.835 | 1.804 |  | 1.716 | 1.748 | 1.227 | 1.023 | 1.602 |  | 2.379 | 2.849 | 2.888 | 3.16 | 2.645 |  | 2.299 | 2.906 | 3.116 | 3.732 | 3.401 |  |  | 0.535 | 0.626 | 0.529 | 0.677 | 0.76 |  | 1.936 | 1.94 | 1.942 | 1.798 | 2.245 |  | 2.546 | 3.557 | 3.048 | 3.221 | 3.623 |  | 1.081 | 0.834 | 0.999 | 0.508 | 0.547 |  | 1.236 | [5 empty] | 0.255 | 0.335 | 0.309 | 0.302 | 0.294 |  | 0.348 | 0.572 | 0.477 | 0.479 | 0.473 |  | 1.198 | 1.067 | 0.947 | 0.854 | 0.416 |  | 1.196 | 1.143 | 0.442 | 1.137 | 0.463 |  | 1.207 | 0.15 | 0.173 | 0.183 | 0.181 |  | 0.179 | 0.189 | 0.183 | 0.197 | 0.187 |  | 0.195 | 0.187 | 0.201 | 0.195 | 0.199 |  | 0.175 | 0.162 | 0.175 | 0.179 | 0.185 |  | 0.17 | 0.177 | 0.189 | 0.175 | 0.177 |  | 0.856 | 1.023 | 0.877 | 1.046 | 1.137 |  | 1.518 | 1.093 | 0.447 | 1.153 | 0.331 |  | 0.772 | 0.988 | 0.902 | 0.957 | 0.387 |  | 1.419 | 1.141 | 1.009 | 0.799 | 0.541 |  | 1.133 | 1.246 | 0.578 | 1.231 | 1.297 |  | 1.322 | 1.347 | 1.347 | 1.246 | 1.355 |  | 1.538 | 1.184 | 1.17 | 1.139 | 1.133 |  | 1.24 | 1.32 | 1.353 | 1.159 | 1.194 |  | 1.304 | 1.297 | 1.196 | 1.192 | 1.161 |  | 0.762 | 0.887 | 0.832 | 0.976 | 0.992 |  | 1.452 | [5 empty] | 1.135 | 1.155 |  |  |  |  | 1.645 | 1.314 | 1.477 | 1.312 | 1.31 |  | 0.603 | 2.311 | 1.629 | 1.757 | 1.691 | [7 empty] | 0.185 | 0.397 | 0.311 | 0.976 | 1.007 |  | 1.376 | 0.999 | 1.011 | 0.968 | 1.017 |  | 1.369 | 1.186 | 1.279 | 1.135 | 1.149 |  | 3.627 | 4.256 | 4.46 | 4.181 | 3.405 |  | 0.892 | 1.421 | 1.252 | 1.314 | 1.198 |  | 1.279 | 0.319 | 0.692 | 0.626 | 0.811 |  | 1.299 | 1.17 | 1.238 | 1.161 | 1.19 |  | 1.244 | 1.281 | 1.285 | 1.231 | 1.24 |  | 1.271 | 1.248 | 1.188 | 1.236 | 1.18 |  | 1.225 | 1.194 | 1.1 | 1.046 | 1.093 |  | 1.386 | 1.219 | 1.363 | 1.439 | 1.439 |  | 1.266 | 1.256 | 1.198 | 1.316 | 1.231 |  | 1.384 | 1.347 | 1.437 | 1.431 | 1.378 |  | 1.407 | 1.361 | 1.254 | 1.279 | 1.367 |  | 1.326 | 1.25 | 1.227 | 1.242 | 1.217 |  | 1.058 | 0.432 | 1.168 | 1.172 | 1.126 |  | 1.264 | 1.151 | 1.225 | 1.161 | 1.174 |  | 1.266 | 1.316 | 1.277 | 1.209 | 1.219 |  | 1.205 | 1.229 | 1.159 | 1.141 | 1.106 |  | 1.095 | 1.056 | 1.116 | 1.114 | 1.13 |  | 0.298 | 1.435 | 1.343 | 0.214 | 1.104 |  | 0.247 | 0.131 | 0.23 | 0.263 | 1.252 |  | 1.578 | 0.269 | 0.222 | 0.391 | 0.543 |  | 1.32 | 1.124 | 1.145 | 1.044 | 1.091 |  | 1.182 | 1.392 | 1.215 | 1.196 | 1.203 |  | 0.751 | 1.24 | 1.258 | 1.266 | 1.277 |  | 1.996 | 2.527 | 2.601 | 2.313 | 2.346 |  | 2.35 | 3.079 | 0.665 | 0.566 | 0.438 |  | 0.407 | 0.181 | 0.17 | 1.384 | 1.781 |  | 1.003 | 0.848 | 0.681 | 0.784 | 0.692 |  | 5.531 | [5 empty] | 5.395 | [5 empty] | 3.312 | [5 empty] | 1.73 | [5 empty] | 4.025 | [11 empty] | 1.141 | [5 empty] | 1.056 | [5 empty] | 5.479 | [5 empty] | 0.424 | [5 empty] | 0.284 | 0.191 | 0.212 | 0.185 | 0.21 |  | 0.111 | 0.148 | 0.154 | 0.152 | 0.16 |  |  | 0.173 | 0.21 | 0.117 | 0.166
1.299 | 1.069 |  |  |  |  | 1.417 | [5 empty] | 2.669 | [5 empty] | 0.29 | 3.852 |  |  |  |  | 0.927 | [5 empty] | 1.252 | 1.238 | 1.192 | 1.326 | 1.466 |  | 1.402 | 1.225 | 1.155 | 1.254 | 1.25 |  | 1.236 | 1.26 | 1.359 | 1.322 | 1.32 |  | 1.273 | 1.201 | 1.271 | 1.225 | 1.172 |  | 1.159 | 1.034 | 1.098 | 1.128 | 1.153 |  | 1.365 | 1.291 | 1.268 | 1.295 | 1.266 |  | 1.369 | 1.349 | 1.244 | 1.26 | 1.299 |  | 1.39 | 1.388 | 1.339 | 1.353 | 1.31 |  | 1.12 | 1.417 | 1.472 | 1.371 | 1.291 |  | 1.275 | 1.229 | 1.184 | 1.431 | 1.25 |  | 1.623 | 1.491 | 1.528 | 1.522 | 1.505 |  | 1.322 | 1.382 | 1.407 | 1.4 | 1.283 |  | 1.135 | 1.155 | 1.221 | 1.365 | 1.458 |  | 1.304 | 1.386 | 1.252 | 1.279 | 0.424 |  | 1.411 | 1.551 | 1.507 | 1.604 | 1.316 |  | 1.477 | 1.407 | 1.38 | 1.464 | 1.374 |  | 1.404 | 1.398 | 1.456 | 1.398 | 1.365 |  | 1.336 | 1.604 | 1.514 | 1.516 | 1.545 |  | 1.404 | 1.53 | 1.501 | 1.419 | 1.417 |  | 1.258 | 1.223 | 1.19 | 1.289 | 1.159 |  | 1.38 | 1.347 | 1.374 | 1.223 | 1.38 |  | 1.475 | 1.551 | 1.415 | 0.854 | 0.626 |  | 1.413 | 1.285 | 0.966 | 0.898 | 0.875 |  | 1.118 | 0.725 | 0.852 | 1.135 | 1.071 |  | 1.439 | 1.266 | 1.339 | 1.371 | 1.293 |  | 1.439 | 1.431 | 1.404 | 1.355 | 0.665 |  | 2.943 | [5 empty] | 1.18 | 1.141 | 1.196 | 1.091 | 1.085 |  | 0.982 | 1.098 | 1.089 | 1.095 | 1.139 |  | 1.145 | 1.042 | 1.124 | 1.159 | 1.147 |  | 1.161 | 1.188 | 1.159 | 1.176 | 1.165 |  | 1.149 | 1.048 | 1.032 | 1.038 | 1.056 |  | 1.258 | 1.266 | 1.201 | 1.159 | 1.172 |  | 1.106 | 1.025 | 1.112 | 1.124 | 1.044 |  | 0.98 | 1.139 | 1.277 | 1.215 | 1.174 |  | 1.279 | 1.153 | 1.155 | 1.159 | 1.155 |  | 1.223 | 1.151 | 1.203 | 1.139 | 1.124 |  | 1.343 | 1.201 | 0.801 | 0.76 | 0.624 |  | 1.516 | 1.557 | 1.223 | 1.021 | 0.183 |  | 1.048 | 1.056 | 1.108 | 0.999 | 1.05 |  | 1.559 | 1.371 | 1.289 | 1.217 | 1.236 |  | 1.371 | 1.326 | 1.186 | 0.142 | 0.98 |  | 1.038 | 0.113 | 0.154 | 0.125 | 0.107 |  | 1.215 | 1.273 | 0.803 | 0.199 | 1.201 |  | 1.194 | 1.188 | 1.069 | 0.146 | 0.164 |  | 1.67 | 1.437 | 1.567 | 1.458 | 1.407 |  | 1.74 | 1.617 | 1.621 | 1.656 | 1.664 |  | 1.724 | 1.802 | 1.678 | 1.705 | 1.662 |  | 1.905 | 1.944 | 2.004 | 1.788 | 1.808 |  | 1.967 | 1.928 | 1.796 | 1.788 | 1.779 |  | 0.309 | 0.955 | 0.556 | 0.622 | 0.797 |  | 1.903 | 2.334 | 2.406 | 2.519 | 2.303 |  | 3.425 | 3.58 | 1.196 | 0.286 | 0.309 |  | 1.266 | 1.295 | 0.255 | 1.098 | 0.898 |  | 0.772 | 0.661 | 0.756 | 0.154 | 0.49 |  | 0.896 | 0.173 | 0.197 | 0.599 | 0.517 |  | 0.988 | 0.964 | 0.955 | 0.933 | 0.922 |  | 1.089 | 0.976 | 0.992 | 1.046 | 1.023 |  | 1.147 | 1.209 | 1.145 | 1.153 | 1.145 |  | 0.739 | 0.195 | 1.347 | 1.347 | 2.371 |  | 0.982 | 1.287 | 0.959 | 1.213 | 0.945 |  | 1.431 | 1.067 | 1.133 | 1.553 | 1.056 |  | 1.013 | 1.503 | 1.538 | 1.934 | 1.903 |  | 1.835 | 1.816 | 1.291 | 1.098 | 1.767 |  | 2.482 | 2.966 | 2.943 | 3.312 | 2.779 |  | 2.416 | 3.061 | 3.256 | 3.883 | 3.526 |  |  | 0.591 | 0.712 | 0.562 | 0.727 | 0.834 |  | 2.08 | 2.053 | 2.053 | 1.87 | 2.319 |  | 2.651 | 3.675 | 3.12 | 3.355 | 3.728 |  | 1.188 | 0.861 | 1.069 | 0.585 | 0.609 |  | 1.233 | [5 empty] | 0.253 | 0.28 | 0.298 | 0.319 | 0.276 |  | 0.341 | 0.554 | 0.515 | 0.484 | 0.512 |  | 1.236 | 0.898 | 0.609 | 0.801 | 0.323 |  | 1.174 | 1.205 | 0.379 | 0.675 | 0.428 |  | 1.223 | 0.152 | 0.168 | 0.179 | 0.195 |  | 0.181 | 0.187 | 0.185 | 0.195 | 0.195 |  | 0.189 | 0.199 | 0.191 | 0.195 | 0.201 |  | 0.175 | 0.166 | 0.175 | 0.175 | 0.185 |  | 0.179 | 0.175 | 0.181 | 0.179 | 0.177 |  | 0.935 | 1.056 | 0.887 | 1.015 | 1.058 |  | 1.365 | 1.118 | 0.416 | 1.13 | 0.333 |  | 0.955 | 1.075 | 1.054 | 0.945 | 0.407 |  | 1.411 | 1.163 | 0.999 | 0.657 | 0.56 |  | 1.104 | 1.25 | 0.482 | 1.236 | 1.266 |  | 1.33 | 1.39 | 1.39 | 1.345 | 1.409 |  | 1.536 | 1.141 | 1.266 | 1.149 | 1.149 |  | 1.26 | 1.355 | 1.392 | 1.163 | 1.273 |  | 1.283 | 1.283 | 1.225 | 1.215 | 1.172 |  | 0.758 | 0.914 | 0.875 | 0.988 | 1.003 |  | 1.485 | [5 empty] | 1.186 | 1.203 |  |  |  |  | 1.643 | 1.361 | 1.477 | 1.353 | 1.38 |  | 0.626 | 2.364 | 1.656 | 1.788 | 1.746 | [7 empty] | 0.162 | 0.465 | 0.381 | 0.98 | 1.019 |  | 0.935 | 1.083 | 1.054 | 0.982 | 1.067 |  | 1.413 | 1.19 | 1.246 | 1.192 | 1.238 |  | 3.745 | 4.26 | 4.571 | 4.239 | 3.549 |  | 0.941 | 1.388 | 1.244 | 1.359 | 1.217 |  | 1.26 | 0.3 | 0.679 | 0.63 | 0.856 |  | 1.314 | 1.182 | 1.254 | 1.151 | 1.145 |  | 1.258 | 1.236 | 1.318 | 1.266 | 1.295 |  | 1.285 | 1.277 | 1.192 | 1.242 | 1.24 |  | 1.254 | 1.172 | 1.108 | 1.093 | 1.201 |  | 1.442 | 0.16 | 1.367 | 1.448 | 1.491 |  | 1.371 | 1.341 | 1.227 | 1.268 | 1.304 |  | 1.398 | 1.336 | 1.483 | 1.481 | 1.374 |  | 1.419 | 1.353 | 1.262 | 1.308 | 1.343 |  | 1.349 | 1.285 | 1.271 | 1.308 | 1.229 |  | 1.069 | 0.273 | 1.174 | 1.184 | 1.108 |  | 1.275 | 1.18 | 1.252 | 1.182 | 1.194 |  | 1.283 | 1.361 | 1.304 | 1.229 | 1.227 |  | 1.242 | 1.229 | 1.233 | 1.155 | 1.133 |  | 1.106 | 1.075 | 1.139 | 1.11 | 1.153 |  | 0.321 | 1.477 | 1.361 | 0.15 | 1.17 |  | 0.203 | 0.203 | 0.232 | 0.117 | 1.238 |  | 1.613 | 0.344 | 0.317 | 0.428 | 0.585 |  | 1.351 | 1.065 | 1.207 | 1.007 | 1.13 |  | 1.231 | 1.359 | 1.219 | 1.281 | 1.25 |  | 0.836 | 1.256 | 1.287 | 1.287 | 1.289 |  | 2.045 | 2.643 | 2.739 | 2.397 | 2.377 |  | 2.453 | 3.201 | 0.751 | 0.527 | 0.457 |  | 0.463 | 0.154 | 0.243 | 1.452 | 1.864 |  | 0.949 | 0.91 | 0.708 | 0.844 | 0.776 |  | 5.667 | [5 empty] | 5.438 | [5 empty] | 3.438 | [5 empty] | 1.808 | [5 empty] | 4.208 | [11 empty] | 1.233 | [5 empty] | 1.011 | [5 empty] | 5.584 | [5 empty] | 0.547 | [5 empty] | 0.243 | 0.206 | 0.177 | 0.191 | 0.228 |  | 0.127 | 0.158 | 0.162 | 0.162 | 0.17 |  |  | 0.177 | 0.181 | 0.109 | 0.15
1.316 | 1.1 |  |  |  |  | 1.483 | [5 empty] | 2.805 | [5 empty] | 0.292 | 4.033 |  |  |  |  | 0.821 | [5 empty] | 1.283 | 1.264 | 1.207 | 1.295 | 1.501 |  | 1.45 | 1.196 | 1.201 | 1.297 | 1.301 |  | 1.312 | 1.268 | 1.341 | 1.314 | 1.318 |  | 1.295 | 1.25 | 1.299 | 1.254 | 1.217 |  | 1.17 | 1.03 | 1.098 | 1.149 | 1.196 |  | 1.413 | 1.326 | 1.273 | 1.322 | 1.262 |  | 1.468 | 1.287 | 1.244 | 1.297 | 1.322 |  | 1.382 | 1.425 | 1.365 | 1.392 | 1.359 |  | 1.157 | 1.444 | 1.477 | 1.407 | 1.301 |  | 1.355 | 1.236 | 1.217 | 1.507 | 1.304 |  | 1.676 | 1.538 | 1.547 | 1.555 | 1.559 |  | 1.301 | 1.398 | 1.442 | 1.439 | 1.304 |  | 1.19 | 1.186 | 1.223 | 1.388 | 1.497 |  | 1.268 | 1.409 | 1.271 | 1.291 | 0.479 |  | 1.411 | 1.573 | 1.532 | 1.633 | 1.328 |  | 1.53 | 1.468 | 1.365 | 1.464 | 1.388 |  | 1.452 | 1.454 | 1.475 | 1.435 | 1.475 |  | 1.361 | 1.629 | 1.526 | 1.596 | 1.555 |  | 1.448 | 1.553 | 1.516 | 1.462 | 1.425 |  | 1.266 | 1.258 | 1.192 | 1.246 | 1.178 |  | 1.407 | 1.248 | 1.369 | 1.341 | 1.433 |  | 1.483 | 1.559 | 1.452 | 0.908 | 0.607 |  | 1.433 | 1.328 | 0.982 | 0.931 | 0.929 |  | 1.153 | 0.679 | 0.935 | 1.159 | 1.126 |  | 1.444 | 1.312 | 1.446 | 1.359 | 1.339 |  | 1.46 | 1.464 | 1.413 | 1.38 | 0.673 |  | 2.987 | [5 empty] | 1.209 | 1.18 | 1.188 | 1.122 | 1.11 |  | 1.005 | 1.139 | 1.077 | 1.11 | 1.135 |  | 1.174 | 1.083 | 1.143 | 1.182 | 1.149 |  | 1.18 | 1.198 | 1.219 | 1.196 | 1.221 |  | 1.143 | 1.05 | 1.042 | 1.042 | 1.062 |  | 1.258 | 1.295 | 1.215 | 1.203 | 1.186 |  | 1.141 | 1.042 | 1.178 | 1.172 | 1.044 |  | 1.011 | 1.151 | 1.281 | 1.213 | 1.254 |  | 1.374 | 1.176 | 1.149 | 1.178 | 1.182 |  | 1.246 | 1.172 | 1.209 | 1.172 | 1.137 |  | 1.361 | 1.211 | 0.809 | 0.758 | 0.661 |  | 1.524 | 1.53 | 1.289 | 1.091 | 0.226 |  | 1.065 | 1.081 | 1.118 | 1.027 | 1.034 |  | 1.594 | 1.417 | 1.285 | 1.25 | 1.308 |  | 1.386 | 1.283 | 1.186 | 0.127 | 0.105 |  | 1.098 | 0.127 | 0.156 | 0.123 | 0.115 |  | 1.229 | 1.26 | 0.354 | 0.21 | 0.399 |  | 1.217 | 0.183 | 1.102 | 0.173 | 0.187 |  | 1.713 | 1.452 | 1.466 | 1.501 | 1.464 |  | 1.769 | 1.709 | 1.689 | 1.72 | 1.697 |  | 1.748 | 1.765 | 1.635 | 1.746 | 1.685 |  | 1.954 | 2 | 1.93 | 1.829 | 1.847 |  | 2.062 | 1.891 | 1.86 | 1.847 | 1.819 |  | 0.323 | 1.034 | 0.589 | 0.653 | 0.861 |  | 2.02 | 2.406 | 2.505 | 2.591 | 2.439 |  | 3.506 | 3.697 | 1.285 | 0.294 | 0.418 |  | 1.299 | 1.339 | 0.331 | 1.122 | 0.91 |  | 0.786 | 0.117 | 0.756 | 0.105 | 0.537 |  | 0.9 | 0.154 | 0.183 | 0.65 | 0.568 |  | 1.009 | 0.995 | 1.007 | 0.962 | 0.922 |  | 1.108 | 0.984 | 1.003 | 1.11 | 1.025 |  | 1.165 | 1.248 | 1.186 | 1.163 | 1.184 |  | 0.809 | 0.296 | 1.439 | 1.439 | 2.484 |  | 1.03 | 1.376 | 1.038 | 1.293 | 1.021 |  | 1.526 | 1.168 | 1.209 | 1.635 | 1.12 |  | 1.075 | 1.6 | 1.643 | 2.006 | 2.004 |  | 1.961 | 1.889 | 1.417 | 1.238 | 1.839 |  | 2.568 | 3.069 | 3.079 | 3.376 | 2.91 |  | 2.509 | 3.129 | 3.246 | 3.973 | 3.592 |  |  | 0.646 | 0.84 | 0.613 | 0.791 | 0.922 |  | 2.21 | 2.109 | 2.125 | 1.915 | 2.389 |  | 2.731 | 3.774 | 3.215 | 3.448 | 3.86 |  | 1.256 | 0.918 | 1.163 | 0.628 | 0.692 |  | 1.297 | [5 empty] | 0.271 | 0.292 | 0.337 | 0.335 | 0.294 |  | 0.313 | 0.498 | 0.535 | 0.486 | 0.504 |  | 1.252 | 0.634 | 0.515 | 0.405 | 0.329 |  | 0.564 | 1.229 | 0.436 | 0.422 | 0.469 |  | 1.266 | 0.166 | 0.185 | 0.183 | 0.189 |  | 0.179 | 0.181 | 0.187 | 0.189 | 0.195 |  | 0.191 | 0.193 | 0.189 | 0.193 | 0.197 |  | 0.17 | 0.181 | 0.175 | 0.173 | 0.179 |  | 0.195 | 0.177 | 0.175 | 0.187 | 0.175 |  | 0.957 | 1.1 | 0.964 | 1.001 | 1.062 |  | 1.394 | 1.062 | 0.341 | 0.465 | 0.331 |  | 0.931 | 0.939 | 0.906 | 0.873 | 0.479 |  | 1.53 | 1.172 | 1.013 | 0.669 | 0.591 |  | 1.194 | 1.369 | 0.422 | 1.388 | 1.25 |  | 1.386 | 1.427 | 1.427 | 1.369 | 1.433 |  | 1.592 | 1.205 | 1.201 | 1.178 | 1.161 |  | 1.283 | 1.4 | 1.477 | 1.299 | 1.32 |  | 1.32 | 1.293 | 1.271 | 1.215 | 1.192 |  | 0.809 | 0.97 | 0.861 | 1.036 | 1.019 |  | 1.532 | [5 empty] | 1.205 | 1.236 |  |  |  |  | 1.697 | 1.46 | 1.51 | 1.396 | 1.369 |  | 0.613 | 2.42 | 1.713 | 1.831 | 1.802 | [7 empty] | 0.191 | 0.521 | 0.416 | 1.04 | 1.067 |  | 0.107 | 1.137 | 1.034 | 1.065 | 1.032 |  | 1.435 | 1.217 | 1.209 | 1.229 | 1.219 |  | 3.903 | 4.35 | 4.731 | 4.354 | 3.563 |  | 0.922 | 1.423 | 1.33 | 1.285 | 1.227 |  | 1.297 | 0.286 | 0.71 | 0.653 | 0.867 |  | 1.374 | 1.172 | 1.308 | 1.203 | 1.083 |  | 1.273 | 1.252 | 1.322 | 1.322 | 1.291 |  | 1.293 | 1.297 | 1.211 | 1.287 | 1.277 |  | 1.283 | 1.268 | 1.219 | 1.13 | 1.184 |  | 1.365 | 0.111 | 1.363 | 1.489 | 1.501 |  | 1.332 | 1.347 | 1.283 | 1.285 | 1.295 |  | 1.435 | 1.345 | 1.514 | 1.466 | 1.433 |  | 1.483 | 1.382 | 1.314 | 1.347 | 1.367 |  | 1.384 | 1.293 | 1.285 | 1.285 | 1.291 |  | 1.087 | 0.224 | 1.194 | 1.168 | 1.122 |  | 1.299 | 1.198 | 1.227 | 1.211 | 1.213 |  | 1.301 | 1.386 | 1.396 | 1.266 | 1.246 |  | 1.308 | 1.291 | 1.231 | 1.163 | 1.157 |  | 1.141 | 1.104 | 1.153 | 1.126 | 1.188 |  | 0.453 | 1.172 | 1.374 | 0.16 | 1.174 |  | 0.269 | 0.187 | 0.109 | 0.21 | 0.702 |  | 1.633 | 0.372 | 0.354 | 0.418 | 0.556 |  | 1.374 | 1.112 | 1.244 | 1.05 | 1.155 |  | 1.279 | 1.369 | 1.198 | 1.256 | 1.31 |  | 0.824 | 1.291 | 1.312 | 1.31 | 1.304 |  | 2.185 | 2.7 | 2.882 | 2.463 | 2.449 |  | 2.529 | 3.345 | 0.696 | 0.401 | 0.447 |  | 0.463 | 0.166 | 0.14 | 1.505 | 1.963 |  | 0.951 | 0.933 | 0.733 | 0.881 | 0.805 |  | 5.778 | [5 empty] | 5.595 | [5 empty] | 3.638 | [5 empty] | 1.99 | [5 empty] | 4.282 | [11 empty] | 1.306 | [5 empty] | 1.075 | [5 empty] | 5.718 | [5 empty] | 0.576 | [5 empty] | 0.257 | 0.193 | 0.185 | 0.249 | 0.22 |  | 0.115 | 0.238 | 0.156 | 0.228 | 0.154 |  |  | 0.164 | 0.185 | 0.129 | 0.138
1.402 | 1.205 |  |  |  |  | 1.545 | [5 empty] | 2.861 | [5 empty] | 0.356 | 4.091 |  |  |  |  | 0.836 | [5 empty] | 1.291 | 1.306 | 1.256 | 1.324 | 1.578 |  | 1.456 | 1.217 | 1.246 | 1.308 | 1.306 |  | 1.31 | 1.287 | 1.351 | 1.322 | 1.334 |  | 1.314 | 1.343 | 1.349 | 1.281 | 1.233 |  | 1.223 | 1.046 | 1.139 | 1.159 | 1.244 |  | 1.481 | 1.396 | 1.289 | 1.351 | 1.283 |  | 1.507 | 1.314 | 1.316 | 1.312 | 1.345 |  | 1.448 | 1.371 | 1.378 | 1.334 | 1.369 |  | 1.18 | 1.45 | 1.512 | 1.427 | 1.343 |  | 1.33 | 1.254 | 1.244 | 1.526 | 1.295 |  | 1.641 | 1.565 | 1.573 | 1.594 | 1.528 |  | 1.324 | 1.489 | 1.382 | 1.466 | 1.291 |  | 1.244 | 1.211 | 1.209 | 1.409 | 1.51 |  | 1.283 | 1.435 | 1.295 | 1.324 | 0.475 |  | 1.404 | 1.613 | 1.553 | 1.627 | 1.334 |  | 1.567 | 1.47 | 1.437 | 1.46 | 1.466 |  | 1.46 | 1.462 | 1.489 | 1.526 | 1.433 |  | 1.365 | 1.645 | 1.573 | 1.58 | 1.631 |  | 1.524 | 1.52 | 1.559 | 1.487 | 1.495 |  | 1.275 | 1.285 | 1.221 | 1.246 | 1.213 |  | 1.334 | 1.287 | 1.32 | 1.334 | 1.524 |  | 1.51 | 1.578 | 1.442 | 0.898 | 0.622 |  | 1.439 | 1.355 | 1.034 | 0.97 | 0.939 |  | 1.17 | 0.733 | 0.896 | 1.139 | 1.116 |  | 1.456 | 1.314 | 1.475 | 1.409 | 1.341 |  | 1.507 | 1.464 | 1.421 | 1.392 | 0.714 |  | 2.991 | [5 empty] | 1.238 | 1.196 | 1.198 | 1.184 | 1.135 |  | 1.027 | 1.141 | 1.095 | 1.12 | 1.155 |  | 1.215 | 1.116 | 1.159 | 1.18 | 1.168 |  | 1.205 | 1.213 | 1.165 | 1.271 | 1.279 |  | 1.17 | 1.085 | 1.054 | 1.054 | 1.083 |  | 1.279 | 1.304 | 1.287 | 1.25 | 1.209 |  | 1.207 | 1.106 | 1.178 | 1.231 | 1.067 |  | 1.071 | 1.153 | 1.295 | 1.254 | 1.295 |  | 1.419 | 1.254 | 1.157 | 1.227 | 1.271 |  | 1.266 | 1.248 | 1.233 | 1.174 | 1.163 |  | 1.382 | 1.244 | 0.842 | 0.791 | 0.661 |  | 1.524 | 1.602 | 1.268 | 1.067 | 0.224 |  | 1.145 | 1.104 | 1.163 | 1.046 | 1.032 |  | 1.588 | 1.382 | 1.351 | 1.264 | 1.308 |  | 1.446 | 1.283 | 1.262 | 0.113 | 0.115 |  | 0.988 | 0.129 | 0.224 | 0.103 | 0.103 |  | 1.211 | 1.203 | 0.346 | 0.181 | 0.323 |  | 1.293 | 0.109 | 1.1 | 0.226 | 0.232 |  | 1.744 | 1.468 | 1.522 | 1.563 | 1.528 |  | 1.788 | 1.695 | 1.759 | 1.726 | 1.73 |  | 1.8 | 1.798 | 1.693 | 1.8 | 1.645 |  | 1.882 | 2.027 | 1.967 | 1.969 | 1.884 |  | 2.115 | 1.913 | 1.897 | 1.919 | 1.874 |  | 0.35 | 1.093 | 0.64 | 0.729 | 0.929 |  | 2.105 | 2.542 | 2.628 | 2.692 | 2.49 |  | 3.629 | 3.842 | 1.392 | 0.253 | 0.422 |  | 1.367 | 1.353 | 0.364 | 1.128 | 0.916 |  | 0.856 | 0.193 | 0.154 | 0.125 | 0.582 |  | 0.939 | 0.135 | 0.179 | 0.764 | 0.642 |  | 1.032 | 0.992 | 1.025 | 0.974 | 0.992 |  | 1.163 | 1.013 | 1.023 | 1.137 | 1.046 |  | 1.178 | 1.312 | 1.207 | 1.159 | 1.231 |  | 0.821 | 0.358 | 1.518 | 1.518 | 2.612 |  | 1.137 | 1.446 | 1.126 | 1.382 | 1.137 |  | 1.648 | 1.203 | 1.248 | 1.678 | 1.178 |  | 1.155 | 1.654 | 1.74 | 2.099 | 2.07 |  | 2.018 | 1.961 | 1.528 | 1.306 | 1.913 |  | 2.694 | 3.123 | 3.158 | 3.448 | 3.065 |  | 2.618 | 3.217 | 3.364 | 4.048 | 3.71 |  |  | 0.685 | 0.908 | 0.669 | 0.869 | 0.995 |  | 2.276 | 2.222 | 2.212 | 2.004 | 2.472 |  | 2.834 | 3.903 | 3.324 | 3.586 | 3.963 |  | 1.31 | 1.023 | 1.26 | 0.7 | 0.789 |  | 1.283 | [5 empty] | 0.245 | 0.321 | 0.337 | 0.401 | 0.288 |  | 0.337 | 0.502 | 0.554 | 0.504 | 0.517 |  | 1.316 | 0.422 | 0.387 | 0.368 | 0.302 |  | 0.455 | 1.275 | 0.409 | 0.405 | 0.393 |  | 1.301 | 0.168 | 0.181 | 0.177 | 0.189 |  | 0.183 | 0.185 | 0.193 | 0.187 | 0.185 |  | 0.181 | 0.195 | 0.203 | 0.201 | 0.197 |  | 0.168 | 0.173 | 0.181 | 0.183 | 0.179 |  | 0.191 | 0.179 | 0.175 | 0.183 | 0.179 |  | 1.001 | 0.99 | 1.034 | 1.034 | 1.104 |  | 1.402 | 0.35 | 0.354 | 0.403 | 0.401 |  | 0.992 | 0.937 | 0.933 | 0.877 | 0.374 |  | 1.545 | 1.211 | 1.017 | 0.673 | 0.634 |  | 1.205 | 1.306 | 0.368 | 1.308 | 1.351 |  | 1.477 | 1.462 | 1.462 | 1.361 | 1.489 |  | 1.645 | 1.238 | 1.229 | 1.157 | 1.178 |  | 1.326 | 1.433 | 1.491 | 1.252 | 1.345 |  | 1.326 | 1.32 | 1.339 | 1.215 | 1.236 |  | 0.819 | 0.986 | 0.883 | 1.052 | 1.017 |  | 1.571 | [5 empty] | 1.281 | 1.271 |  |  |  |  | 1.716 | 1.489 | 1.536 | 1.503 | 1.388 |  | 0.648 | 2.523 | 1.738 | 1.874 | 1.868 | [7 empty] | 0.228 | 0.601 | 0.494 | 1.067 | 1.091 |  | 0.123 | 1.209 | 1.077 | 1.03 | 1.007 |  | 1.297 | 1.104 | 1.223 | 1.227 | 1.254 |  | 4.06 | 4.474 | 4.863 | 4.507 | 3.693 |  | 0.908 | 1.446 | 1.365 | 1.308 | 1.258 |  | 1.322 | 0.298 | 0.692 | 0.688 | 0.896 |  | 1.386 | 1.165 | 1.322 | 1.069 | 0.358 |  | 1.341 | 1.254 | 1.324 | 1.359 | 1.301 |  | 1.349 | 1.304 | 1.233 | 1.295 | 1.299 |  | 1.281 | 1.279 | 1.205 | 1.196 | 1.273 |  | 0.243 | 0.142 | 0.36 | 1.526 | 1.524 |  | 1.39 | 1.396 | 1.332 | 1.32 | 1.316 |  | 1.437 | 1.419 | 1.493 | 1.551 | 1.435 |  | 1.528 | 1.398 | 1.347 | 1.374 | 1.409 |  | 1.413 | 1.341 | 1.316 | 1.283 | 1.285 |  | 1.11 | 0.187 | 1.196 | 1.118 | 1.13 |  | 1.326 | 1.229 | 1.266 | 1.242 | 1.26 |  | 1.343 | 1.374 | 1.39 | 1.285 | 1.264 |  | 1.293 | 1.299 | 1.24 | 1.194 | 1.213 |  | 1.236 | 1.174 | 1.17 | 1.141 | 1.196 |  | 0.496 | 0.16 | 1.365 | 0.156 | 1.198 |  | 0.251 | 0.121 | 0.131 | 0.17 | 0.142 |  | 1.573 | 0.391 | 0.362 | 0.405 | 0.57 |  | 1.462 | 1.11 | 1.275 | 1.128 | 1.071 |  | 1.322 | 1.376 | 1.229 | 1.256 | 1.273 |  | 0.875 | 1.328 | 1.365 | 1.365 | 1.359 |  | 2.253 | 2.733 | 2.91 | 2.49 | 2.486 |  | 2.587 | 3.374 | 0.665 | 0.512 | 0.545 |  | 0.399 | 0.158 | 0.146 | 1.61 | 2.006 |  | 0.496 | 1.034 | 0.793 | 0.914 | 0.873 |  | 5.869 | [5 empty] | 5.737 | [5 empty] | 3.708 | [5 empty] | 2.057 | [5 empty] | 4.429 | [11 empty] | 1.407 | [5 empty] | 1.145 | [5 empty] | 5.832 | [5 empty] | 0.642 | [5 empty] | 0.224 | 0.218 | 0.203 | 0.22 | 0.267 |  | 0.113 | 0.243 | 0.247 | 0.228 | 0.158 |  |  | 0.164 | 0.158 | 0.214 | 0.14
1.365 | 1.26 |  |  |  |  | 1.627 | [5 empty] | 3.005 | [5 empty] | 0.376 | 4.278 |  |  |  |  | 0.844 | [5 empty] | 1.33 | 1.332 | 1.258 | 1.326 | 1.608 |  | 1.514 | 1.295 | 1.242 | 1.33 | 1.382 |  | 1.407 | 1.285 | 1.33 | 1.345 | 1.345 |  | 1.295 | 1.324 | 1.38 | 1.326 | 1.262 |  | 1.207 | 1.089 | 1.11 | 1.161 | 1.26 |  | 1.47 | 1.407 | 1.301 | 1.4 | 1.306 |  | 1.518 | 1.384 | 1.343 | 1.334 | 1.308 |  | 1.549 | 1.396 | 1.341 | 1.363 | 1.409 |  | 1.207 | 1.491 | 1.53 | 1.45 | 1.357 |  | 1.353 | 1.275 | 1.378 | 1.563 | 1.392 |  | 1.656 | 1.643 | 1.623 | 1.654 | 1.573 |  | 1.318 | 1.489 | 1.421 | 1.491 | 1.318 |  | 1.25 | 1.217 | 1.24 | 1.442 | 1.549 |  | 1.322 | 1.46 | 1.324 | 1.339 | 0.506 |  | 1.4 | 1.676 | 1.608 | 1.668 | 1.421 |  | 1.518 | 1.536 | 1.47 | 1.475 | 1.452 |  | 1.427 | 1.555 | 1.553 | 1.551 | 1.505 |  | 1.411 | 1.693 | 1.629 | 1.645 | 1.637 |  | 1.491 | 1.538 | 1.547 | 1.54 | 1.458 |  | 1.266 | 1.314 | 1.211 | 1.273 | 1.215 |  | 1.353 | 1.324 | 1.339 | 1.279 | 1.524 |  | 1.549 | 1.639 | 1.479 | 0.955 | 0.611 |  | 1.493 | 1.349 | 1.046 | 0.992 | 0.978 |  | 1.184 | 0.721 | 0.92 | 1.114 | 1.172 |  | 1.45 | 1.332 | 1.483 | 1.439 | 1.454 |  | 1.53 | 1.512 | 1.439 | 1.392 | 0.739 |  | 2.995 | [5 empty] | 1.318 | 1.252 | 1.178 | 1.19 | 1.153 |  | 1.087 | 1.182 | 1.089 | 1.155 | 1.165 |  | 1.281 | 1.159 | 1.17 | 1.207 | 1.168 |  | 1.24 | 1.252 | 1.186 | 1.301 | 1.341 |  | 1.18 | 1.11 | 1.075 | 1.067 | 1.135 |  | 1.347 | 1.322 | 1.299 | 1.279 | 1.248 |  | 1.192 | 1.12 | 1.182 | 1.266 | 1.104 |  | 1.114 | 1.182 | 1.289 | 1.26 | 1.314 |  | 1.308 | 1.264 | 1.155 | 1.281 | 1.26 |  | 1.273 | 1.258 | 1.248 | 1.172 | 1.19 |  | 1.402 | 1.246 | 0.859 | 0.795 | 0.669 |  | 1.536 | 1.551 | 1.301 | 1.077 | 0.23 |  | 1.217 | 1.304 | 1.277 | 1.089 | 1.06 |  | 1.536 | 1.26 | 1.349 | 1.275 | 1.217 |  | 1.415 | 1.306 | 1.056 | 0.142 | 0.175 |  | 1.023 | 0.103 | 0.216 | 0.111 | 0.103 |  | 1.264 | 0.467 | 0.306 | 0.158 | 0.29 |  | 1.306 | 0.113 | 0.164 | 0.304 | 0.263 |  | 1.635 | 1.542 | 1.522 | 1.629 | 1.586 |  | 1.814 | 1.732 | 1.748 | 1.736 | 1.796 |  | 1.876 | 1.831 | 1.779 | 1.837 | 1.662 |  | 1.907 | 2.111 | 2.002 | 2.002 | 1.934 |  | 2.109 | 1.919 | 1.938 | 1.928 | 1.899 |  | 0.414 | 1.161 | 0.669 | 0.797 | 0.984 |  | 2.253 | 2.608 | 2.754 | 2.824 | 2.601 |  | 3.765 | 3.93 | 1.46 | 0.265 | 0.479 |  | 1.334 | 1.388 | 0.444 | 1.149 | 0.904 |  | 0.834 | 0.113 | 0.135 | 0.197 | 0.638 |  | 0.863 | 0.119 | 0.276 | 0.824 | 0.688 |  | 1.046 | 1.023 | 1.048 | 1.017 | 1.003 |  | 1.151 | 1.073 | 1.046 | 1.145 | 1.05 |  | 1.201 | 1.297 | 1.271 | 1.151 | 1.233 |  | 0.819 | 0.418 | 1.598 | 1.598 | 2.663 |  | 1.161 | 1.518 | 1.215 | 1.466 | 1.233 |  | 1.726 | 1.301 | 1.392 | 1.831 | 1.268 |  | 1.227 | 1.72 | 1.884 | 2.208 | 2.206 |  | 2.088 | 2.068 | 1.602 | 1.355 | 1.963 |  | 2.758 | 3.271 | 3.308 | 3.446 | 3.153 |  | 2.661 | 3.376 | 3.436 | 4.111 | 3.784 |  |  | 0.71 | 0.974 | 0.735 | 0.935 | 1.083 |  | 2.395 | 2.315 | 2.373 | 2.082 | 2.56 |  | 2.976 | 4.006 | 3.452 | 3.716 | 4.045 |  | 1.384 | 1.147 | 1.365 | 0.782 | 0.879 |  | 1.33 | [5 empty] | 0.282 | 0.29 | 0.278 | 0.356 | 0.294 |  | 0.311 | 0.496 | 0.556 | 0.51 | 0.416 |  | 1.149 | 0.407 | 0.385 | 0.389 | 0.337 |  | 0.453 | 1.262 | 0.414 | 0.383 | 0.379 |  | 1.336 | 0.158 | 0.179 | 0.179 | 0.177 |  | 0.197 | 0.183 | 0.191 | 0.191 | 0.191 |  | 0.185 | 0.203 | 0.208 | 0.203 | 0.191 |  | 0.168 | 0.185 | 0.187 | 0.185 | 0.175 |  | 0.191 | 0.173 | 0.175 | 0.185 | 0.187 |  | 0.949 | 0.992 | 1.046 | 1.098 | 1.151 |  | 1.46 | 0.257 | 0.344 | 0.37 | 0.364 |  | 1.017 | 0.97 | 0.968 | 0.883 | 0.364 |  | 1.491 | 1.299 | 1.011 | 0.747 | 0.655 |  | 1.182 | 1.431 | 0.356 | 1.334 | 1.308 |  | 1.481 | 1.444 | 1.444 | 1.349 | 1.51 |  | 1.697 | 1.287 | 1.231 | 1.283 | 1.203 |  | 1.324 | 1.454 | 1.536 | 1.371 | 1.39 |  | 1.343 | 1.357 | 1.31 | 1.221 | 1.236 |  | 0.84 | 0.999 | 0.894 | 1.098 | 1.058 |  | 1.641 | [5 empty] | 1.326 | 1.225 |  |  |  |  | 1.746 | 1.456 | 1.578 | 1.485 | 1.365 |  | 0.626 | 2.585 | 1.796 | 1.917 | 1.934 | [7 empty] | 0.212 | 0.648 | 0.533 | 0.978 | 0.978 |  | 0.168 | 1.287 | 1.06 | 1.081 | 1.071 |  | 1.295 | 0.873 | 1.201 | 1.225 | 1.295 |  | 4.198 | 4.616 | 5.049 | 4.684 | 3.774 |  | 0.887 | 1.493 | 1.4 | 1.361 | 1.351 |  | 1.262 | 0.251 | 0.727 | 0.7 | 0.896 |  | 1.477 | 1.17 | 1.359 | 0.313 | 0.257 |  | 1.351 | 1.262 | 1.349 | 1.365 | 1.314 |  | 1.371 | 1.336 | 1.246 | 1.32 | 1.322 |  | 1.316 | 1.231 | 1.283 | 1.192 | 1.306 |  | 0.206 | 0.144 | 0.288 | 1.516 | 1.417 |  | 1.437 | 1.448 | 1.345 | 1.382 | 1.353 |  | 1.477 | 1.47 | 1.528 | 1.53 | 1.433 |  | 1.559 | 1.448 | 1.357 | 1.407 | 1.437 |  | 1.452 | 1.374 | 1.328 | 1.341 | 1.287 |  | 1.122 | 0.21 | 0.346 | 1.098 | 1.052 |  | 1.357 | 1.26 | 1.205 | 1.273 | 1.26 |  | 1.378 | 1.4 | 1.392 | 1.271 | 1.301 |  | 1.312 | 1.308 | 1.233 | 1.219 | 1.219 |  | 1.233 | 1.163 | 1.198 | 1.153 | 1.209 |  | 0.56 | 0.267 | 1.361 | 0.119 | 1.221 |  | 0.271 | 0.119 | 0.197 | 0.142 | 0.321 |  | 0.552 | 0.397 | 0.381 | 0.399 | 0.568 |  | 1.51 | 1.184 | 1.299 | 1.124 | 1.095 |  | 1.411 | 1.39 | 1.252 | 1.25 | 1.283 |  | 0.854 | 1.343 | 1.4 | 1.347 | 1.355 |  | 2.379 | 2.851 | 2.993 | 2.573 | 2.556 |  | 2.719 | 3.518 | 0.793 | 0.494 | 0.451 |  | 0.409 | 0.206 | 0.138 | 1.703 | 2.086 |  | 0.475 | 1.106 | 0.83 | 0.98 | 0.978 |  | 6.015 | [5 empty] | 5.873 | [5 empty] | 3.809 | [5 empty] | 2.171 | [5 empty] | 4.511 | [11 empty] | 1.472 | [5 empty] | 1.273 | [5 empty] | 5.959 | [5 empty] | 0.721 | [5 empty] | 0.249 | 0.187 | 0.206 | 0.218 | 0.234 |  | 0.119 | 0.218 | 0.228 | 0.195 | 0.236 |  |  | 0.168 | 0.179 | 0.187 | 0.138
1.39 | 1.359 |  |  |  |  | 1.691 | [5 empty] | 3.114 | [5 empty] | 0.364 | 4.34 |  |  |  |  | 0.852 | [5 empty] | 1.345 | 1.345 | 1.26 | 1.365 | 1.695 |  | 1.45 | 1.277 | 1.244 | 1.437 | 1.439 |  | 1.429 | 1.332 | 1.341 | 1.357 | 1.4 |  | 1.324 | 1.339 | 1.371 | 1.343 | 1.293 |  | 1.227 | 1.114 | 1.149 | 1.18 | 1.233 |  | 1.483 | 1.409 | 1.334 | 1.413 | 1.349 |  | 1.483 | 1.402 | 1.299 | 1.297 | 1.357 |  | 1.59 | 1.481 | 1.374 | 1.378 | 1.367 |  | 1.246 | 1.499 | 1.54 | 1.475 | 1.374 |  | 1.355 | 1.306 | 1.392 | 1.475 | 1.402 |  | 1.672 | 1.666 | 1.67 | 1.699 | 1.598 |  | 1.324 | 1.507 | 1.417 | 1.52 | 1.355 |  | 1.301 | 1.238 | 1.26 | 1.47 | 1.555 |  | 1.361 | 1.442 | 1.343 | 1.365 | 0.486 |  | 1.439 | 1.72 | 1.594 | 1.701 | 1.429 |  | 1.545 | 1.542 | 1.446 | 1.522 | 1.518 |  | 1.419 | 1.627 | 1.518 | 1.6 | 1.578 |  | 1.411 | 1.691 | 1.635 | 1.656 | 1.662 |  | 1.586 | 1.617 | 1.536 | 1.569 | 1.53 |  | 1.299 | 1.413 | 1.24 | 1.314 | 1.277 |  | 1.394 | 1.384 | 1.384 | 1.308 | 1.458 |  | 1.604 | 1.654 | 1.516 | 0.982 | 0.661 |  | 1.481 | 1.369 | 1.06 | 1.015 | 0.986 |  | 1.209 | 0.756 | 0.912 | 1.174 | 1.184 |  | 1.487 | 1.365 | 1.563 | 1.477 | 1.402 |  | 1.547 | 1.53 | 1.485 | 1.409 | 0.764 |  | 3.038 | [5 empty] | 1.31 | 1.289 | 1.217 | 1.196 | 1.176 |  | 1.083 | 1.271 | 1.108 | 1.283 | 1.18 |  | 1.285 | 1.143 | 1.19 | 1.217 | 1.211 |  | 1.246 | 1.287 | 1.203 | 1.347 | 1.341 |  | 1.297 | 1.168 | 1.11 | 1.083 | 1.135 |  | 1.386 | 1.347 | 1.318 | 1.217 | 1.275 |  | 1.192 | 1.147 | 1.165 | 1.225 | 1.147 |  | 1.098 | 1.207 | 1.316 | 1.279 | 1.238 |  | 1.328 | 1.279 | 1.176 | 1.328 | 1.324 |  | 1.297 | 1.248 | 1.279 | 1.188 | 1.211 |  | 0.311 | 1.264 | 0.871 | 0.852 | 0.677 |  | 1.536 | 1.582 | 1.32 | 1.095 | 0.226 |  | 1.172 | 1.252 | 1.264 | 1.141 | 1.083 |  | 1.559 | 0.146 | 1.316 | 1.299 | 1.203 |  | 1.435 | 1.326 | 0.247 | 0.164 | 0.201 |  | 0.992 | 0.105 | 0.238 | 0.154 | 0.113 |  | 1.231 | 0.432 | 0.284 | 0.138 | 0.28 |  | 1.301 | 0.127 | 0.175 | 0.306 | 0.282 |  | 1.734 | 1.598 | 1.58 | 1.722 | 1.633 |  | 1.858 | 1.734 | 1.763 | 1.759 | 1.81 |  | 1.922 | 1.862 | 1.767 | 1.866 | 1.769 |  | 1.961 | 2.181 | 2.076 | 2.012 | 2.033 |  | 2.14 | 1.979 | 1.891 | 1.917 | 1.957 |  | 0.465 | 1.26 | 0.714 | 0.832 | 1.027 |  | 2.348 | 2.7 | 2.811 | 2.954 | 2.678 |  | 3.889 | 4.076 | 1.571 | 0.265 | 0.578 |  | 1.349 | 1.421 | 0.49 | 1.141 | 0.935 |  | 0.865 | 0.119 | 0.142 | 0.208 | 0.69 |  | 0.871 | 0.119 | 0.224 | 0.896 | 0.774 |  | 1.095 | 1.073 | 1.052 | 1.036 | 1.019 |  | 1.174 | 1.058 | 1.073 | 1.145 | 1.075 |  | 1.26 | 1.297 | 1.266 | 1.143 | 1.244 |  | 0.791 | 0.455 | 1.681 | 1.681 | 2.803 |  | 1.264 | 1.623 | 1.31 | 1.551 | 1.314 |  | 1.821 | 1.345 | 1.427 | 1.903 | 1.355 |  | 1.369 | 1.802 | 1.854 | 2.323 | 2.34 |  | 2.148 | 2.163 | 1.66 | 1.411 | 2.064 |  | 2.847 | 3.331 | 3.504 | 3.559 | 3.263 |  | 2.789 | 3.434 | 3.617 | 4.249 | 3.895 |  |  | 0.766 | 1.06 | 0.819 | 1.019 | 1.192 |  | 2.531 | 2.482 | 2.455 | 2.2 | 2.63 |  | 3.065 | 4.165 | 3.528 | 3.806 | 4.122 |  | 1.464 | 1.211 | 1.437 | 0.852 | 0.968 |  | 1.341 | [5 empty] | 0.251 | 0.265 | 0.321 | 0.259 | 0.241 |  | 0.356 | 0.533 | 0.444 | 0.414 | 0.418 |  | 1.133 | 0.395 | 0.346 | 0.416 | 0.319 |  | 0.519 | 0.665 | 0.424 | 0.352 | 0.346 |  | 1.398 | 0.162 | 0.17 | 0.17 | 0.183 |  | 0.193 | 0.193 | 0.191 | 0.179 | 0.187 |  | 0.185 | 0.197 | 0.206 | 0.203 | 0.193 |  | 0.16 | 0.177 | 0.183 | 0.177 | 0.177 |  | 0.187 | 0.17 | 0.173 | 0.183 | 0.189 |  | 0.949 | 1.009 | 1.087 | 1.108 | 1.153 |  | 1.499 | 0.306 | 0.399 | 0.368 | 0.383 |  | 0.929 | 1.044 | 0.945 | 0.902 | 0.383 |  | 1.217 | 1.32 | 0.414 | 0.764 | 0.679 |  | 1.201 | 1.417 | 0.304 | 1.141 | 0.626 |  | 1.481 | 1.477 | 1.477 | 1.402 | 1.561 |  | 1.711 | 1.304 | 1.318 | 1.254 | 1.225 |  | 1.357 | 1.421 | 1.402 | 1.378 | 1.285 |  | 1.357 | 1.39 | 1.32 | 1.238 | 1.271 |  | 0.842 | 1.009 | 0.918 | 1.13 | 1.081 |  | 1.697 | [5 empty] | 1.295 | 1.268 |  |  |  |  | 1.804 | 1.495 | 1.604 | 1.497 | 1.415 |  | 0.694 | 2.721 | 1.889 | 1.957 | 1.946 | [7 empty] | 0.249 | 0.751 | 0.626 | 0.941 | 0.957 |  | 0.197 | 1.392 | 1.058 | 1.139 | 1.081 |  | 0.943 | 0.148 | 1.231 | 1.215 | 1.256 |  | 4.309 | 4.775 | 5.152 | 4.806 | 3.936 |  | 0.947 | 1.516 | 1.448 | 1.382 | 1.351 |  | 1.324 | 0.243 | 0.708 | 0.694 | 0.927 |  | 1.495 | 0.306 | 1.361 | 0.241 | 0.273 |  | 1.413 | 1.277 | 1.415 | 1.343 | 1.332 |  | 1.411 | 1.386 | 1.266 | 1.31 | 1.318 |  | 1.33 | 1.242 | 1.31 | 1.277 | 1.225 |  | 0.168 | 0.166 | 0.243 | 1.475 | 0.585 |  | 1.382 | 1.4 | 1.384 | 1.4 | 1.38 |  | 1.538 | 1.477 | 1.534 | 1.563 | 1.439 |  | 1.542 | 1.433 | 1.386 | 1.442 | 1.454 |  | 1.439 | 1.384 | 1.361 | 1.351 | 1.31 |  | 1.12 | 0.185 | 0.222 | 0.992 | 0.243 |  | 1.343 | 1.238 | 1.24 | 1.283 | 1.273 |  | 1.378 | 1.417 | 1.39 | 1.271 | 1.285 |  | 1.299 | 1.324 | 1.256 | 1.287 | 1.233 |  | 1.238 | 1.165 | 1.213 | 1.198 | 1.242 |  | 0.681 | 0.181 | 1.221 | 0.115 | 1.246 |  | 0.15 | 0.135 | 0.107 | 0.17 | 0.177 |  | 0.323 | 0.44 | 0.459 | 0.344 | 0.515 |  | 1.355 | 1.266 | 1.225 | 1.174 | 1.135 |  | 1.349 | 1.528 | 1.293 | 1.281 | 1.273 |  | 0.916 | 1.392 | 1.332 | 1.367 | 1.402 |  | 2.367 | 2.954 | 3.137 | 2.634 | 2.579 |  | 2.842 | 3.6 | 0.688 | 0.498 | 0.42 |  | 0.401 | 0.232 | 0.15 | 1.806 | 2.171 |  | 0.519 | 1.133 | 0.875 | 1.013 | 0.999 |  | 6.126 | [5 empty] | 6.011 | [5 empty] | 3.99 | [5 empty] | 2.286 | [5 empty] | 4.709 | [11 empty] | 1.557 | [5 empty] | 1.407 | [5 empty] | 6.136 | [5 empty] | 0.799 | [5 empty] | 0.234 | 0.273 | 0.226 | 0.181 | 0.228 |  | 0.125 | 0.203 | 0.228 | 0.193 | 0.243 |  |  | 0.247 | 0.154 | 0.175 | 0.133
1.433 | 1.429 |  |  |  |  | 1.133 | [5 empty] | 3.149 | [5 empty] | 0.385 | 4.466 |  |  |  |  | 0.904 | [5 empty] | 1.415 | 1.386 | 1.281 | 1.454 | 1.732 |  | 1.489 | 1.345 | 1.26 | 1.512 | 1.446 |  | 1.312 | 1.349 | 1.351 | 1.394 | 1.425 |  | 1.328 | 1.341 | 1.382 | 1.353 | 1.291 |  | 1.24 | 1.17 | 1.157 | 1.217 | 1.246 |  | 1.495 | 1.433 | 1.351 | 1.419 | 1.448 |  | 1.503 | 1.437 | 1.314 | 1.326 | 1.351 |  | 1.561 | 1.425 | 1.415 | 1.417 | 1.357 |  | 1.264 | 1.532 | 1.549 | 1.505 | 1.417 |  | 1.369 | 1.326 | 1.369 | 1.551 | 1.516 |  | 1.746 | 1.722 | 1.722 | 1.674 | 1.65 |  | 1.347 | 1.547 | 1.483 | 1.491 | 1.39 |  | 1.287 | 1.244 | 1.293 | 1.499 | 1.586 |  | 1.409 | 1.475 | 1.343 | 1.378 | 0.556 |  | 1.485 | 1.765 | 1.621 | 1.724 | 1.497 |  | 1.573 | 1.584 | 1.431 | 1.528 | 1.545 |  | 1.501 | 1.637 | 1.588 | 1.559 | 1.505 |  | 1.411 | 1.67 | 1.681 | 1.72 | 1.664 |  | 1.553 | 1.604 | 1.561 | 1.549 | 1.545 |  | 1.32 | 1.47 | 1.273 | 1.347 | 1.264 |  | 1.446 | 1.442 | 1.382 | 1.345 | 1.468 |  | 1.621 | 1.65 | 1.526 | 1.025 | 0.644 |  | 1.514 | 1.386 | 1.05 | 1.042 | 1.034 |  | 1.225 | 0.782 | 0.98 | 1.139 | 1.182 |  | 1.557 | 1.351 | 1.493 | 1.547 | 1.392 |  | 1.563 | 1.549 | 1.481 | 1.413 | 0.753 |  | 3.024 | [5 empty] | 1.308 | 1.264 | 1.236 | 1.205 | 1.227 |  | 1.108 | 1.256 | 1.126 | 1.285 | 1.205 |  | 1.291 | 1.18 | 1.223 | 1.238 | 1.219 |  | 1.248 | 1.299 | 1.236 | 1.365 | 1.277 |  | 1.285 | 1.184 | 1.163 | 1.11 | 1.128 |  | 1.421 | 1.394 | 1.328 | 1.238 | 1.299 |  | 1.194 | 1.155 | 1.246 | 1.256 | 1.141 |  | 1.112 | 1.24 | 1.336 | 1.273 | 1.268 |  | 1.351 | 1.244 | 1.201 | 1.308 | 1.264 |  | 1.32 | 1.252 | 1.293 | 1.194 | 1.207 |  | 0.16 | 1.248 | 0.896 | 0.861 | 0.683 |  | 1.557 | 1.542 | 1.339 | 1.106 | 0.228 |  | 1.149 | 1.254 | 1.225 | 1.133 | 1.213 |  | 1.645 | 0.17 | 1.283 | 1.19 | 1.188 |  | 1.448 | 1.345 | 0.187 | 0.216 | 0.218 |  | 1.048 | 0.111 | 0.255 | 0.14 | 0.105 |  | 1.266 | 0.403 | 0.273 | 0.125 | 0.269 |  | 1.314 | 0.14 | 0.164 | 0.37 | 0.36 |  | 1.693 | 1.639 | 1.615 | 1.701 | 1.709 |  | 1.93 | 1.773 | 1.775 | 1.788 | 1.825 |  | 1.954 | 1.926 | 1.804 | 1.901 | 1.798 |  | 2.053 | 2.257 | 2.136 | 2.095 | 2.107 |  | 2.156 | 1.992 | 1.94 | 1.932 | 1.907 |  | 0.498 | 1.324 | 0.762 | 0.912 | 1.11 |  | 2.474 | 2.789 | 2.9 | 2.997 | 2.816 |  | 3.98 | 4.144 | 1.61 | 0.247 | 0.597 |  | 1.38 | 1.487 | 0.55 | 1.17 | 0.953 |  | 0.951 | 0.111 | 0.107 | 0.234 | 0.747 |  | 0.873 | 0.123 | 0.286 | 0.98 | 0.848 |  | 1.114 | 1.087 | 1.073 | 1.048 | 1.013 |  | 1.186 | 1.104 | 1.133 | 1.149 | 1.112 |  | 1.266 | 1.31 | 1.297 | 1.149 | 1.254 |  | 0.838 | 0.504 | 1.759 | 1.759 | 2.886 |  | 1.316 | 1.728 | 1.415 | 1.664 | 1.411 |  | 1.924 | 1.462 | 1.563 | 2.006 | 1.479 |  | 1.444 | 1.913 | 1.957 | 2.412 | 2.397 |  | 2.284 | 2.34 | 1.744 | 1.516 | 2.148 |  | 2.995 | 3.504 | 3.557 | 3.656 | 3.298 |  | 2.875 | 3.553 | 3.728 | 4.359 | 4.023 |  |  | 0.819 | 1.124 | 0.9 | 1.151 | 1.289 |  | 2.62 | 2.552 | 2.515 | 2.352 | 2.713 |  | 3.228 | 4.231 | 3.656 | 3.895 | 4.247 |  | 1.584 | 1.289 | 1.516 | 0.941 | 1.089 |  | 1.339 | [5 empty] | 0.276 | 0.234 | 0.257 | 0.267 | 0.201 |  | 0.37 | 0.515 | 0.442 | 0.407 | 0.405 |  | 0.688 | 0.436 | 0.383 | 0.447 | 0.391 |  | 0.488 | 0.55 | 0.403 | 0.401 | 0.387 |  | 1.404 | 0.158 | 0.175 | 0.173 | 0.179 |  | 0.185 | 0.193 | 0.187 | 0.185 | 0.187 |  | 0.185 | 0.201 | 0.199 | 0.201 | 0.189 |  | 0.173 | 0.177 | 0.183 | 0.177 | 0.17 |  | 0.185 | 0.185 | 0.191 | 0.181 | 0.185 |  | 0.999 | 1.126 | 1.141 | 1.124 | 1.242 |  | 1.545 | 0.309 | 0.407 | 0.397 | 0.296 |  | 0.924 | 1.071 | 1.007 | 1.083 | 0.477 |  | 0.298 | 1.407 | 0.395 | 0.815 | 0.774 |  | 1.227 | 1.444 | 0.261 | 0.451 | 0.502 |  | 1.444 | 1.487 | 1.487 | 1.413 | 1.547 |  | 1.763 | 1.4 | 1.332 | 1.295 | 1.238 |  | 1.374 | 1.437 | 1.454 | 1.283 | 1.324 |  | 1.46 | 1.45 | 1.33 | 1.258 | 1.295 |  | 0.865 | 1.03 | 0.945 | 1.147 | 1.1 |  | 1.664 | [5 empty] | 1.314 | 1.275 |  |  |  |  | 1.876 | 1.483 | 1.619 | 1.481 | 1.413 |  | 0.712 | 2.77 | 1.971 | 2.072 | 1.994 | [7 empty] | 0.294 | 0.813 | 0.696 | 0.995 | 1.05 |  | 0.271 | 1.458 | 0.933 | 1.182 | 1.145 |  | 0.109 | 0.115 | 1.145 | 1.236 | 1.25 |  | 4.425 | 4.915 | 5.331 | 4.923 | 4.039 |  | 0.947 | 1.547 | 1.456 | 1.468 | 1.404 |  | 1.297 | 0.203 | 0.762 | 0.704 | 0.929 |  | 1.371 | 0.232 | 1.128 | 0.234 | 0.236 |  | 1.429 | 1.279 | 1.402 | 1.353 | 1.318 |  | 1.46 | 1.374 | 1.287 | 1.371 | 1.322 |  | 1.448 | 1.322 | 1.244 | 1.205 | 1.209 |  | 0.177 | 0.166 | 0.199 | 1.483 | 0.107 |  | 1.371 | 1.423 | 1.367 | 1.464 | 1.367 |  | 1.54 | 1.479 | 1.584 | 1.582 | 1.468 |  | 1.551 | 1.489 | 1.409 | 1.51 | 1.487 |  | 1.46 | 1.382 | 1.374 | 1.4 | 1.328 |  | 1.098 | 0.154 | 0.191 | 0.183 | 0.187 |  | 1.328 | 1.205 | 1.25 | 1.26 | 1.26 |  | 1.394 | 1.444 | 1.386 | 1.316 | 1.291 |  | 1.322 | 1.334 | 1.258 | 1.275 | 1.26 |  | 1.246 | 1.172 | 1.233 | 1.215 | 1.256 |  | 0.739 | 0.296 | 0.306 | 0.117 | 1.281 |  | 0.197 | 0.135 | 0.152 | 0.123 | 0.135 |  | 0.206 | 0.515 | 0.525 | 0.321 | 0.51 |  | 1.359 | 1.279 | 1.25 | 1.093 | 1.24 |  | 1.376 | 1.507 | 1.384 | 1.318 | 1.312 |  | 0.945 | 1.423 | 1.359 | 1.369 | 1.378 |  | 2.492 | 3.096 | 3.213 | 2.733 | 2.651 |  | 3.011 | 3.745 | 0.793 | 0.56 | 0.558 |  | 0.416 | 0.267 | 0.166 | 1.909 | 2.264 |  | 0.566 | 1.271 | 0.91 | 1.065 | 1.114 |  | 6.244 | [5 empty] | 6.18 | [5 empty] | 4.035 | [5 empty] | 2.399 | [5 empty] | 4.771 | [11 empty] | 1.645 | [5 empty] | 1.477 | [5 empty] | 6.225 | [5 empty] | 0.898 | [5 empty] | 0.259 | 0.251 | 0.271 | 0.197 | 0.203 |  | 0.109 | 0.183 | 0.193 | 0.175 | 0.216 |  |  | 0.222 | 0.168 | 0.148 | 0.216
1.419 | 1.495 |  |  |  |  | 1.122 | [5 empty] | 3.252 | [5 empty] | 0.381 | 4.573 |  |  |  |  | 0.906 | [5 empty] | 1.429 | 1.402 | 1.349 | 1.503 | 1.742 |  | 1.51 | 1.425 | 1.299 | 1.528 | 1.489 |  | 1.351 | 1.442 | 1.384 | 1.497 | 1.532 |  | 1.361 | 1.351 | 1.39 | 1.359 | 1.31 |  | 1.25 | 1.18 | 1.19 | 1.246 | 1.295 |  | 1.51 | 1.462 | 1.431 | 1.439 | 1.45 |  | 1.54 | 1.452 | 1.347 | 1.367 | 1.39 |  | 1.598 | 1.51 | 1.495 | 1.475 | 1.423 |  | 1.264 | 1.528 | 1.6 | 1.514 | 1.429 |  | 1.388 | 1.322 | 1.376 | 1.59 | 1.518 |  | 1.794 | 1.742 | 1.763 | 1.695 | 1.697 |  | 1.359 | 1.493 | 1.532 | 1.505 | 1.429 |  | 1.297 | 1.273 | 1.32 | 1.503 | 1.598 |  | 1.437 | 1.518 | 1.374 | 1.4 | 0.492 |  | 1.561 | 1.808 | 1.633 | 1.759 | 1.507 |  | 1.602 | 1.621 | 1.487 | 1.588 | 1.551 |  | 1.479 | 1.637 | 1.584 | 1.594 | 1.555 |  | 1.407 | 1.724 | 1.709 | 1.687 | 1.718 |  | 1.625 | 1.662 | 1.629 | 1.551 | 1.563 |  | 1.332 | 1.499 | 1.324 | 1.394 | 1.312 |  | 1.542 | 1.483 | 1.427 | 1.351 | 1.547 |  | 1.654 | 1.703 | 1.549 | 1.027 | 0.69 |  | 1.563 | 1.444 | 1.095 | 1.067 | 1.056 |  | 1.215 | 0.815 | 0.978 | 1.188 | 1.165 |  | 1.687 | 1.365 | 1.497 | 1.555 | 1.411 |  | 1.58 | 1.59 | 1.507 | 1.433 | 0.782 |  | 3.069 | [5 empty] | 1.301 | 1.258 | 1.293 | 1.221 | 1.258 |  | 1.112 | 1.26 | 1.254 | 1.258 | 1.264 |  | 1.304 | 1.19 | 1.236 | 1.275 | 1.264 |  | 1.26 | 1.287 | 1.339 | 1.308 | 1.283 |  | 1.283 | 1.188 | 1.207 | 1.165 | 1.137 |  | 1.462 | 1.425 | 1.277 | 1.248 | 1.24 |  | 1.229 | 1.139 | 1.268 | 1.248 | 1.145 |  | 1.139 | 1.275 | 1.345 | 1.281 | 1.266 |  | 1.376 | 1.287 | 1.248 | 1.326 | 1.295 |  | 1.343 | 1.264 | 1.322 | 1.207 | 1.233 |  | 0.105 | 1.227 | 0.898 | 0.91 | 0.692 |  | 1.452 | 1.592 | 1.353 | 1.157 | 0.218 |  | 1.161 | 1.209 | 1.233 | 1.143 | 1.213 |  | 1.637 | 0.251 | 1.244 | 0.212 | 0.574 |  | 1.462 | 1.345 | 0.152 | 0.222 | 0.251 |  | 0.986 | 0.133 | 0.286 | 0.181 | 0.121 |  | 1.283 | 0.393 | 0.191 | 0.119 | 0.236 |  | 1.314 | 0.135 | 0.181 | 0.422 | 0.455 |  | 1.8 | 1.656 | 1.732 | 1.794 | 1.753 |  | 1.981 | 1.79 | 1.79 | 1.839 | 1.847 |  | 1.99 | 1.967 | 1.882 | 1.876 | 1.837 |  | 2.047 | 2.152 | 2.189 | 1.992 | 2 |  | 2.177 | 2.062 | 1.973 | 1.996 | 1.965 |  | 0.556 | 1.413 | 0.811 | 0.966 | 1.219 |  | 2.599 | 2.941 | 3.015 | 3.092 | 2.908 |  | 4.109 | 4.266 | 1.707 | 0.276 | 0.708 |  | 1.435 | 1.516 | 0.613 | 1.174 | 1.001 |  | 0.922 | 0.16 | 0.107 | 0.249 | 0.877 |  | 0.927 | 0.133 | 0.368 | 1.03 | 0.898 |  | 1.116 | 1.089 | 1.102 | 1.06 | 1.038 |  | 1.223 | 1.091 | 1.147 | 1.165 | 1.176 |  | 1.273 | 1.297 | 1.268 | 1.172 | 1.271 |  | 0.799 | 0.609 | 1.812 | 1.812 | 2.997 |  | 1.407 | 1.831 | 1.499 | 1.765 | 1.563 |  | 2.039 | 1.518 | 1.627 | 2.041 | 1.588 |  | 1.503 | 2.022 | 2.035 | 2.492 | 2.484 |  | 2.41 | 2.41 | 1.812 | 1.578 | 2.278 |  | 3.034 | 3.563 | 3.633 | 3.813 | 3.413 |  | 3.02 | 3.656 | 3.868 | 4.509 | 4.136 |  |  | 0.912 | 1.223 | 0.99 | 1.262 | 1.353 |  | 2.657 | 2.64 | 2.612 | 2.434 | 2.814 |  | 3.335 | 4.34 | 3.749 | 4.019 | 4.371 |  | 1.759 | 1.363 | 1.633 | 1.009 | 1.126 |  | 1.33 | [5 empty] | 0.208 | 0.206 | 0.253 | 0.234 | 0.201 |  | 0.323 | 0.564 | 0.434 | 0.428 | 0.395 |  | 0.496 | 0.447 | 0.348 | 0.414 | 0.397 |  | 0.379 | 0.492 | 0.379 | 0.399 | 0.344 |  | 1.33 | 0.158 | 0.17 | 0.187 | 0.185 |  | 0.183 | 0.191 | 0.187 | 0.193 | 0.181 |  | 0.193 | 0.203 | 0.199 | 0.197 | 0.189 |  | 0.162 | 0.175 | 0.177 | 0.179 | 0.187 |  | 0.177 | 0.187 | 0.185 | 0.179 | 0.183 |  | 1.06 | 1.104 | 1.073 | 1.209 | 1.262 |  | 1.596 | 0.327 | 0.327 | 0.414 | 0.302 |  | 0.98 | 1.194 | 1.145 | 0.984 | 0.432 |  | 0.251 | 1.25 | 0.379 | 0.85 | 0.661 |  | 1.231 | 1.287 | 0.245 | 0.416 | 0.447 |  | 1.458 | 1.555 | 1.555 | 1.466 | 1.59 |  | 1.693 | 1.347 | 1.376 | 1.332 | 1.277 |  | 1.388 | 1.454 | 1.547 | 1.299 | 1.347 |  | 1.466 | 1.464 | 1.345 | 1.289 | 1.328 |  | 0.873 | 1.046 | 0.999 | 1.155 | 1.141 |  | 1.674 | [5 empty] | 1.339 | 1.328 |  |  |  |  | 1.872 | 1.507 | 1.627 | 1.505 | 1.495 |  | 0.78 | 2.842 | 2.057 | 2.158 | 2.031 | [7 empty] | 0.313 | 0.9 | 0.764 | 0.997 | 1.015 |  | 0.348 | 1.522 | 0.162 | 1.205 | 1.135 |  | 0.119 | 0.113 | 0.21 | 1.231 | 1.227 |  | 4.517 | 5.051 | 5.354 | 5.117 | 4.165 |  | 0.98 | 1.573 | 1.396 | 1.53 | 1.32 |  | 0.395 | 0.195 | 0.749 | 0.721 | 0.964 |  | 1.374 | 0.232 | 0.329 | 0.238 | 0.263 |  | 1.384 | 1.291 | 1.435 | 1.347 | 1.371 |  | 1.466 | 1.415 | 1.304 | 1.369 | 1.345 |  | 1.437 | 1.271 | 1.248 | 1.252 | 1.266 |  | 0.168 | 0.148 | 0.177 | 1.466 | 0.156 |  | 1.479 | 1.483 | 1.423 | 1.493 | 1.417 |  | 1.586 | 1.491 | 1.606 | 1.656 | 1.46 |  | 1.532 | 1.499 | 1.413 | 1.448 | 1.555 |  | 1.477 | 1.419 | 1.392 | 1.45 | 1.4 |  | 1.091 | 0.119 | 0.146 | 0.203 | 0.173 |  | 1.304 | 1.178 | 0.475 | 1.273 | 1.26 |  | 1.396 | 1.47 | 1.376 | 1.304 | 1.297 |  | 1.345 | 1.334 | 1.271 | 1.289 | 1.279 |  | 1.25 | 1.194 | 1.26 | 1.264 | 1.297 |  | 0.838 | 0.372 | 0.197 | 0.117 | 1.281 |  | 0.146 | 0.148 | 0.109 | 0.179 | 0.146 |  | 0.216 | 0.595 | 0.562 | 0.381 | 0.525 |  | 1.38 | 1.32 | 1.271 | 1.124 | 1.209 |  | 1.371 | 1.481 | 1.359 | 1.357 | 1.351 |  | 0.978 | 1.349 | 1.394 | 1.384 | 1.398 |  | 2.529 | 3.153 | 3.306 | 2.776 | 2.766 |  | 3.038 | 3.862 | 0.782 | 0.496 | 0.482 |  | 0.451 | 0.234 | 0.195 | 1.992 | 2.346 |  | 0.554 | 1.402 | 0.957 | 1.17 | 1.201 |  | 6.408 | [5 empty] | 6.316 | [5 empty] | 4.126 | [5 empty] | 2.449 | [5 empty] | 4.931 | [11 empty] | 1.72 | [5 empty] | 1.557 | [5 empty] | 6.293 | [5 empty] | 0.959 | [5 empty] | 0.3 | 0.241 | 0.241 | 0.201 | 0.222 |  | 0.107 | 0.185 | 0.189 | 0.177 | 0.206 |  |  | 0.216 | 0.193 | 0.152 | 0.23
1.141 | 1.553 |  |  |  |  | 1.161 | [5 empty] | 3.372 | [5 empty] | 0.44 | 4.719 |  |  |  |  | 0.906 | [5 empty] | 1.481 | 1.425 | 1.345 | 1.549 | 1.777 |  | 1.518 | 1.423 | 1.328 | 1.427 | 1.411 |  | 1.367 | 1.464 | 1.518 | 1.493 | 1.501 |  | 1.425 | 1.392 | 1.429 | 1.369 | 1.351 |  | 1.332 | 1.176 | 1.225 | 1.258 | 1.314 |  | 1.518 | 1.489 | 1.427 | 1.454 | 1.427 |  | 1.596 | 1.485 | 1.369 | 1.396 | 1.46 |  | 1.565 | 1.557 | 1.493 | 1.536 | 1.444 |  | 1.295 | 1.567 | 1.596 | 1.542 | 1.454 |  | 1.411 | 1.339 | 1.396 | 1.598 | 1.433 |  | 1.81 | 1.796 | 1.718 | 1.73 | 1.753 |  | 1.411 | 1.524 | 1.545 | 1.53 | 1.456 |  | 1.32 | 1.306 | 1.345 | 1.538 | 1.606 |  | 1.468 | 1.542 | 1.417 | 1.413 | 0.572 |  | 1.553 | 1.773 | 1.66 | 1.79 | 1.505 |  | 1.652 | 1.584 | 1.51 | 1.631 | 1.532 |  | 1.563 | 1.592 | 1.604 | 1.59 | 1.578 |  | 1.452 | 1.73 | 1.744 | 1.724 | 1.779 |  | 1.613 | 1.633 | 1.633 | 1.637 | 1.563 |  | 1.353 | 1.394 | 1.378 | 1.384 | 1.341 |  | 1.497 | 1.505 | 1.456 | 1.363 | 1.547 |  | 1.664 | 1.718 | 1.524 | 1.044 | 0.706 |  | 1.557 | 1.487 | 1.108 | 1.052 | 1.085 |  | 1.266 | 0.836 | 1.013 | 1.157 | 1.203 |  | 1.761 | 1.407 | 1.53 | 1.635 | 1.442 |  | 1.6 | 1.61 | 1.578 | 0.953 | 0.791 |  | 3.073 | [5 empty] | 1.324 | 1.289 | 1.336 | 1.24 | 1.273 |  | 1.122 | 1.285 | 1.24 | 1.26 | 1.264 |  | 1.32 | 1.217 | 1.277 | 1.297 | 1.299 |  | 1.289 | 1.297 | 1.367 | 1.374 | 1.314 |  | 1.262 | 1.205 | 1.258 | 1.176 | 1.155 |  | 1.398 | 1.452 | 1.283 | 1.268 | 1.25 |  | 1.252 | 1.141 | 1.304 | 1.291 | 1.145 |  | 1.161 | 1.273 | 1.38 | 1.297 | 1.285 |  | 1.392 | 1.295 | 1.275 | 1.367 | 1.299 |  | 1.374 | 1.289 | 1.32 | 1.229 | 1.256 |  | 0.105 | 0.37 | 0.912 | 0.871 | 0.718 |  | 0.566 | 1.559 | 1.4 | 1.201 | 0.236 |  | 1.17 | 1.213 | 1.258 | 1.145 | 1.186 |  | 1.678 | 0.267 | 1.227 | 0.152 | 0.107 |  | 1.437 | 1.005 | 0.121 | 0.288 | 0.282 |  | 0.428 | 0.129 | 0.315 | 0.208 | 0.123 |  | 1.301 | 0.397 | 0.175 | 0.105 | 0.22 |  | 1.314 | 0.183 | 0.183 | 0.479 | 0.515 |  | 1.876 | 1.773 | 1.73 | 1.672 | 1.641 |  | 1.944 | 1.831 | 1.835 | 1.854 | 1.854 |  | 1.969 | 2.006 | 1.909 | 1.919 | 1.862 |  | 2.136 | 2.218 | 2.241 | 2.033 | 2.033 |  | 2.22 | 2.062 | 2.006 | 2.006 | 1.985 |  | 0.626 | 1.483 | 0.887 | 1.044 | 1.299 |  | 2.688 | 3.03 | 3.141 | 3.211 | 2.997 |  | 4.216 | 4.357 | 1.808 | 0.241 | 0.789 |  | 1.475 | 1.547 | 0.665 | 1.176 | 1.009 |  | 0.912 | 0.121 | 0.113 | 0.245 | 0.927 |  | 0.953 | 0.168 | 0.393 | 1.118 | 0.953 |  | 1.133 | 1.112 | 1.116 | 1.093 | 1.038 |  | 1.238 | 1.149 | 1.161 | 1.182 | 1.168 |  | 1.277 | 1.291 | 1.304 | 1.155 | 1.273 |  | 0.863 | 0.648 | 1.944 | 1.944 | 3.125 |  | 1.51 | 1.874 | 1.584 | 1.845 | 1.631 |  | 2.072 | 1.625 | 1.784 | 2.21 | 1.672 |  | 1.575 | 2.117 | 2.171 | 2.614 | 2.589 |  | 2.505 | 2.492 | 1.911 | 1.683 | 2.416 |  | 3.123 | 3.72 | 3.809 | 3.926 | 3.5 |  | 3.174 | 3.757 | 3.961 | 4.622 | 4.233 |  |  | 0.978 | 1.306 | 1.118 | 1.349 | 1.462 |  | 2.739 | 2.717 | 2.702 | 2.502 | 2.97 |  | 3.427 | 4.451 | 3.837 | 4.12 | 4.478 |  | 1.895 | 1.413 | 1.697 | 1.091 | 1.209 |  | 1.386 | [5 empty] | 0.195 | 0.21 | 0.228 | 0.257 | 0.191 |  | 0.306 | 0.566 | 0.444 | 0.442 | 0.405 |  | 0.482 | 0.465 | 0.403 | 0.313 | 0.376 |  | 0.407 | 0.465 | 0.389 | 0.424 | 0.339 |  | 1.357 | 0.148 | 0.175 | 0.181 | 0.191 |  | 0.177 | 0.189 | 0.181 | 0.197 | 0.189 |  | 0.191 | 0.179 | 0.191 | 0.195 | 0.206 |  | 0.177 | 0.17 | 0.181 | 0.175 | 0.183 |  | 0.173 | 0.187 | 0.187 | 0.177 | 0.181 |  | 1.038 | 1.112 | 1.071 | 1.192 | 1.24 |  | 1.485 | 0.257 | 0.306 | 0.426 | 0.271 |  | 0.99 | 1.196 | 1.079 | 1.11 | 0.51 |  | 0.22 | 1.233 | 0.461 | 0.974 | 0.71 |  | 1.324 | 1.242 | 0.214 | 0.325 | 0.397 |  | 1.487 | 1.522 | 1.522 | 1.481 | 1.602 |  | 1.722 | 1.411 | 1.435 | 1.285 | 1.287 |  | 1.448 | 1.497 | 1.582 | 1.402 | 1.398 |  | 1.503 | 1.487 | 1.376 | 1.355 | 1.349 |  | 0.918 | 1.083 | 1.019 | 1.159 | 1.163 |  | 1.678 | [5 empty] | 1.369 | 1.374 |  |  |  |  | 1.876 | 1.547 | 1.652 | 1.532 | 1.52 |  | 0.797 | 2.935 | 2.113 | 2.206 | 2.074 | [7 empty] | 0.409 | 0.974 | 0.824 | 1.081 | 1.139 |  | 0.337 | 1.619 | 0.119 | 1.116 | 1.205 |  | 0.131 | 0.181 | 0.154 | 1.225 | 1.221 |  | 4.674 | 5.199 | 5.479 | 5.218 | 4.317 |  | 1.06 | 1.547 | 1.411 | 1.514 | 1.349 |  | 0.325 | 0.164 | 0.809 | 0.751 | 0.98 |  | 1.417 | 0.199 | 0.251 | 0.249 | 0.234 |  | 1.392 | 0.428 | 1.404 | 1.341 | 1.353 |  | 1.475 | 1.425 | 1.326 | 1.433 | 1.374 |  | 1.528 | 1.322 | 1.347 | 1.238 | 1.24 |  | 0.123 | 0.133 | 0.206 | 1.483 | 0.154 |  | 1.439 | 1.481 | 1.421 | 1.51 | 1.433 |  | 1.623 | 1.51 | 1.643 | 1.598 | 1.477 |  | 1.578 | 1.505 | 1.433 | 1.503 | 1.594 |  | 1.499 | 1.415 | 1.448 | 1.487 | 1.392 |  | 0.311 | 0.105 | 0.125 | 0.208 | 0.148 |  | 1.268 | 1.153 | 0.304 | 1.25 | 1.271 |  | 1.427 | 1.495 | 1.353 | 1.314 | 1.308 |  | 1.365 | 1.318 | 1.308 | 1.291 | 1.306 |  | 1.258 | 1.203 | 1.26 | 1.264 | 1.31 |  | 0.869 | 0.364 | 0.115 | 0.129 | 1.266 |  | 0.257 | 0.263 | 0.142 | 0.131 | 0.148 |  | 0.138 | 0.646 | 0.566 | 0.3 | 0.527 |  | 1.404 | 1.238 | 1.306 | 1.219 | 1.283 |  | 1.363 | 0.935 | 1.277 | 1.398 | 1.374 |  | 0.912 | 1.353 | 1.376 | 1.398 | 1.39 |  | 2.692 | 3.294 | 3.432 | 2.914 | 2.853 |  | 3.164 | 3.938 | 0.797 | 0.659 | 0.582 |  | 0.529 | 0.245 | 0.208 | 2.062 | 2.48 |  | 0.605 | 1.538 | 1.021 | 1.26 | 1.277 |  | 6.553 | [5 empty] | 6.369 | [5 empty] | 4.148 | [5 empty] | 2.502 | [5 empty] | 5.034 | [11 empty] | 1.767 | [5 empty] | 1.631 | [5 empty] | 6.456 | [5 empty] | 1.083 | [5 empty] | 0.313 | 0.224 | 0.234 | 0.201 | 0.218 |  | 0.127 | 0.179 | 0.175 | 0.166 | 0.181 |  |  | 0.181 | 0.179 | 0.142 | 0.187
1.06 | 1.592 |  |  |  |  | 1.209 | [5 empty] | 3.454 | [5 empty] | 0.447 | 4.795 |  |  |  |  | 0.933 | [5 empty] | 1.477 | 1.446 | 1.4 | 1.542 | 1.851 |  | 1.604 | 1.431 | 1.376 | 1.468 | 1.442 |  | 1.419 | 1.468 | 1.507 | 1.505 | 1.501 |  | 1.45 | 1.382 | 1.433 | 1.39 | 1.361 |  | 1.341 | 1.19 | 1.264 | 1.32 | 1.349 |  | 1.549 | 1.505 | 1.454 | 1.462 | 1.425 |  | 1.584 | 1.442 | 1.448 | 1.429 | 1.487 |  | 1.575 | 1.547 | 1.567 | 1.549 | 1.526 |  | 1.328 | 1.596 | 1.639 | 1.573 | 1.483 |  | 1.421 | 1.353 | 1.427 | 1.61 | 1.435 |  | 1.866 | 1.757 | 1.736 | 1.751 | 1.763 |  | 1.475 | 1.542 | 1.58 | 1.569 | 1.503 |  | 1.312 | 1.332 | 1.365 | 1.569 | 1.629 |  | 1.46 | 1.588 | 1.423 | 1.444 | 0.527 |  | 1.594 | 1.792 | 1.695 | 1.829 | 1.516 |  | 1.705 | 1.588 | 1.569 | 1.639 | 1.582 |  | 1.596 | 1.621 | 1.637 | 1.621 | 1.602 |  | 1.534 | 1.798 | 1.728 | 1.736 | 1.777 |  | 1.693 | 1.691 | 1.678 | 1.645 | 1.571 |  | 1.46 | 1.419 | 1.388 | 1.468 | 1.363 |  | 1.555 | 1.532 | 1.555 | 1.46 | 1.59 |  | 1.635 | 1.707 | 1.538 | 1.042 | 0.708 |  | 1.586 | 1.499 | 1.126 | 1.071 | 1.052 |  | 1.275 | 0.863 | 1.007 | 0.331 | 1.163 |  | 1.672 | 1.415 | 1.567 | 1.573 | 1.479 |  | 1.629 | 1.643 | 1.499 | 0.663 | 0.811 |  | 3.164 | [5 empty] | 1.343 | 1.297 | 1.33 | 1.271 | 1.26 |  | 1.147 | 1.279 | 1.246 | 1.271 | 1.273 |  | 1.334 | 1.238 | 1.275 | 1.314 | 1.324 |  | 1.316 | 1.316 | 1.38 | 1.349 | 1.394 |  | 1.277 | 1.213 | 1.258 | 1.186 | 1.194 |  | 1.425 | 1.417 | 1.312 | 1.285 | 1.273 |  | 1.271 | 1.159 | 1.336 | 1.349 | 1.186 |  | 1.168 | 1.281 | 1.382 | 1.314 | 1.324 |  | 1.419 | 1.351 | 1.299 | 1.402 | 1.363 |  | 1.359 | 1.31 | 1.345 | 1.268 | 1.277 |  | 0.107 | 0.298 | 0.924 | 0.896 | 0.729 |  | 0.263 | 1.617 | 1.421 | 1.211 | 0.238 |  | 1.242 | 1.215 | 1.287 | 1.168 | 1.184 |  | 1.711 | 0.341 | 0.115 | 0.148 | 0.154 |  | 1.429 | 0.251 | 0.115 | 0.329 | 0.337 |  | 0.387 | 0.125 | 0.364 | 0.226 | 0.162 |  | 1.39 | 0.376 | 0.181 | 0.111 | 0.181 |  | 1.287 | 0.23 | 0.234 | 0.593 | 0.572 |  | 1.866 | 1.662 | 1.645 | 1.72 | 1.648 |  | 1.967 | 1.884 | 1.86 | 1.903 | 1.897 |  | 2.002 | 2.062 | 1.928 | 1.924 | 1.903 |  | 2.173 | 2.243 | 2.15 | 2.066 | 2.09 |  | 2.226 | 2.128 | 2.062 | 2.076 | 2.041 |  | 0.618 | 1.547 | 0.924 | 1.087 | 1.361 |  | 2.75 | 3.193 | 3.252 | 3.312 | 3.133 |  | 4.303 | 4.49 | 1.889 | 0.28 | 0.859 |  | 1.503 | 1.468 | 0.747 | 1.176 | 1.056 |  | 0.83 | 0.154 | 0.146 | 0.296 | 1.015 |  | 1.085 | 0.212 | 0.469 | 1.161 | 1.013 |  | 1.147 | 1.133 | 1.143 | 1.098 | 1.073 |  | 1.264 | 1.176 | 1.172 | 1.203 | 1.18 |  | 1.299 | 1.295 | 1.314 | 0.537 | 1.291 |  | 0.863 | 0.708 | 2.01 | 2.01 | 3.275 |  | 1.627 | 2.031 | 1.656 | 1.946 | 1.695 |  | 2.179 | 1.716 | 1.825 | 2.257 | 1.779 |  | 1.678 | 2.231 | 2.272 | 2.713 | 2.708 |  | 2.608 | 2.585 | 1.994 | 1.761 | 2.519 |  | 3.244 | 3.813 | 3.846 | 4.066 | 3.598 |  | 3.252 | 3.924 | 4.002 | 4.748 | 4.476 |  |  | 1.079 | 1.413 | 1.182 | 1.392 | 1.569 |  | 2.888 | 2.83 | 2.805 | 2.593 | 3.028 |  | 3.549 | 4.569 | 3.938 | 4.274 | 4.602 |  | 1.979 | 1.499 | 1.81 | 1.285 | 1.268 |  | 1.388 | [5 empty] | 0.17 | 0.191 | 0.21 | 0.226 | 0.191 |  | 0.292 | 0.576 | 0.453 | 0.467 | 0.399 |  | 0.492 | 0.362 | 0.426 | 0.335 | 0.288 |  | 0.381 | 0.459 | 0.36 | 0.374 | 0.405 |  | 1.437 | 0.15 | 0.173 | 0.179 | 0.195 |  | 0.181 | 0.189 | 0.181 | 0.189 | 0.191 |  | 0.185 | 0.187 | 0.195 | 0.199 | 0.203 |  | 0.173 | 0.17 | 0.173 | 0.177 | 0.185 |  | 0.185 | 0.181 | 0.179 | 0.177 | 0.177 |  | 1.153 | 1.192 | 1.089 | 1.104 | 1.087 |  | 1.491 | 0.255 | 0.309 | 0.438 | 0.269 |  | 1.13 | 1.279 | 1.254 | 1.141 | 0.529 |  | 0.257 | 1.215 | 0.442 | 0.832 | 0.685 |  | 1.301 | 0.498 | 0.216 | 0.29 | 0.335 |  | 1.557 | 1.586 | 1.586 | 1.491 | 1.641 |  | 1.755 | 1.396 | 1.45 | 1.32 | 1.266 |  | 1.466 | 1.565 | 1.619 | 1.427 | 1.47 |  | 1.483 | 1.503 | 1.402 | 1.413 | 1.388 |  | 0.918 | 1.089 | 1.069 | 1.196 | 1.198 |  | 1.701 | [5 empty] | 1.404 | 1.4 |  |  |  |  | 1.917 | 1.573 | 1.662 | 1.573 | 1.596 |  | 0.824 | 3.003 | 2.123 | 2.21 | 2.179 | [7 empty] | 0.432 | 1.052 | 0.898 | 1.052 | 1.098 |  | 0.387 | 1.718 | 0.148 | 1.089 | 1.213 |  | 0.179 | 0.212 | 0.121 | 1.211 | 0.622 |  | 4.804 | 5.178 | 5.599 | 5.275 | 4.472 |  | 1.091 | 1.559 | 1.439 | 1.456 | 1.357 |  | 0.282 | 0.181 | 0.799 | 0.762 | 1.015 |  | 1.402 | 0.226 | 0.247 | 0.224 | 0.232 |  | 1.392 | 0.358 | 1.398 | 1.39 | 1.402 |  | 1.507 | 1.425 | 1.33 | 1.442 | 1.419 |  | 1.545 | 1.347 | 1.289 | 1.376 | 1.347 |  | 0.16 | 0.111 | 0.195 | 1.098 | 0.17 |  | 1.534 | 1.573 | 1.481 | 1.439 | 1.505 |  | 1.641 | 1.582 | 1.658 | 1.629 | 1.477 |  | 1.592 | 1.551 | 1.47 | 1.507 | 1.497 |  | 1.536 | 1.464 | 1.45 | 1.47 | 1.433 |  | 0.23 | 0.123 | 0.138 | 0.203 | 0.127 |  | 0.873 | 0.395 | 0.259 | 1.238 | 1.264 |  | 1.454 | 1.499 | 1.341 | 1.279 | 1.314 |  | 1.439 | 1.019 | 1.38 | 1.304 | 1.324 |  | 1.271 | 1.238 | 1.281 | 1.266 | 1.376 |  | 0.922 | 0.455 | 0.197 | 0.133 | 1.32 |  | 0.156 | 0.273 | 0.179 | 0.138 | 0.105 |  | 0.164 | 0.743 | 0.607 | 0.356 | 0.558 |  | 1.458 | 1.32 | 1.382 | 1.227 | 1.326 |  | 1.388 | 0.819 | 1.215 | 1.359 | 1.326 |  | 1.001 | 1.326 | 1.439 | 1.419 | 1.4 |  | 2.735 | 3.427 | 3.504 | 2.995 | 2.947 |  | 3.252 | 3.984 | 0.84 | 0.624 | 0.531 |  | 0.601 | 0.263 | 0.3 | 2.099 | 2.562 |  | 0.587 | 1.664 | 1.071 | 1.359 | 1.39 |  | 6.682 | [5 empty] | 6.528 | [5 empty] | 4.173 | [5 empty] | 2.517 | [5 empty] | 5.207 | [11 empty] | 1.81 | [5 empty] | 1.633 | [5 empty] | 6.602 | [5 empty] | 1.192 | [5 empty] | 0.267 | 0.212 | 0.212 | 0.208 | 0.245 |  | 0.117 | 0.177 | 0.179 | 0.181 | 0.181 |  |  | 0.177 | 0.133 | 0.142 | 0.195
1.087 | 1.709 |  |  |  |  | 1.093 | [5 empty] | 3.615 | [5 empty] | 0.525 | 4.987 |  |  |  |  | 0.83 | [5 empty] | 1.52 | 1.464 | 1.413 | 1.565 | 1.903 |  | 1.619 | 1.425 | 1.378 | 1.514 | 1.446 |  | 1.475 | 1.475 | 1.499 | 1.493 | 1.493 |  | 1.53 | 1.417 | 1.497 | 1.411 | 1.392 |  | 1.365 | 1.211 | 1.287 | 1.33 | 1.367 |  | 1.586 | 1.555 | 1.468 | 1.516 | 1.427 |  | 1.687 | 1.458 | 1.454 | 1.487 | 1.522 |  | 1.598 | 1.516 | 1.621 | 1.495 | 1.514 |  | 1.378 | 1.615 | 1.664 | 1.588 | 1.505 |  | 1.464 | 1.39 | 1.448 | 1.678 | 1.472 |  | 1.837 | 1.779 | 1.769 | 1.796 | 1.812 |  | 1.47 | 1.516 | 1.59 | 1.613 | 1.501 |  | 1.357 | 1.365 | 1.374 | 1.578 | 1.654 |  | 1.472 | 1.596 | 1.448 | 1.435 | 0.593 |  | 1.551 | 1.841 | 1.736 | 1.825 | 1.538 |  | 1.744 | 1.654 | 1.567 | 1.693 | 1.594 |  | 1.619 | 1.648 | 1.678 | 1.67 | 1.691 |  | 1.547 | 1.835 | 1.73 | 1.802 | 1.769 |  | 1.693 | 1.672 | 1.724 | 1.689 | 1.586 |  | 1.466 | 1.46 | 1.376 | 1.427 | 1.407 |  | 1.485 | 1.458 | 1.592 | 1.497 | 1.619 |  | 1.639 | 1.707 | 1.571 | 1.06 | 0.681 |  | 1.633 | 1.53 | 1.168 | 1.104 | 1.085 |  | 1.316 | 0.834 | 1.058 | 0.162 | 1.219 |  | 1.662 | 1.47 | 1.625 | 1.6 | 1.561 |  | 1.643 | 1.637 | 1.516 | 0.605 | 0.815 |  | 3.131 | [5 empty] | 1.386 | 1.345 | 1.318 | 1.308 | 1.287 |  | 1.188 | 1.308 | 1.225 | 1.293 | 1.271 |  | 1.357 | 1.281 | 1.341 | 1.322 | 1.312 |  | 1.343 | 1.334 | 1.429 | 1.409 | 1.46 |  | 1.277 | 1.229 | 1.266 | 1.221 | 1.229 |  | 1.444 | 1.429 | 1.33 | 1.322 | 1.299 |  | 1.316 | 1.186 | 1.33 | 1.363 | 1.215 |  | 1.203 | 1.295 | 1.407 | 1.339 | 1.371 |  | 1.462 | 1.349 | 1.322 | 1.454 | 1.357 |  | 1.353 | 1.314 | 1.371 | 1.273 | 1.293 |  | 0.127 | 0.28 | 0.953 | 0.9 | 0.78 |  | 0.253 | 1.13 | 1.415 | 1.217 | 0.284 |  | 1.312 | 1.244 | 1.312 | 1.178 | 1.18 |  | 1.79 | 0.379 | 0.131 | 0.185 | 0.156 |  | 0.302 | 0.144 | 0.203 | 0.354 | 0.391 |  | 0.405 | 0.133 | 0.387 | 0.241 | 0.17 |  | 1.402 | 0.311 | 0.16 | 0.107 | 0.166 |  | 1.314 | 0.276 | 0.317 | 0.642 | 0.611 |  | 1.961 | 1.693 | 1.678 | 1.742 | 1.699 |  | 2.004 | 1.924 | 1.928 | 1.895 | 1.938 |  | 2.09 | 2.018 | 1.899 | 1.99 | 1.847 |  | 2.119 | 2.301 | 2.196 | 2.128 | 2.111 |  | 2.34 | 2.093 | 2.125 | 2.111 | 2.072 |  | 0.673 | 1.617 | 1.013 | 1.19 | 1.452 |  | 2.882 | 3.275 | 3.359 | 3.429 | 3.232 |  | 4.385 | 4.618 | 1.957 | 0.238 | 0.935 |  | 1.526 | 1.524 | 0.844 | 1.203 | 1.075 |  | 0.885 | 0.144 | 0.173 | 0.306 | 1.054 |  | 1.1 | 0.276 | 0.525 | 1.231 | 1.089 |  | 1.18 | 1.157 | 1.172 | 1.118 | 1.085 |  | 1.304 | 1.215 | 1.215 | 1.236 | 1.184 |  | 1.324 | 1.33 | 1.287 | 0.471 | 1.312 |  | 0.91 | 0.807 | 2.123 | 2.123 | 3.37 |  | 1.668 | 2.136 | 1.763 | 2.047 | 1.821 |  | 2.276 | 1.845 | 1.907 | 2.391 | 1.835 |  | 1.748 | 2.377 | 2.389 | 2.803 | 2.811 |  | 2.774 | 2.678 | 2.185 | 1.924 | 2.587 |  | 3.374 | 3.924 | 3.963 | 4.177 | 3.736 |  | 3.384 | 4.048 | 4.076 | 4.845 | 4.521 |  |  | 1.126 | 1.532 | 1.262 | 1.503 | 1.654 |  | 3.013 | 2.882 | 2.867 | 2.651 | 3.106 |  | 3.673 | 4.688 | 4.037 | 4.35 | 4.701 |  | 2.068 | 1.596 | 1.946 | 1.353 | 1.351 |  | 1.402 | [5 empty] | 0.195 | 0.197 | 0.208 | 0.238 | 0.185 |  | 0.292 | 0.469 | 0.453 | 0.449 | 0.43 |  | 0.477 | 0.376 | 0.389 | 0.344 | 0.286 |  | 0.346 | 0.479 | 0.368 | 0.374 | 0.385 |  | 1.472 | 0.166 | 0.185 | 0.175 | 0.185 |  | 0.179 | 0.181 | 0.187 | 0.191 | 0.193 |  | 0.185 | 0.197 | 0.195 | 0.195 | 0.201 |  | 0.168 | 0.187 | 0.179 | 0.175 | 0.179 |  | 0.183 | 0.168 | 0.175 | 0.187 | 0.177 |  | 1.145 | 1.048 | 1.163 | 1.128 | 1.081 |  | 1.45 | 0.236 | 0.317 | 0.333 | 0.257 |  | 1.093 | 1.075 | 1.085 | 1.027 | 0.451 |  | 0.201 | 1.225 | 0.422 | 0.844 | 0.721 |  | 1.413 | 0.42 | 0.224 | 0.241 | 0.304 |  | 1.606 | 1.59 | 1.59 | 1.522 | 1.676 |  | 1.808 | 1.413 | 1.413 | 1.347 | 1.308 |  | 1.514 | 1.713 | 1.654 | 1.427 | 1.553 |  | 1.516 | 1.501 | 1.45 | 1.419 | 1.425 |  | 0.968 | 1.155 | 1.087 | 1.194 | 1.174 |  | 1.732 | [5 empty] | 1.437 | 1.437 |  |  |  |  | 1.926 | 1.67 | 1.689 | 1.613 | 1.551 |  | 0.795 | 3.098 | 2.191 | 2.292 | 2.237 | [7 empty] | 0.506 | 1.104 | 1.017 | 1.085 | 1.153 |  | 0.453 | 1.781 | 0.195 | 1.108 | 1.13 |  | 0.197 | 0.263 | 0.113 | 1.246 | 0.234 |  | 4.993 | 5.341 | 5.747 | 5.395 | 4.499 |  | 1.075 | 1.59 | 1.516 | 1.528 | 1.398 |  | 0.232 | 0.173 | 0.836 | 0.791 | 1.025 |  | 1.444 | 0.226 | 0.218 | 0.201 | 0.193 |  | 1.427 | 0.339 | 1.384 | 1.374 | 1.378 |  | 1.514 | 1.433 | 1.351 | 1.501 | 1.431 |  | 1.466 | 1.466 | 1.398 | 1.273 | 1.287 |  | 0.133 | 0.129 | 0.185 | 0.269 | 0.152 |  | 1.567 | 1.573 | 1.538 | 1.394 | 1.483 |  | 1.658 | 1.582 | 1.652 | 1.592 | 1.51 |  | 1.606 | 1.641 | 1.497 | 1.534 | 1.472 |  | 1.575 | 1.487 | 1.493 | 1.472 | 1.46 |  | 0.249 | 0.148 | 0.119 | 0.183 | 0.14 |  | 0.296 | 0.3 | 0.199 | 1.225 | 1.26 |  | 1.47 | 1.503 | 0.444 | 0.173 | 0.892 |  | 1.413 | 0.273 | 1.355 | 1.318 | 1.345 |  | 1.388 | 1.271 | 1.297 | 1.297 | 1.398 |  | 1.038 | 0.523 | 0.16 | 0.119 | 1.324 |  | 0.238 | 0.344 | 0.203 | 0.189 | 0.138 |  | 0.16 | 0.819 | 0.764 | 0.358 | 0.55 |  | 1.423 | 1.326 | 1.446 | 1.254 | 1.271 |  | 1.439 | 0.813 | 0.776 | 1.359 | 1.293 |  | 0.999 | 0.424 | 1.429 | 1.475 | 1.369 |  | 2.894 | 3.504 | 3.662 | 3.085 | 3.015 |  | 3.411 | 4.122 | 0.817 | 0.527 | 0.611 |  | 0.529 | 0.296 | 0.263 | 2.158 | 2.659 |  | 0.613 | 1.763 | 1.151 | 1.442 | 1.429 |  | 6.796 | [5 empty] | 6.686 | [5 empty] | 4.348 | [5 empty] | 2.552 | [5 empty] | 5.29 | [11 empty] | 1.897 | [5 empty] | 1.72 | [5 empty] | 6.742 | [5 empty] | 1.262 | [5 empty] | 0.273 | 0.22 | 0.21 | 0.271 | 0.232 |  | 0.127 | 0.259 | 0.173 | 0.247 | 0.17 |  |  | 0.152 | 0.109 | 0.148 | 0.166
1.1 | 1.779 |  |  |  |  | 1.116 | [5 empty] | 3.689 | [5 empty] | 0.537 | 5.045 |  |  |  |  | 0.836 | [5 empty] | 1.53 | 1.483 | 1.433 | 1.637 | 2.008 |  | 1.656 | 1.446 | 1.39 | 1.516 | 1.481 |  | 1.54 | 1.485 | 1.507 | 1.499 | 1.499 |  | 1.51 | 1.528 | 1.526 | 1.472 | 1.444 |  | 1.367 | 1.227 | 1.266 | 1.336 | 1.435 |  | 1.658 | 1.569 | 1.481 | 1.561 | 1.444 |  | 1.726 | 1.472 | 1.518 | 1.52 | 1.53 |  | 1.709 | 1.54 | 1.532 | 1.53 | 1.59 |  | 1.442 | 1.619 | 1.691 | 1.619 | 1.53 |  | 1.491 | 1.421 | 1.571 | 1.746 | 1.501 |  | 1.88 | 1.771 | 1.808 | 1.808 | 1.755 |  | 1.491 | 1.555 | 1.549 | 1.631 | 1.514 |  | 1.374 | 1.382 | 1.384 | 1.569 | 1.674 |  | 1.495 | 1.65 | 1.442 | 1.499 | 0.599 |  | 1.586 | 1.847 | 1.753 | 1.841 | 1.557 |  | 1.804 | 1.654 | 1.619 | 1.656 | 1.662 |  | 1.639 | 1.666 | 1.765 | 1.742 | 1.687 |  | 1.569 | 1.849 | 1.79 | 1.812 | 1.814 |  | 1.751 | 1.732 | 1.711 | 1.697 | 1.652 |  | 1.479 | 1.52 | 1.407 | 1.448 | 1.452 |  | 1.528 | 1.491 | 1.538 | 1.495 | 1.699 |  | 1.699 | 1.738 | 1.58 | 1.11 | 0.753 |  | 1.748 | 1.499 | 1.194 | 1.13 | 1.13 |  | 1.341 | 0.889 | 1.021 | 0.16 | 1.231 |  | 1.66 | 1.516 | 1.621 | 1.619 | 1.538 |  | 1.691 | 1.65 | 0.451 | 0.613 | 0.877 |  | 3.075 | [5 empty] | 1.499 | 1.361 | 1.32 | 1.351 | 1.306 |  | 1.248 | 1.31 | 1.248 | 1.32 | 1.291 |  | 1.404 | 1.293 | 1.345 | 1.367 | 1.359 |  | 1.392 | 1.349 | 1.371 | 1.472 | 1.458 |  | 1.291 | 1.248 | 1.264 | 1.24 | 1.275 |  | 1.466 | 1.431 | 1.361 | 1.359 | 1.326 |  | 1.324 | 1.24 | 1.355 | 1.404 | 1.254 |  | 1.244 | 1.318 | 1.394 | 1.369 | 1.411 |  | 1.495 | 1.423 | 1.334 | 1.516 | 1.462 |  | 1.365 | 1.357 | 1.392 | 1.287 | 1.322 |  | 0.113 | 0.257 | 0.97 | 0.929 | 0.782 |  | 0.263 | 0.566 | 1.437 | 1.227 | 0.298 |  | 1.419 | 1.281 | 1.336 | 1.196 | 1.182 |  | 1.74 | 0.451 | 0.142 | 0.208 | 0.216 |  | 0.339 | 0.193 | 0.179 | 0.409 | 0.416 |  | 0.379 | 0.135 | 0.447 | 0.271 | 0.181 |  | 1.407 | 0.273 | 0.154 | 0.115 | 0.15 |  | 0.881 | 0.313 | 0.335 | 0.696 | 0.683 |  | 1.936 | 1.724 | 1.699 | 1.835 | 1.738 |  | 2.016 | 1.924 | 1.971 | 1.932 | 1.973 |  | 2.068 | 2.041 | 1.928 | 2.043 | 1.899 |  | 2.134 | 2.364 | 2.233 | 2.204 | 2.237 |  | 2.364 | 2.187 | 2.148 | 2.189 | 2.128 |  | 0.721 | 1.689 | 1.054 | 1.277 | 1.538 |  | 2.98 | 3.364 | 3.467 | 3.543 | 3.277 |  | 4.534 | 4.766 | 2.064 | 0.276 | 1.013 |  | 1.524 | 1.501 | 0.918 | 1.205 | 1.067 |  | 0.85 | 0.113 | 0.195 | 0.385 | 1.157 |  | 1.104 | 0.327 | 0.537 | 1.349 | 1.192 |  | 1.207 | 1.18 | 1.182 | 1.145 | 1.147 |  | 1.289 | 1.244 | 1.24 | 1.264 | 1.207 |  | 1.343 | 1.304 | 1.258 | 0.442 | 1.347 |  | 0.943 | 0.863 | 2.253 | 2.253 | 3.432 |  | 1.738 | 2.191 | 1.845 | 2.2 | 1.952 |  | 2.367 | 1.874 | 1.961 | 2.465 | 1.913 |  | 1.835 | 2.459 | 2.494 | 2.956 | 2.921 |  | 2.871 | 2.743 | 2.261 | 2.002 | 2.69 |  | 3.462 | 4.012 | 4.037 | 4.188 | 3.87 |  | 3.436 | 4.111 | 4.212 | 4.88 | 4.589 |  |  | 1.203 | 1.617 | 1.339 | 1.59 | 1.748 |  | 3.127 | 3.022 | 2.98 | 2.746 | 3.197 |  | 3.755 | 4.83 | 4.146 | 4.521 | 4.812 |  | 2.062 | 1.726 | 2.031 | 1.4 | 1.46 |  | 1.444 | [5 empty] | 0.14 | 0.212 | 0.245 | 0.253 | 0.195 |  | 0.315 | 0.461 | 0.488 | 0.479 | 0.42 |  | 0.525 | 0.43 | 0.321 | 0.325 | 0.284 |  | 0.416 | 0.486 | 0.407 | 0.346 | 0.329 |  | 1.487 | 0.17 | 0.179 | 0.173 | 0.187 |  | 0.183 | 0.181 | 0.197 | 0.187 | 0.191 |  | 0.191 | 0.201 | 0.203 | 0.201 | 0.201 |  | 0.17 | 0.185 | 0.179 | 0.187 | 0.177 |  | 0.195 | 0.177 | 0.177 | 0.193 | 0.177 |  | 1.192 | 1.058 | 1.213 | 1.116 | 0.477 |  | 1.468 | 0.241 | 0.294 | 0.306 | 0.292 |  | 1.168 | 1.06 | 1.147 | 0.984 | 0.459 |  | 0.232 | 0.964 | 0.379 | 0.871 | 0.78 |  | 1.4 | 0.362 | 0.232 | 0.232 | 0.273 |  | 1.586 | 1.615 | 1.615 | 1.559 | 1.726 |  | 1.806 | 1.45 | 1.454 | 1.4 | 1.322 |  | 1.549 | 1.748 | 1.621 | 1.454 | 1.578 |  | 1.52 | 1.549 | 1.518 | 1.423 | 1.46 |  | 1.021 | 1.174 | 1.114 | 1.256 | 1.223 |  | 1.767 | [5 empty] | 1.477 | 1.435 |  |  |  |  | 1.961 | 1.658 | 1.687 | 1.693 | 1.627 |  | 0.819 | 3.197 | 2.261 | 2.352 | 2.354 | [7 empty] | 0.572 | 1.192 | 1.087 | 1.032 | 0.99 |  | 0.494 | 1.841 | 0.276 | 1.038 | 1.071 |  | 0.214 | 0.276 | 0.199 | 0.232 | 0.189 |  | 5.096 | 5.494 | 5.873 | 5.578 | 4.641 |  | 1.085 | 1.582 | 1.567 | 1.528 | 1.462 |  | 0.203 | 0.156 | 0.815 | 0.805 | 1.05 |  | 1.4 | 0.238 | 0.234 | 0.164 | 0.183 |  | 1.427 | 0.325 | 1.048 | 1.365 | 0.539 |  | 1.561 | 1.495 | 1.38 | 1.479 | 1.456 |  | 1.47 | 1.47 | 1.417 | 1.409 | 1.353 |  | 0.144 | 0.119 | 0.203 | 0.119 | 0.115 |  | 1.594 | 1.613 | 1.536 | 1.417 | 1.491 |  | 1.672 | 1.578 | 1.662 | 1.598 | 0.444 |  | 1.65 | 1.656 | 1.507 | 1.522 | 1.46 |  | 1.604 | 1.547 | 1.479 | 1.483 | 1.47 |  | 0.234 | 0.148 | 0.117 | 0.179 | 0.115 |  | 0.261 | 0.296 | 0.185 | 0.547 | 1.242 |  | 1.51 | 1.483 | 0.113 | 0.111 | 0.162 |  | 1.374 | 0.23 | 1.349 | 1.32 | 1.365 |  | 1.396 | 1.334 | 1.318 | 1.31 | 1.371 |  | 1.151 | 0.539 | 0.311 | 0.129 | 1.322 |  | 0.214 | 0.315 | 0.286 | 0.154 | 0.109 |  | 0.164 | 0.943 | 0.772 | 0.36 | 0.564 |  | 1.137 | 1.357 | 1.47 | 1.32 | 1.291 |  | 1.454 | 0.774 | 0.455 | 1.334 | 1.266 |  | 1.06 | 0.463 | 0.613 | 1.347 | 0.502 |  | 2.943 | 3.592 | 3.745 | 3.219 | 3.186 |  | 3.557 | 4.194 | 0.756 | 0.638 | 0.58 |  | 0.566 | 0.315 | 0.286 | 2.27 | 2.713 |  | 0.618 | 1.919 | 1.31 | 1.481 | 1.52 |  | 6.909 | [5 empty] | 6.849 | [5 empty] | 4.492 | [5 empty] | 2.68 | [5 empty] | 5.442 | [11 empty] | 2.01 | [5 empty] | 1.835 | [5 empty] | 6.835 | [5 empty] | 1.32 | [5 empty] | 0.253 | 0.236 | 0.226 | 0.247 | 0.276 |  | 0.113 | 0.265 | 0.267 | 0.251 | 0.175 |  |  | 0.138 | 0.115 | 0.238 | 0.173
1.077 | 1.905 |  |  |  |  | 1.211 | [5 empty] | 3.848 | [5 empty] | 0.566 | 5.265 |  |  |  |  | 0.846 | [5 empty] | 1.565 | 1.528 | 1.429 | 1.687 | 2.07 |  | 1.598 | 1.497 | 1.421 | 1.536 | 1.53 |  | 1.588 | 1.503 | 1.493 | 1.516 | 1.532 |  | 1.487 | 1.503 | 1.534 | 1.485 | 1.45 |  | 1.369 | 1.262 | 1.277 | 1.357 | 1.409 |  | 1.654 | 1.573 | 1.52 | 1.602 | 1.47 |  | 1.751 | 1.505 | 1.483 | 1.487 | 1.493 |  | 1.746 | 1.571 | 1.532 | 1.553 | 1.619 |  | 1.413 | 1.648 | 1.705 | 1.645 | 1.553 |  | 1.487 | 1.431 | 1.547 | 1.755 | 1.617 |  | 1.895 | 1.796 | 1.831 | 1.862 | 1.794 |  | 1.51 | 1.604 | 1.578 | 1.674 | 1.557 |  | 1.39 | 1.396 | 1.404 | 1.602 | 1.689 |  | 1.524 | 1.621 | 1.499 | 1.51 | 0.609 |  | 1.641 | 1.919 | 1.794 | 1.88 | 1.643 |  | 1.732 | 1.713 | 1.575 | 1.654 | 1.654 |  | 1.6 | 1.765 | 1.771 | 1.771 | 1.713 |  | 1.59 | 1.882 | 1.833 | 1.862 | 1.858 |  | 1.701 | 1.705 | 1.771 | 1.757 | 1.617 |  | 1.485 | 1.545 | 1.402 | 1.46 | 1.522 |  | 1.522 | 1.505 | 1.551 | 1.452 | 1.726 |  | 1.728 | 1.773 | 1.598 | 1.135 | 0.725 |  | 1.771 | 1.53 | 1.203 | 1.153 | 1.155 |  | 1.353 | 0.848 | 1.062 | 0.28 | 1.236 |  | 1.666 | 1.545 | 1.736 | 1.703 | 1.637 |  | 1.724 | 1.631 | 0.399 | 0.624 | 0.916 |  | 3.069 | [5 empty] | 1.483 | 1.394 | 1.328 | 1.388 | 1.332 |  | 1.258 | 1.339 | 1.26 | 1.361 | 1.31 |  | 1.444 | 1.312 | 1.371 | 1.39 | 1.411 |  | 1.363 | 1.378 | 1.378 | 1.518 | 1.495 |  | 1.32 | 1.275 | 1.275 | 1.264 | 1.295 |  | 1.547 | 1.456 | 1.421 | 1.39 | 1.359 |  | 1.339 | 1.275 | 1.359 | 1.417 | 1.264 |  | 1.26 | 1.351 | 1.4 | 1.411 | 1.433 |  | 1.503 | 1.439 | 1.339 | 1.538 | 1.468 |  | 1.376 | 1.361 | 1.421 | 1.287 | 1.326 |  | 0.113 | 0.253 | 0.982 | 0.941 | 0.791 |  | 0.228 | 0.564 | 1.462 | 1.25 | 0.284 |  | 1.308 | 1.419 | 1.386 | 1.229 | 1.198 |  | 1.722 | 0.49 | 0.203 | 0.269 | 0.234 |  | 0.232 | 0.111 | 0.243 | 0.43 | 0.512 |  | 0.366 | 0.177 | 0.533 | 0.284 | 0.199 |  | 1.448 | 0.294 | 0.158 | 0.103 | 0.138 |  | 0.21 | 0.346 | 0.393 | 0.708 | 0.745 |  | 1.864 | 1.767 | 1.726 | 1.808 | 1.841 |  | 2.049 | 1.948 | 2 | 1.975 | 2.029 |  | 2.154 | 2.068 | 2.027 | 2.08 | 1.901 |  | 2.175 | 2.404 | 2.29 | 2.259 | 2.212 |  | 2.336 | 2.146 | 2.21 | 2.21 | 2.167 |  | 0.791 | 1.748 | 1.137 | 1.357 | 1.629 |  | 3.137 | 3.475 | 3.584 | 3.64 | 3.394 |  | 4.661 | 4.849 | 2.179 | 0.238 | 1.069 |  | 1.45 | 1.477 | 0.986 | 0.873 | 1.062 |  | 0.856 | 0.105 | 0.168 | 0.403 | 1.198 |  | 0.92 | 0.36 | 0.587 | 1.404 | 1.256 |  | 1.209 | 1.248 | 1.184 | 1.186 | 1.155 |  | 1.293 | 1.238 | 1.281 | 1.256 | 1.233 |  | 1.369 | 0.675 | 0.582 | 0.395 | 1.312 |  | 0.912 | 0.964 | 2.364 | 2.364 | 3.526 |  | 1.825 | 2.257 | 1.954 | 2.27 | 2.055 |  | 2.459 | 1.985 | 2.101 | 2.612 | 2.01 |  | 1.95 | 2.527 | 2.655 | 3.071 | 3.048 |  | 2.968 | 2.855 | 2.362 | 2.082 | 2.766 |  | 3.613 | 4.134 | 4.188 | 4.322 | 4.025 |  | 3.549 | 4.188 | 4.348 | 5.01 | 4.678 |  |  | 1.256 | 1.709 | 1.421 | 1.687 | 1.812 |  | 3.242 | 3.1 | 3.151 | 2.828 | 3.306 |  | 3.912 | 4.944 | 4.289 | 4.608 | 4.911 |  | 2.158 | 1.854 | 2.103 | 1.423 | 1.575 |  | 1.448 | [5 empty] | 0.187 | 0.224 | 0.199 | 0.238 | 0.23 |  | 0.296 | 0.486 | 0.515 | 0.455 | 0.376 |  | 0.418 | 0.438 | 0.331 | 0.313 | 0.282 |  | 0.455 | 0.547 | 0.44 | 0.352 | 0.323 |  | 1.569 | 0.16 | 0.177 | 0.173 | 0.181 |  | 0.191 | 0.183 | 0.191 | 0.187 | 0.203 |  | 0.195 | 0.197 | 0.208 | 0.201 | 0.195 |  | 0.175 | 0.187 | 0.185 | 0.183 | 0.168 |  | 0.177 | 0.166 | 0.179 | 0.185 | 0.181 |  | 1.133 | 0.529 | 1.229 | 1.083 | 0.479 |  | 1.505 | 0.245 | 0.304 | 0.298 | 0.206 |  | 1.075 | 1.11 | 1.12 | 1.013 | 0.482 |  | 0.247 | 0.475 | 0.364 | 0.935 | 0.906 |  | 1.357 | 0.329 | 0.23 | 0.199 | 0.288 |  | 1.592 | 1.582 | 1.582 | 1.54 | 1.763 |  | 1.833 | 1.526 | 1.446 | 1.454 | 1.39 |  | 1.524 | 1.802 | 1.545 | 1.518 | 1.462 |  | 1.542 | 1.582 | 1.52 | 1.433 | 1.458 |  | 1.038 | 1.163 | 1.11 | 1.254 | 1.231 |  | 1.924 | [5 empty] | 1.481 | 1.454 |  |  |  |  | 2 | 1.666 | 1.765 | 1.672 | 1.596 |  | 0.813 | 3.312 | 2.307 | 2.428 | 2.404 | [7 empty] | 0.558 | 1.277 | 1.176 | 0.879 | 1.036 |  | 0.558 | 1.924 | 0.311 | 0.523 | 1.034 |  | 0.269 | 0.292 | 0.187 | 0.152 | 0.142 |  | 5.216 | 5.628 | 6.054 | 5.708 | 4.758 |  | 1.056 | 0.135 | 1.592 | 1.619 | 1.495 |  | 0.146 | 0.129 | 0.85 | 0.828 | 1.06 |  | 0.453 | 0.232 | 0.222 | 0.164 | 0.164 |  | 1.468 | 0.315 | 0.471 | 0.533 | 0.424 |  | 1.571 | 1.472 | 1.417 | 1.493 | 1.384 |  | 1.497 | 1.423 | 1.483 | 1.357 | 1.227 |  | 0.135 | 0.115 | 0.123 | 0.181 | 0.152 |  | 1.575 | 1.592 | 1.586 | 0.397 | 1.47 |  | 1.718 | 1.637 | 1.722 | 1.332 | 0.333 |  | 1.72 | 1.553 | 1.514 | 1.561 | 1.39 |  | 1.619 | 1.542 | 1.499 | 1.532 | 1.481 |  | 0.226 | 0.152 | 0.121 | 0.154 | 0.129 |  | 0.173 | 0.257 | 0.16 | 0.265 | 1.095 |  | 1.52 | 1.46 | 0.103 | 0.105 | 0.14 |  | 1.367 | 0.199 | 1.32 | 1.388 | 1.345 |  | 1.382 | 1.322 | 1.328 | 1.334 | 1.396 |  | 1.254 | 0.646 | 0.319 | 0.133 | 1.343 |  | 0.241 | 0.327 | 0.323 | 0.185 | 0.117 |  | 0.115 | 1.001 | 0.869 | 0.35 | 0.556 |  | 0.77 | 1.427 | 1.52 | 1.293 | 1.334 |  | 1.4 | 0.768 | 0.436 | 1.349 | 1.254 |  | 1.073 | 0.494 | 0.566 | 0.57 | 0.467 |  | 3.02 | 3.699 | 3.852 | 3.339 | 3.273 |  | 3.673 | 4.324 | 0.471 | 0.566 | 0.628 |  | 0.63 | 0.381 | 0.304 | 2.338 | 2.803 |  | 0.667 | 2.016 | 1.427 | 1.58 | 1.617 |  | 7.08 | [5 empty] | 6.979 | [5 empty] | 4.641 | [5 empty] | 2.84 | [5 empty] | 5.537 | [11 empty] | 2.049 | [5 empty] | 1.967 | [5 empty] | 7.002 | [5 empty] | 1.427 | [5 empty] | 0.282 | 0.21 | 0.218 | 0.236 | 0.253 |  | 0.146 | 0.238 | 0.249 | 0.212 | 0.255 |  |  | 0.117 |  | 0.212 | 0.17
1.079 | 1.973 |  |  |  |  | 1.24 | [5 empty] | 3.982 | [5 empty] | 0.595 | 5.3 |  |  |  |  | 0.869 | [5 empty] | 1.575 | 1.559 | 1.489 | 1.678 | 2.152 |  | 1.619 | 1.472 | 1.458 | 1.633 | 1.549 |  | 1.623 | 1.565 | 1.503 | 1.536 | 1.582 |  | 1.495 | 1.518 | 1.532 | 1.505 | 1.462 |  | 1.402 | 1.326 | 1.314 | 1.369 | 1.423 |  | 1.654 | 1.598 | 1.559 | 1.598 | 1.633 |  | 1.674 | 1.534 | 1.501 | 1.514 | 1.536 |  | 1.746 | 1.629 | 1.592 | 1.575 | 1.528 |  | 1.433 | 1.652 | 1.709 | 1.66 | 1.602 |  | 1.516 | 1.468 | 1.555 | 1.664 | 1.613 |  | 1.936 | 1.819 | 1.864 | 1.868 | 1.792 |  | 1.522 | 1.631 | 1.6 | 1.703 | 1.555 |  | 1.421 | 1.411 | 1.427 | 1.625 | 1.705 |  | 1.563 | 1.65 | 1.489 | 1.516 | 0.578 |  | 1.625 | 1.922 | 1.794 | 1.934 | 1.664 |  | 1.759 | 1.728 | 1.619 | 1.711 | 1.709 |  | 1.654 | 1.816 | 1.713 | 1.804 | 1.742 |  | 1.592 | 1.862 | 1.839 | 1.856 | 1.843 |  | 1.732 | 1.72 | 1.716 | 1.761 | 1.678 |  | 1.499 | 1.627 | 1.429 | 1.487 | 1.505 |  | 1.567 | 1.53 | 1.594 | 1.489 | 1.643 |  | 1.728 | 1.769 | 1.625 | 1.168 | 0.782 |  | 1.796 | 1.547 | 1.231 | 1.176 | 1.194 |  | 1.384 | 0.922 | 1.042 | 0.315 | 1.184 |  | 1.742 | 1.549 | 1.658 | 1.699 | 1.565 |  | 1.755 | 1.635 | 0.449 | 0.663 | 0.933 |  | 3.079 | [5 empty] | 1.477 | 1.374 | 1.365 | 1.38 | 1.355 |  | 1.273 | 1.407 | 1.277 | 1.421 | 1.326 |  | 1.439 | 1.341 | 1.376 | 1.413 | 1.425 |  | 1.404 | 1.398 | 1.341 | 1.547 | 1.433 |  | 1.392 | 1.314 | 1.275 | 1.285 | 1.287 |  | 1.559 | 1.464 | 1.475 | 1.365 | 1.419 |  | 1.351 | 1.33 | 1.363 | 1.394 | 1.285 |  | 1.264 | 1.388 | 1.411 | 1.396 | 1.355 |  | 1.507 | 1.382 | 1.361 | 1.481 | 1.419 |  | 1.39 | 1.357 | 1.456 | 1.318 | 1.351 |  | 0.142 | 0.257 | 1.005 | 1.013 | 0.801 |  | 0.222 | 0.566 | 1.483 | 1.271 | 0.296 |  | 1.322 | 1.378 | 1.39 | 1.26 | 1.225 |  | 1.709 | 0.543 | 0.259 | 0.346 | 0.23 |  | 0.175 | 0.115 | 0.288 | 0.533 | 0.587 |  | 0.348 | 0.191 | 0.618 | 0.329 | 0.238 |  | 1.419 | 0.265 | 0.16 | 0.103 | 0.16 |  | 0.123 | 0.389 | 0.455 | 0.741 | 0.811 |  | 1.928 | 1.808 | 1.796 | 1.884 | 1.833 |  | 2.088 | 1.992 | 1.998 | 2.012 | 2.045 |  | 2.183 | 2.115 | 1.992 | 2.115 | 1.938 |  | 2.206 | 2.463 | 2.334 | 2.321 | 2.307 |  | 2.336 | 2.224 | 2.171 | 2.206 | 2.196 |  | 0.848 | 1.876 | 1.196 | 1.435 | 1.687 |  | 3.246 | 3.592 | 3.679 | 3.817 | 3.493 |  | 4.804 | 5.008 | 2.253 | 0.271 | 1.161 |  | 1.452 | 1.304 | 1.048 | 0.123 | 1.108 |  | 0.885 | 0.131 | 0.203 | 0.463 | 1.289 |  | 0.953 | 0.422 | 0.638 | 1.475 | 1.339 |  | 1.236 | 1.258 | 1.194 | 1.194 | 1.161 |  | 1.326 | 1.252 | 1.304 | 1.254 | 1.273 |  | 1.4 | 0.409 | 0.447 | 0.376 | 1.268 |  | 0.898 | 1.011 | 2.445 | 2.445 | 3.671 |  | 1.909 | 2.385 | 2.06 | 2.397 | 2.154 |  | 2.542 | 2.057 | 2.148 | 2.719 | 2.119 |  | 2.111 | 2.643 | 2.655 | 3.145 | 3.145 |  | 3.063 | 2.945 | 2.449 | 2.165 | 2.869 |  | 3.732 | 4.214 | 4.34 | 4.439 | 4.111 |  | 3.673 | 4.309 | 4.48 | 5.111 | 4.857 |  |  | 1.357 | 1.812 | 1.534 | 1.765 | 1.926 |  | 3.355 | 3.298 | 3.244 | 2.958 | 3.409 |  | 4 | 5.073 | 4.381 | 4.717 | 5.014 |  | 2.241 | 1.942 | 2.144 | 1.497 | 1.689 |  | 1.462 | [5 empty] | 0.144 | 0.21 | 0.238 | 0.195 | 0.158 |  | 0.313 | 0.449 | 0.414 | 0.381 | 0.383 |  | 0.395 | 0.387 | 0.356 | 0.381 | 0.286 |  | 0.465 | 0.44 | 0.461 | 0.374 | 0.331 |  | 1.613 | 0.162 | 0.173 | 0.164 | 0.181 |  | 0.193 | 0.193 | 0.191 | 0.189 | 0.175 |  | 0.187 | 0.206 | 0.21 | 0.201 | 0.195 |  | 0.173 | 0.179 | 0.183 | 0.185 | 0.175 |  | 0.187 | 0.17 | 0.175 | 0.183 | 0.187 |  | 1.126 | 0.504 | 1.209 | 0.607 | 0.467 |  | 1.594 | 0.241 | 0.333 | 0.292 | 0.263 |  | 1.147 | 1.198 | 1.207 | 0.959 | 0.521 |  | 0.249 | 0.428 | 0.341 | 0.937 | 0.918 |  | 1.345 | 0.294 | 0.218 | 0.212 | 0.276 |  | 1.615 | 1.61 | 1.61 | 1.582 | 1.792 |  | 1.847 | 1.549 | 1.507 | 1.479 | 1.417 |  | 1.542 | 1.629 | 1.621 | 1.528 | 1.495 |  | 1.571 | 1.6 | 1.516 | 1.454 | 1.47 |  | 1.036 | 1.18 | 1.128 | 1.314 | 1.287 |  | 1.899 | [5 empty] | 1.495 | 1.46 |  |  |  |  | 2.051 | 1.662 | 1.831 | 1.701 | 1.629 |  | 0.894 | 3.444 | 2.416 | 2.494 | 2.437 | [7 empty] | 0.624 | 1.353 | 1.248 | 0.587 | 0.982 |  | 0.601 | 2.047 | 0.383 | 0.148 | 1.007 |  | 0.317 | 0.335 | 0.257 | 0.123 | 0.115 |  | 5.329 | 5.751 | 6.18 | 5.877 | 4.925 |  | 1.108 | 0.156 | 1.608 | 1.606 | 1.53 |  | 0.148 | 0.117 | 0.838 | 0.824 | 1.081 |  | 0.368 | 0.16 | 0.226 | 0.15 | 0.173 |  | 1.347 | 0.315 | 0.407 | 0.453 | 0.383 |  | 1.59 | 1.497 | 1.353 | 1.479 | 1.369 |  | 1.462 | 1.419 | 1.493 | 1.435 | 1.273 |  | 0.144 | 0.117 | 0.183 | 0.162 | 0.154 |  | 1.617 | 1.586 | 1.536 | 0.185 | 0.3 |  | 1.767 | 1.689 | 1.713 | 0.453 | 0.298 |  | 1.781 | 1.516 | 1.545 | 1.6 | 0.444 |  | 1.631 | 1.561 | 1.522 | 1.542 | 1.493 |  | 0.206 | 0.187 | 0.115 | 0.109 | 0.123 |  | 0.148 | 0.238 | 0.158 | 0.249 | 0.271 |  | 1.47 | 1.407 | 0.105 | 0.123 | 0.109 |  | 0.964 | 0.142 | 1.32 | 1.347 | 1.318 |  | 1.4 | 1.328 | 1.351 | 1.382 | 1.398 |  | 1.347 | 0.702 | 0.339 | 0.158 | 1.042 |  | 0.154 | 0.395 | 0.358 | 0.238 | 0.111 |  | 0.127 | 1.176 | 0.937 | 0.346 | 0.525 |  | 0.659 | 1.466 | 1.423 | 1.256 | 1.351 |  | 1.388 | 0.834 | 0.434 | 1.238 | 0.383 |  | 1.102 | 0.521 | 0.587 | 0.574 | 0.558 |  | 3.085 | 3.794 | 3.903 | 3.458 | 3.434 |  | 3.804 | 4.466 | 0.185 | 0.655 | 0.568 |  | 0.661 | 0.393 | 0.356 | 2.395 | 2.9 |  | 0.714 | 2.09 | 1.569 | 1.676 | 1.759 |  | 7.195 | [5 empty] | 7.121 | [5 empty] | 4.777 | [5 empty] | 2.906 | [5 empty] | 5.696 | [11 empty] | 2.13 | [5 empty] | 2.072 | [5 empty] | 7.15 | [5 empty] | 1.545 | [5 empty] | 0.261 | 0.29 | 0.247 | 0.199 | 0.245 |  | 0.14 | 0.22 | 0.245 | 0.218 | 0.265 |  |  | 0.158 |  | 0.212 | 0.17
1.093 | 2.025 |  |  |  |  | 1.328 | [5 empty] | 3.996 | [5 empty] | 0.657 | 5.473 |  |  |  |  | 0.883 | [5 empty] | 1.666 | 1.588 | 1.495 | 1.833 | 2.156 |  | 1.648 | 1.571 | 1.528 | 1.637 | 1.575 |  | 1.493 | 1.582 | 1.526 | 1.674 | 1.613 |  | 1.507 | 1.516 | 1.557 | 1.522 | 1.475 |  | 1.454 | 1.322 | 1.334 | 1.437 | 1.437 |  | 1.658 | 1.629 | 1.623 | 1.604 | 1.604 |  | 1.707 | 1.584 | 1.522 | 1.561 | 1.571 |  | 1.773 | 1.629 | 1.592 | 1.643 | 1.545 |  | 1.499 | 1.678 | 1.697 | 1.662 | 1.592 |  | 1.53 | 1.493 | 1.542 | 1.718 | 1.718 |  | 1.981 | 1.866 | 1.893 | 1.816 | 1.821 |  | 1.534 | 1.594 | 1.654 | 1.711 | 1.623 |  | 1.481 | 1.429 | 1.47 | 1.643 | 1.726 |  | 1.594 | 1.66 | 1.466 | 1.501 | 0.665 |  | 1.666 | 1.998 | 1.819 | 1.969 | 1.718 |  | 1.779 | 1.753 | 1.629 | 1.74 | 1.732 |  | 1.685 | 1.843 | 1.73 | 1.736 | 1.72 |  | 1.594 | 1.889 | 1.87 | 1.915 | 1.88 |  | 1.734 | 1.771 | 1.763 | 1.753 | 1.689 |  | 1.52 | 1.722 | 1.442 | 1.53 | 1.512 |  | 1.586 | 1.633 | 1.637 | 1.507 | 1.656 |  | 1.771 | 1.773 | 1.635 | 1.201 | 0.772 |  | 1.829 | 1.569 | 1.246 | 1.203 | 1.215 |  | 1.378 | 0.935 | 1.098 | 0.449 | 1.139 |  | 1.829 | 1.559 | 1.668 | 1.755 | 1.58 |  | 1.759 | 1.645 | 0.422 | 0.661 | 0.92 |  | 3.096 | [5 empty] | 1.489 | 1.388 | 1.394 | 1.4 | 1.369 |  | 1.281 | 1.402 | 1.304 | 1.417 | 1.361 |  | 1.45 | 1.326 | 1.411 | 1.444 | 1.446 |  | 1.433 | 1.394 | 1.446 | 1.466 | 1.462 |  | 1.386 | 1.318 | 1.31 | 1.345 | 1.312 |  | 1.602 | 1.503 | 1.437 | 1.359 | 1.388 |  | 1.371 | 1.322 | 1.4 | 1.429 | 1.293 |  | 1.277 | 1.425 | 1.435 | 1.39 | 1.374 |  | 1.536 | 1.4 | 1.39 | 1.489 | 1.425 |  | 1.415 | 1.363 | 1.462 | 1.322 | 1.365 |  | 0.133 | 0.304 | 1.036 | 0.984 | 0.813 |  | 0.226 | 0.541 | 1.512 | 1.339 | 0.298 |  | 1.336 | 1.363 | 1.39 | 1.266 | 1.347 |  | 1.645 | 0.64 | 0.306 | 0.414 | 0.273 |  | 0.16 | 0.129 | 0.327 | 0.568 | 0.64 |  | 0.362 | 0.241 | 0.646 | 0.348 | 0.288 |  | 1.452 | 0.249 | 0.142 | 0.111 | 0.129 |  | 0.111 | 0.368 | 0.484 | 0.828 | 0.916 |  | 1.952 | 1.938 | 1.819 | 1.926 | 1.936 |  | 2.128 | 2.012 | 2.01 | 2.029 | 2.055 |  | 2.251 | 2.179 | 2.086 | 2.163 | 2.002 |  | 2.303 | 2.509 | 2.418 | 2.224 | 2.336 |  | 2.391 | 2.224 | 2.21 | 2.237 | 2.179 |  | 0.964 | 1.93 | 1.312 | 1.52 | 1.777 |  | 3.38 | 3.679 | 3.771 | 3.877 | 3.623 |  | 4.898 | 5.059 | 2.35 | 0.245 | 1.246 |  | 1.46 | 0.28 | 1.124 | 0.195 | 1.11 |  | 0.898 | 0.107 | 0.247 | 0.498 | 1.367 |  | 0.931 | 0.432 | 0.716 | 1.534 | 1.396 |  | 1.254 | 1.268 | 1.201 | 1.203 | 1.151 |  | 1.312 | 1.258 | 1.357 | 1.287 | 1.357 |  | 1.411 | 0.35 | 0.409 | 0.362 | 1.221 |  | 0.943 | 1.058 | 2.54 | 2.54 | 3.747 |  | 1.996 | 2.484 | 2.196 | 2.5 | 2.22 |  | 2.601 | 2.189 | 2.296 | 2.816 | 2.255 |  | 2.173 | 2.737 | 2.75 | 3.252 | 3.207 |  | 3.178 | 3.106 | 2.55 | 2.247 | 2.96 |  | 3.819 | 4.354 | 4.466 | 4.546 | 4.157 |  | 3.778 | 4.48 | 4.525 | 5.189 | 4.905 |  |  | 1.475 | 1.897 | 1.633 | 1.942 | 1.981 |  | 3.397 | 3.374 | 3.31 | 3.096 | 3.516 |  | 4.163 | 5.156 | 4.488 | 4.795 | 5.158 |  | 2.395 | 1.998 | 2.191 | 1.608 | 1.796 |  | 1.479 | [5 empty] | 0.187 | 0.191 | 0.181 | 0.175 | 0.152 |  | 0.325 | 0.475 | 0.393 | 0.354 | 0.376 |  | 0.403 | 0.391 | 0.348 | 0.387 | 0.306 |  | 0.43 | 0.43 | 0.438 | 0.364 | 0.344 |  | 1.571 | 0.156 | 0.179 | 0.173 | 0.181 |  | 0.189 | 0.193 | 0.191 | 0.195 | 0.181 |  | 0.197 | 0.203 | 0.199 | 0.197 | 0.193 |  | 0.181 | 0.175 | 0.181 | 0.181 | 0.177 |  | 0.183 | 0.185 | 0.187 | 0.177 | 0.187 |  | 1.149 | 0.515 | 1.258 | 0.529 | 0.477 |  | 1.341 | 0.259 | 0.329 | 0.29 | 0.173 |  | 1.145 | 1.038 | 1.147 | 1.108 | 0.533 |  | 0.238 | 0.424 | 0.325 | 0.997 | 1.015 |  | 1.378 | 0.327 | 0.218 | 0.224 | 0.257 |  | 1.617 | 1.635 | 1.635 | 1.629 | 1.812 |  | 1.868 | 1.524 | 1.542 | 1.493 | 1.444 |  | 1.578 | 1.681 | 1.683 | 1.446 | 1.569 |  | 1.672 | 1.643 | 1.538 | 1.475 | 1.51 |  | 1.069 | 1.211 | 1.139 | 1.32 | 1.287 |  | 1.901 | [5 empty] | 1.493 | 1.491 |  |  |  |  | 2.103 | 1.678 | 1.882 | 1.681 | 1.656 |  | 0.912 | 3.5 | 2.517 | 2.587 | 2.494 | [7 empty] | 0.669 | 1.435 | 1.312 | 0.107 | 1.03 |  | 0.694 | 2.148 | 0.409 | 0.189 | 0.103 |  | 0.368 | 0.364 | 0.271 | 0.158 | 0.138 |  | 5.442 | 5.918 | 6.227 | 6.013 | 5.057 |  | 1.12 | 0.166 | 1.619 | 1.701 | 1.423 |  | 0.115 | 0.129 | 0.896 | 0.844 | 1.089 |  | 0.354 | 0.142 | 0.197 | 0.152 | 0.144 |  | 0.62 | 0.37 | 0.379 | 0.376 | 0.341 |  | 1.606 | 1.493 | 0.745 | 1.51 | 1.26 |  | 1.538 | 1.475 | 1.423 | 1.304 | 0.603 |  | 0.109 | 0.148 | 0.173 | 0.158 | 0.206 |  | 1.596 | 1.571 | 1.514 | 0.152 | 0.189 |  | 1.763 | 1.674 | 1.736 | 0.403 | 0.313 |  | 1.658 | 1.47 | 1.536 | 1.658 | 0.317 |  | 1.645 | 1.569 | 1.54 | 1.588 | 1.528 |  | 0.191 | 0.206 | 0.121 | 0.125 | 0.148 |  | 0.113 | 0.212 | 0.131 | 0.212 | 0.228 |  | 1.421 | 0.226 | 0.103 | 0.131 | 0.121 |  | 0.164 | 0.127 | 0.992 | 0.803 | 0.78 |  | 1.407 | 1.341 | 1.339 | 1.458 | 1.349 |  | 1.462 | 0.811 | 0.442 | 0.15 | 0.453 |  | 0.168 | 0.405 | 0.412 | 0.257 | 0.105 |  | 0.105 | 1.32 | 1.095 | 0.313 | 0.525 |  | 0.582 | 1.466 | 1.452 | 1.293 | 1.444 |  | 1.361 | 0.813 | 0.533 | 0.479 | 0.325 |  | 1.126 | 0.552 | 0.605 | 0.626 | 0.533 |  | 3.168 | 3.924 | 4.021 | 3.504 | 3.512 |  | 3.903 | 4.618 | 0.273 | 0.618 | 0.65 |  | 0.69 | 0.438 | 0.385 | 2.434 | 2.997 |  | 0.76 | 2.233 | 1.689 | 1.738 | 1.816 |  | 7.383 | [5 empty] | 7.292 | [5 empty] | 4.874 | [5 empty] | 2.985 | [5 empty] | 5.786 | [11 empty] | 2.208 | [5 empty] | 2.154 | [5 empty] | 7.22 | [5 empty] | 1.623 | [5 empty] | 0.286 | 0.273 | 0.296 | 0.208 | 0.228 |  | 0.131 | 0.203 | 0.214 | 0.191 | 0.238 |  |  | 0.117 |  | 0.191 | 0.241
1.141 | 2.128 |  |  |  |  | 1.31 | [5 empty] | 4.045 | [5 empty] | 0.659 | 5.553 |  |  |  |  | 0.908 | [5 empty] | 1.681 | 1.613 | 1.526 | 1.86 | 2.21 |  | 1.656 | 1.615 | 1.586 | 1.707 | 1.596 |  | 1.538 | 1.59 | 1.555 | 1.674 | 1.627 |  | 1.549 | 1.522 | 1.565 | 1.528 | 1.501 |  | 1.446 | 1.334 | 1.355 | 1.421 | 1.497 |  | 1.687 | 1.66 | 1.635 | 1.617 | 1.604 |  | 1.74 | 1.635 | 1.575 | 1.59 | 1.615 |  | 1.808 | 1.681 | 1.693 | 1.67 | 1.608 |  | 1.524 | 1.713 | 1.74 | 1.67 | 1.613 |  | 1.551 | 1.475 | 1.536 | 1.753 | 1.746 |  | 2.033 | 1.911 | 1.837 | 1.849 | 1.868 |  | 1.565 | 1.602 | 1.705 | 1.718 | 1.592 |  | 1.491 | 1.454 | 1.491 | 1.656 | 1.74 |  | 1.6 | 1.689 | 1.479 | 1.536 | 0.638 |  | 1.683 | 1.998 | 1.843 | 1.987 | 1.703 |  | 1.843 | 1.804 | 1.678 | 1.775 | 1.726 |  | 1.681 | 1.769 | 1.763 | 1.761 | 1.736 |  | 1.61 | 1.934 | 1.93 | 1.889 | 1.913 |  | 1.755 | 1.79 | 1.781 | 1.777 | 1.683 |  | 1.538 | 1.767 | 1.479 | 1.551 | 1.489 |  | 1.656 | 1.643 | 1.658 | 1.53 | 1.716 |  | 1.79 | 1.763 | 1.592 | 1.205 | 0.842 |  | 1.827 | 1.6 | 1.252 | 1.229 | 1.244 |  | 1.376 | 0.959 | 1.126 | 0.564 | 0.121 |  | 1.942 | 1.596 | 1.695 | 1.808 | 1.59 |  | 1.833 | 1.656 | 0.418 | 0.677 | 0.941 |  | 3.106 | [5 empty] | 1.475 | 1.402 | 1.446 | 1.423 | 1.413 |  | 1.285 | 1.413 | 1.39 | 1.411 | 1.396 |  | 1.47 | 1.353 | 1.419 | 1.495 | 1.485 |  | 1.464 | 1.402 | 1.485 | 1.518 | 1.555 |  | 1.394 | 1.33 | 1.318 | 1.353 | 1.314 |  | 1.648 | 1.475 | 1.442 | 1.382 | 1.388 |  | 1.392 | 1.308 | 1.431 | 1.442 | 1.318 |  | 1.297 | 1.472 | 1.46 | 1.394 | 1.396 |  | 1.59 | 1.419 | 1.415 | 1.499 | 1.446 |  | 1.454 | 1.38 | 1.479 | 1.345 | 1.376 |  | 0.199 | 0.288 | 1.034 | 1.048 | 0.809 |  | 0.23 | 0.533 | 1.547 | 1.32 | 0.29 |  | 1.374 | 1.363 | 1.396 | 1.277 | 1.326 |  | 1.456 | 0.696 | 0.358 | 0.43 | 0.304 |  | 0.148 | 0.146 | 0.337 | 0.665 | 0.681 |  | 0.323 | 0.251 | 0.739 | 0.412 | 0.273 |  | 1.47 | 0.247 | 0.158 | 0.129 | 0.121 |  | 0.103 | 0.387 | 0.533 | 0.863 | 0.99 |  | 2.039 | 1.969 | 1.95 | 2.002 | 1.825 |  | 2.175 | 2.057 | 2.049 | 2.053 | 2.08 |  | 2.259 | 2.204 | 2.125 | 2.132 | 2.045 |  | 2.321 | 2.404 | 2.478 | 2.245 | 2.338 |  | 2.439 | 2.311 | 2.212 | 2.29 | 2.226 |  | 1.003 | 1.998 | 1.357 | 1.606 | 1.874 |  | 3.467 | 3.866 | 3.874 | 3.947 | 3.716 |  | 5.032 | 5.178 | 2.465 | 0.273 | 1.343 |  | 1.464 | 0.253 | 1.221 | 0.247 | 1.17 |  | 0.391 | 0.115 | 0.294 | 0.525 | 1.448 |  | 0.916 | 0.455 | 0.801 | 1.627 | 1.464 |  | 1.273 | 1.264 | 1.201 | 1.211 | 1.17 |  | 1.322 | 1.299 | 1.367 | 1.299 | 1.355 |  | 1.415 | 0.325 | 0.368 | 0.354 | 0.492 |  | 0.941 | 1.168 | 2.651 | 2.651 | 3.897 |  | 2.09 | 2.645 | 2.28 | 2.628 | 2.301 |  | 2.735 | 2.266 | 2.369 | 2.886 | 2.352 |  | 2.266 | 2.84 | 2.875 | 3.359 | 3.3 |  | 3.256 | 3.178 | 2.618 | 2.336 | 3.081 |  | 3.872 | 4.418 | 4.585 | 4.668 | 4.282 |  | 3.94 | 4.519 | 4.698 | 5.434 | 5.096 |  |  | 1.582 | 2.012 | 1.746 | 2.018 | 2.045 |  | 3.537 | 3.462 | 3.417 | 3.201 | 3.695 |  | 4.26 | 5.281 | 4.589 | 4.933 | 5.286 |  | 2.527 | 2.109 | 2.288 | 1.666 | 1.833 |  | 1.466 | [5 empty] | 0.121 | 0.162 | 0.173 | 0.166 | 0.127 |  | 0.309 | 0.467 | 0.432 | 0.387 | 0.372 |  | 0.395 | 0.428 | 0.403 | 0.412 | 0.331 |  | 0.344 | 0.422 | 0.339 | 0.395 | 0.346 |  | 1.58 | 0.156 | 0.175 | 0.187 | 0.183 |  | 0.183 | 0.189 | 0.179 | 0.195 | 0.189 |  | 0.193 | 0.197 | 0.199 | 0.197 | 0.191 |  | 0.179 | 0.173 | 0.175 | 0.175 | 0.189 |  | 0.189 | 0.187 | 0.189 | 0.179 | 0.181 |  | 1.221 | 0.502 | 1.102 | 0.484 | 0.56 |  | 0.426 | 0.253 | 0.243 | 0.288 | 0.156 |  | 1.172 | 1.054 | 1.268 | 1.021 | 0.547 |  | 0.127 | 0.447 | 0.311 | 1.048 | 0.809 |  | 1.351 | 0.276 | 0.21 | 0.224 | 0.238 |  | 1.678 | 1.697 | 1.697 | 1.666 | 1.874 |  | 1.905 | 1.557 | 1.602 | 1.435 | 1.481 |  | 1.613 | 1.763 | 1.734 | 1.472 | 1.578 |  | 1.678 | 1.65 | 1.555 | 1.507 | 1.54 |  | 1.067 | 1.223 | 1.165 | 1.343 | 1.361 |  | 1.901 | [5 empty] | 1.54 | 1.528 |  |  |  |  | 2.132 | 1.72 | 1.876 | 1.718 | 1.697 |  | 0.988 | 3.596 | 2.591 | 2.715 | 2.56 | [7 empty] | 0.743 | 1.505 | 1.396 | 0.115 | 0.935 |  | 0.741 | 2.255 | 0.465 | 0.218 | 0.17 |  | 0.482 | 0.43 | 0.335 | 0.201 | 0.162 |  | 5.539 | 6.046 | 6.363 | 6.192 | 5.176 |  | 1.168 | 0.173 | 1.46 | 1.722 | 0.123 |  | 0.121 | 0.144 | 0.883 | 0.854 | 1.11 |  | 0.304 | 0.129 | 0.158 | 0.121 | 0.142 |  | 0.591 | 0.364 | 0.376 | 0.356 | 0.352 |  | 1.573 | 1.489 | 0.453 | 1.468 | 0.523 |  | 1.528 | 1.429 | 1.407 | 1.268 | 0.414 |  | 0.125 | 0.164 | 0.168 | 0.168 | 0.259 |  | 1.664 | 1.573 | 1.475 | 0.111 | 0.177 |  | 1.798 | 1.709 | 1.289 | 0.393 | 0.261 |  | 1.648 | 0.819 | 1.512 | 1.588 | 0.335 |  | 1.685 | 1.604 | 1.582 | 1.623 | 1.584 |  | 0.183 | 0.249 | 0.164 | 0.109 | 0.166 |  | 0.105 | 0.179 | 0.129 | 0.195 | 0.22 |  | 0.974 | 0.115 | 0.177 | 0.162 | 0.203 |  | 0.107 | 0.113 | 0.206 | 0.199 | 0.148 |  | 1.409 | 1.359 | 1.301 | 1.458 | 0.401 |  | 1.532 | 0.898 | 0.498 | 0.15 | 0.453 |  | 0.15 | 0.504 | 0.438 | 0.29 | 0.111 |  | 0.125 | 1.431 | 1.198 | 0.337 | 0.527 |  | 0.605 | 1.491 | 1.454 | 1.334 | 1.47 |  | 0.436 | 0.745 | 0.517 | 0.409 | 0.263 |  | 1.143 | 0.547 | 0.657 | 0.65 | 0.572 |  | 3.267 | 3.994 | 4.087 | 3.603 | 3.605 |  | 3.945 | 4.604 | 0.183 | 0.675 | 0.611 |  | 0.733 | 0.424 | 0.436 | 2.525 | 3.112 |  | 0.768 | 2.325 | 1.781 | 1.841 | 1.922 |  | 7.504 | [5 empty] | 7.428 | [5 empty] | 4.968 | [5 empty] | 3.11 | [5 empty] | 5.972 | [11 empty] | 2.296 | [5 empty] | 2.245 | [5 empty] | 7.309 | [5 empty] | 1.718 | [5 empty] | 0.321 | 0.261 | 0.271 | 0.201 | 0.247 |  | 0.113 | 0.208 | 0.214 | 0.193 | 0.232 |  |  | 0.117 |  | 0.187 | 0.234
1.143 | 2.206 |  |  |  |  | 1.382 | [5 empty] | 4.188 | [5 empty] | 0.821 | 5.809 |  |  |  |  | 0.914 | [5 empty] | 1.697 | 1.65 | 1.594 | 1.924 | 2.249 |  | 1.695 | 1.641 | 1.627 | 1.633 | 1.578 |  | 1.561 | 1.592 | 1.648 | 1.652 | 1.627 |  | 1.643 | 1.563 | 1.584 | 1.555 | 1.522 |  | 1.507 | 1.347 | 1.386 | 1.468 | 1.507 |  | 1.691 | 1.695 | 1.627 | 1.639 | 1.59 |  | 1.819 | 1.681 | 1.59 | 1.656 | 1.637 |  | 1.728 | 1.703 | 1.705 | 1.697 | 1.584 |  | 1.52 | 1.722 | 1.716 | 1.676 | 1.643 |  | 1.58 | 1.526 | 1.573 | 1.808 | 1.61 |  | 2.033 | 1.872 | 1.858 | 1.882 | 1.924 |  | 1.61 | 1.635 | 1.73 | 1.744 | 1.654 |  | 1.501 | 1.477 | 1.528 | 1.695 | 1.759 |  | 1.604 | 1.748 | 0.772 | 1.516 | 0.671 |  | 1.707 | 2.016 | 1.878 | 2.031 | 1.742 |  | 1.889 | 1.779 | 1.674 | 1.806 | 1.746 |  | 1.771 | 1.781 | 1.802 | 1.779 | 1.796 |  | 1.672 | 1.95 | 1.959 | 1.907 | 1.922 |  | 1.786 | 1.788 | 1.79 | 1.798 | 1.656 |  | 1.666 | 1.637 | 1.58 | 1.582 | 1.522 |  | 1.726 | 1.695 | 1.713 | 1.565 | 1.74 |  | 1.761 | 0.226 | 1.598 | 1.221 | 0.834 |  | 1.804 | 1.643 | 1.299 | 1.227 | 1.231 |  | 1.411 | 0.98 | 1.139 | 0.628 | 0.125 |  | 1.858 | 1.588 | 1.711 | 1.837 | 1.639 |  | 1.843 | 1.683 | 0.451 | 0.638 | 0.927 |  | 3.141 | [5 empty] | 1.487 | 1.427 | 1.514 | 1.466 | 1.431 |  | 1.306 | 1.425 | 1.39 | 1.413 | 1.423 |  | 1.483 | 1.378 | 1.454 | 1.493 | 1.507 |  | 1.499 | 1.404 | 1.501 | 1.487 | 1.499 |  | 1.392 | 1.355 | 1.361 | 1.369 | 1.357 |  | 1.586 | 0.589 | 1.468 | 1.402 | 1.4 |  | 1.409 | 1.318 | 1.503 | 1.45 | 1.33 |  | 1.345 | 1.409 | 1.52 | 1.4 | 1.423 |  | 1.691 | 1.433 | 1.456 | 1.522 | 1.458 |  | 1.507 | 1.386 | 1.503 | 1.382 | 1.388 |  | 0.247 | 0.247 | 1.065 | 1.001 | 0.902 |  | 0.208 | 0.527 | 1.555 | 1.39 | 0.3 |  | 1.392 | 1.384 | 1.404 | 1.287 | 1.314 |  | 0.107 | 0.807 | 0.391 | 0.479 | 0.391 |  | 0.111 | 0.175 | 0.434 | 0.723 | 0.758 |  | 0.335 | 0.263 | 0.854 | 0.449 | 0.337 |  | 1.512 | 0.269 | 0.152 | 0.168 | 0.166 |  | 0.113 | 0.436 | 0.62 | 0.974 | 1.095 |  | 2.027 | 1.876 | 1.975 | 1.889 | 1.858 |  | 2.198 | 2.072 | 2.093 | 2.125 | 2.095 |  | 2.237 | 2.249 | 2.167 | 2.181 | 2.064 |  | 2.369 | 2.457 | 2.496 | 2.282 | 2.276 |  | 2.527 | 2.299 | 2.282 | 2.309 | 2.241 |  | 1.054 | 2.076 | 1.444 | 1.689 | 1.95 |  | 3.603 | 3.959 | 4.052 | 4.074 | 3.846 |  | 5.084 | 5.269 | 2.54 | 0.257 | 1.429 |  | 0.414 | 0.17 | 1.316 | 0.311 | 1.184 |  | 0.164 | 0.133 | 0.329 | 0.564 | 1.542 |  | 0.943 | 0.51 | 0.881 | 1.736 | 1.54 |  | 1.279 | 1.295 | 1.213 | 1.225 | 1.165 |  | 1.324 | 1.32 | 1.336 | 1.341 | 1.355 |  | 1.433 | 0.319 | 0.346 | 0.356 | 0.383 |  | 0.984 | 1.201 | 2.727 | 2.727 | 3.992 |  | 2.253 | 2.754 | 2.356 | 2.696 | 2.426 |  | 2.787 | 2.373 | 2.55 | 2.993 | 2.439 |  | 2.36 | 2.98 | 3.011 | 3.491 | 3.415 |  | 3.366 | 3.281 | 2.729 | 2.441 | 3.232 |  | 3.992 | 4.569 | 4.68 | 4.797 | 4.35 |  | 4.058 | 4.653 | 4.812 | 5.518 | 5.234 |  |  | 1.666 | 2.123 | 1.864 | 2.09 | 2.179 |  | 3.611 | 3.539 | 3.5 | 3.275 | 3.792 |  | 4.365 | 5.405 | 4.707 | 5.047 | 5.42 |  | 2.682 | 2.189 | 2.41 | 1.773 | 1.915 |  | 1.499 | [5 empty] | 0.131 | 0.142 | 0.164 | 0.162 | 0.131 |  | 0.288 | 0.453 | 0.389 | 0.393 | 0.364 |  | 0.391 | 0.35 | 0.379 | 0.288 | 0.329 |  | 0.37 | 0.43 | 0.391 | 0.407 | 0.352 |  | 1.619 | 0.15 | 0.17 | 0.183 | 0.177 |  | 0.183 | 0.187 | 0.183 | 0.191 | 0.187 |  | 0.197 | 0.197 | 0.191 | 0.199 | 0.208 |  | 0.185 | 0.173 | 0.173 | 0.173 | 0.185 |  | 0.187 | 0.183 | 0.183 | 0.175 | 0.175 |  | 1.157 | 0.475 | 0.49 | 0.521 | 0.521 |  | 0.28 | 0.158 | 0.224 | 0.321 | 0.142 |  | 1.217 | 0.399 | 1.287 | 1.083 | 0.622 |  | 0.105 | 0.414 | 0.362 | 1.153 | 0.908 |  | 1.39 | 0.261 | 0.197 | 0.201 | 0.238 |  | 1.707 | 1.724 | 1.724 | 1.695 | 1.884 |  | 1.917 | 1.637 | 1.613 | 1.47 | 1.425 |  | 1.639 | 1.827 | 1.816 | 1.606 | 1.631 |  | 1.678 | 1.666 | 1.58 | 1.553 | 1.569 |  | 1.1 | 1.301 | 1.213 | 1.341 | 1.351 |  | 1.917 | [5 empty] | 1.567 | 1.557 |  |  |  |  | 2.169 | 1.744 | 1.88 | 1.777 | 1.74 |  | 0.98 | 3.699 | 2.638 | 2.754 | 2.651 | [7 empty] | 0.846 | 1.588 | 1.479 | 0.232 | 0.117 |  | 0.749 | 2.371 | 0.535 | 0.292 | 0.216 |  | 0.525 | 0.475 | 0.37 | 0.236 | 0.234 |  | 5.687 | 6.215 | 6.493 | 6.223 | 5.321 |  | 1.24 | 0.23 | 0.146 | 1.678 | 0.179 |  | 0.105 | 0.117 | 0.953 | 0.887 | 1.147 |  | 0.3 | 0.107 | 0.15 | 0.14 | 0.121 |  | 0.533 | 0.241 | 0.379 | 0.339 | 0.346 |  | 1.545 | 1.433 | 0.471 | 0.877 | 0.469 |  | 1.524 | 1.538 | 1.499 | 1.198 | 0.339 |  | 0.142 | 0.183 | 0.175 | 0.156 | 0.15 |  | 1.676 | 1.503 | 0.267 | 0.201 | 0.168 |  | 1.81 | 1.701 | 0.434 | 0.339 | 0.296 |  | 0.521 | 0.354 | 1.505 | 1.58 | 0.313 |  | 1.687 | 1.606 | 1.602 | 1.664 | 1.65 |  | 0.179 | 0.292 | 0.206 | 0.117 | 0.232 |  | 0.131 | 0.156 | 0.119 | 0.173 | 0.23 |  | 0.138 | 0.123 | 0.214 | 0.195 | 0.249 |  | 0.127 | 0.103 | 0.156 | 0.119 | 0.111 |  | 1.423 | 1.378 | 0.986 | 1.442 | 0.222 |  | 1.631 | 0.959 | 0.615 | 0.127 | 0.397 |  | 0.249 | 0.537 | 0.449 | 0.358 | 0.105 |  | 0.156 | 1.526 | 1.225 | 0.311 | 0.531 |  | 0.63 | 1.442 | 1.468 | 1.417 | 1.485 |  | 0.344 | 0.723 | 0.428 | 0.407 | 0.255 |  | 1.133 | 0.593 | 0.669 | 0.702 | 0.576 |  | 3.442 | 4.122 | 4.235 | 3.753 | 3.687 |  | 4.087 | 4.738 | 0.245 | 0.659 | 0.677 |  | 0.731 | 0.44 | 0.453 | 2.593 | 3.242 |  | 0.778 | 2.418 | 1.893 | 1.965 | 1.967 |  | 7.624 | [5 empty] | 7.453 | [5 empty] | 5.078 | [5 empty] | 3.205 | [5 empty] | 6.13 | [11 empty] | 2.426 | [5 empty] | 2.274 | [5 empty] | 7.469 | [5 empty] | 1.81 | [5 empty] | 0.329 | 0.245 | 0.263 | 0.212 | 0.22 |  | 0.105 | 0.193 | 0.195 | 0.181 | 0.208 |  |  |  |  | 0.179 | 0.21
1.161 | 2.305 |  |  |  |  | 1.452 | [5 empty] | 4.286 | [5 empty] | 0.83 | 5.84 |  |  |  |  | 0.941 | [5 empty] | 1.703 | 1.672 | 1.641 | 1.928 | 2.319 |  | 1.722 | 1.575 | 1.563 | 1.629 | 1.59 |  | 1.637 | 1.615 | 1.633 | 1.648 | 1.629 |  | 1.664 | 1.569 | 1.619 | 1.549 | 1.551 |  | 1.538 | 1.371 | 1.435 | 1.479 | 1.557 |  | 1.732 | 1.713 | 1.645 | 1.693 | 1.602 |  | 1.819 | 1.623 | 1.656 | 1.685 | 1.689 |  | 1.798 | 1.705 | 1.759 | 1.73 | 1.674 |  | 1.536 | 1.755 | 1.742 | 1.648 | 1.645 |  | 1.643 | 1.536 | 1.578 | 1.833 | 1.613 |  | 2.068 | 1.928 | 1.868 | 1.901 | 1.915 |  | 1.615 | 1.676 | 1.734 | 1.771 | 1.693 |  | 1.522 | 1.526 | 1.545 | 1.707 | 1.761 |  | 1.623 | 1.771 | 0.284 | 1.522 | 0.677 |  | 1.736 | 2.029 | 1.926 | 2.06 | 1.744 |  | 1.913 | 1.765 | 1.74 | 1.804 | 1.779 |  | 1.862 | 1.829 | 1.872 | 1.808 | 1.802 |  | 1.744 | 2.008 | 1.954 | 1.959 | 1.913 |  | 1.827 | 1.746 | 1.868 | 1.808 | 1.672 |  | 1.664 | 1.656 | 1.549 | 1.639 | 1.555 |  | 1.711 | 1.606 | 1.781 | 1.648 | 1.765 |  | 1.781 | 0.121 | 0.57 | 1.209 | 0.865 |  | 1.788 | 1.67 | 1.32 | 1.238 | 1.252 |  | 1.398 | 1.015 | 1.151 | 0.735 | 0.193 |  | 1.833 | 1.606 | 1.718 | 1.788 | 1.685 |  | 1.847 | 1.668 | 0.43 | 0.685 | 0.968 |  | 3.197 | [5 empty] | 1.518 | 1.456 | 1.503 | 1.491 | 1.437 |  | 1.336 | 1.431 | 1.394 | 1.429 | 1.421 |  | 1.495 | 1.392 | 1.483 | 1.483 | 1.505 |  | 1.518 | 1.415 | 1.516 | 1.532 | 1.507 |  | 1.411 | 1.378 | 1.357 | 1.374 | 1.376 |  | 1.592 | 0.585 | 1.507 | 1.427 | 1.429 |  | 1.433 | 1.336 | 1.51 | 1.483 | 1.396 |  | 1.361 | 1.433 | 1.532 | 1.423 | 1.442 |  | 1.724 | 1.454 | 1.456 | 1.571 | 1.495 |  | 1.507 | 1.402 | 1.516 | 1.4 | 1.409 |  | 0.292 | 0.232 | 1.087 | 1.021 | 0.867 |  | 0.187 | 0.545 | 1.592 | 1.38 | 0.321 |  | 1.431 | 1.39 | 1.417 | 1.304 | 1.32 |  | 0.119 | 0.861 | 0.465 | 0.547 | 0.453 |  | 0.117 | 0.218 | 0.442 | 0.815 | 0.844 |  | 0.325 | 0.3 | 0.916 | 0.492 | 0.337 |  | 1.481 | 0.241 | 0.119 | 0.212 | 0.138 |  | 0.127 | 0.49 | 0.692 | 1.042 | 1.135 |  | 2.148 | 1.903 | 1.858 | 1.928 | 1.874 |  | 2.196 | 2.14 | 2.173 | 2.14 | 2.136 |  | 2.249 | 2.204 | 2.123 | 2.169 | 2.103 |  | 2.422 | 2.488 | 2.406 | 2.305 | 2.319 |  | 2.482 | 2.309 | 2.294 | 2.362 | 2.305 |  | 1.104 | 2.173 | 1.518 | 1.79 | 2.047 |  | 3.679 | 4.122 | 4.122 | 4.208 | 3.953 |  | 5.22 | 5.432 | 2.688 | 0.261 | 1.512 |  | 0.323 | 0.105 | 1.359 | 0.379 | 1.221 |  | 0.131 | 0.156 | 0.366 | 0.671 | 1.61 |  | 0.92 | 0.55 | 0.941 | 1.825 | 1.625 |  | 1.289 | 1.306 | 1.229 | 1.256 | 1.184 |  | 1.351 | 1.343 | 1.351 | 1.347 | 1.367 |  | 1.452 | 0.315 | 0.348 | 0.379 | 0.372 |  | 1.005 | 1.33 | 2.859 | 2.859 | 4.14 |  | 2.309 | 2.904 | 2.412 | 2.787 | 2.614 |  | 2.894 | 2.47 | 2.591 | 3.073 | 2.554 |  | 2.486 | 3.075 | 3.123 | 3.603 | 3.545 |  | 3.452 | 3.359 | 2.826 | 2.647 | 3.329 |  | 4.089 | 4.715 | 4.779 | 4.907 | 4.466 |  | 4.171 | 4.853 | 4.834 | 5.677 | 5.391 |  |  | 1.734 | 2.222 | 1.934 | 2.179 | 2.276 |  | 3.753 | 3.666 | 3.629 | 3.388 | 3.868 |  | 4.509 | 5.547 | 4.806 | 5.203 | 5.535 |  | 2.752 | 2.296 | 2.5 | 1.94 | 1.977 |  | 1.53 | [5 empty] | 0.109 | 0.125 | 0.156 | 0.144 | 0.129 |  | 0.28 | 0.523 | 0.457 | 0.405 | 0.422 |  | 0.428 | 0.354 | 0.381 | 0.29 | 0.253 |  | 0.348 | 0.482 | 0.323 | 0.304 | 0.374 |  | 1.656 | 0.154 | 0.173 | 0.181 | 0.195 |  | 0.181 | 0.187 | 0.181 | 0.183 | 0.191 |  | 0.175 | 0.206 | 0.197 | 0.195 | 0.208 |  | 0.175 | 0.173 | 0.177 | 0.173 | 0.187 |  | 0.177 | 0.177 | 0.181 | 0.183 | 0.179 |  | 1.217 | 0.475 | 0.479 | 0.539 | 0.515 |  | 0.257 | 0.14 | 0.243 | 0.309 | 0.212 |  | 1.351 | 0.399 | 1.266 | 0.379 | 0.669 |  | 0.142 | 0.358 | 0.356 | 1.019 | 0.887 |  | 0.615 | 0.241 | 0.212 | 0.199 | 0.236 |  | 1.755 | 1.788 | 1.788 | 1.738 | 1.919 |  | 1.926 | 1.633 | 1.658 | 1.489 | 1.454 |  | 1.683 | 1.915 | 1.851 | 1.637 | 1.668 |  | 1.672 | 1.707 | 1.621 | 1.629 | 1.613 |  | 1.104 | 1.312 | 1.252 | 1.374 | 1.363 |  | 1.95 | [5 empty] | 1.594 | 1.606 |  |  |  |  | 2.187 | 1.854 | 1.887 | 1.788 | 1.761 |  | 1.017 | 3.788 | 2.702 | 2.754 | 2.766 | [7 empty] | 0.916 | 1.67 | 1.58 | 0.286 | 0.146 |  | 0.819 | 2.498 | 0.648 | 0.329 | 0.298 |  | 0.597 | 0.515 | 0.401 | 0.304 | 0.251 |  | 5.805 | 6.217 | 6.616 | 6.32 | 5.432 |  | 1.252 | 0.282 | 0.125 | 1.637 | 0.206 |  | 0.113 | 0.119 | 0.937 | 0.902 | 1.176 |  | 0.257 | 0.125 | 0.127 | 0.142 | 0.113 |  | 0.512 | 0.238 | 0.352 | 0.358 | 0.374 |  | 0.712 | 0.562 | 0.422 | 0.502 | 0.426 |  | 0.537 | 1.495 | 1.374 | 0.515 | 0.385 |  | 0.127 | 0.247 | 0.201 | 0.15 | 0.267 |  | 1.744 | 0.255 | 0.117 | 0.158 | 0.154 |  | 1.856 | 1.697 | 0.412 | 0.335 | 0.253 |  | 0.43 | 0.354 | 1.483 | 1.516 | 0.35 |  | 1.722 | 1.666 | 1.662 | 1.681 | 1.645 |  | 0.166 | 0.304 | 0.199 | 0.14 | 0.271 |  | 0.152 | 0.15 | 0.119 | 0.166 | 0.208 |  | 0.103 | 0.154 | 0.269 | 0.234 | 0.282 |  | 0.173 | 0.103 | 0.109 | 0.156 | 0.127 |  | 1.433 | 1.411 | 0.278 | 1.4 | 0.179 |  | 1.709 | 1.038 | 0.683 | 0.222 | 0.362 |  | 0.201 | 0.618 | 0.486 | 0.362 | 0.113 |  | 0.129 | 1.545 | 1.435 | 0.366 | 0.572 |  | 0.642 | 1.421 | 1.518 | 1.404 | 1.505 |  | 0.356 | 0.659 | 0.397 | 0.449 | 0.315 |  | 1.201 | 0.632 | 0.764 | 0.721 | 0.63 |  | 3.481 | 4.229 | 4.346 | 3.856 | 3.78 |  | 4.171 | 4.832 | 0.216 | 0.718 | 0.644 |  | 0.797 | 0.465 | 0.519 | 2.673 | 3.357 |  | 0.811 | 2.531 | 2 | 2.025 | 2.082 |  | 7.762 | [5 empty] | 7.603 | [5 empty] | 5.218 | [5 empty] | 3.31 | [5 empty] | 6.305 | [11 empty] | 2.531 | [5 empty] | 2.342 | [5 empty] | 7.587 | [5 empty] | 1.909 | [5 empty] | 0.286 | 0.234 | 0.234 | 0.232 | 0.245 |  | 0.123 | 0.193 | 0.208 | 0.189 | 0.208 |  |  |  |  | 0.173 | 0.203
1.116 | 2.404 |  |  |  |  | 1.582 | [5 empty] | 4.389 | [5 empty] | 0.898 | 6.044 |  |  |  |  | 0.834 | [5 empty] | 1.763 | 1.705 | 1.606 | 1.979 | 2.389 |  | 1.784 | 1.613 | 1.59 | 1.654 | 1.608 |  | 1.678 | 1.619 | 1.613 | 1.635 | 1.627 |  | 1.641 | 1.639 | 1.639 | 1.578 | 1.567 |  | 1.561 | 1.384 | 1.444 | 1.501 | 1.557 |  | 1.771 | 1.751 | 1.662 | 1.732 | 1.608 |  | 1.889 | 1.633 | 1.697 | 1.718 | 1.728 |  | 1.854 | 1.666 | 1.738 | 1.66 | 1.709 |  | 1.569 | 1.784 | 0.57 | 1.652 | 1.648 |  | 1.648 | 1.547 | 1.615 | 1.911 | 1.652 |  | 2.018 | 1.952 | 1.901 | 1.909 | 1.856 |  | 1.637 | 1.681 | 1.781 | 1.794 | 1.681 |  | 1.542 | 1.499 | 1.561 | 1.726 | 1.786 |  | 1.67 | 1.784 | 0.286 | 1.518 | 0.688 |  | 1.732 | 2.053 | 1.963 | 2.049 | 1.765 |  | 1.952 | 1.788 | 1.757 | 1.79 | 1.796 |  | 1.79 | 1.86 | 1.926 | 1.903 | 1.87 |  | 1.757 | 2.041 | 1.938 | 1.998 | 1.917 |  | 1.843 | 1.676 | 1.864 | 1.843 | 1.699 |  | 1.67 | 1.705 | 1.553 | 1.637 | 1.584 |  | 1.66 | 1.635 | 1.728 | 1.703 | 1.784 |  | 1.779 | 0.138 | 0.379 | 1.252 | 0.84 |  | 1.86 | 1.695 | 1.339 | 1.281 | 1.275 |  | 1.413 | 0.978 | 1.151 | 0.846 | 0.276 |  | 1.849 | 1.681 | 1.784 | 1.786 | 1.72 |  | 1.87 | 1.643 | 0.438 | 0.669 | 0.992 |  | 3.184 | [5 empty] | 1.54 | 1.495 | 1.491 | 1.538 | 1.435 |  | 1.378 | 1.456 | 1.398 | 1.454 | 1.458 |  | 1.528 | 1.433 | 1.507 | 1.499 | 1.507 |  | 1.536 | 1.435 | 1.555 | 1.608 | 1.555 |  | 1.425 | 1.396 | 1.371 | 1.378 | 1.382 |  | 1.619 | 0.547 | 1.575 | 1.489 | 1.466 |  | 1.475 | 1.369 | 1.532 | 1.516 | 1.421 |  | 1.394 | 1.437 | 1.501 | 1.429 | 1.505 |  | 1.761 | 1.481 | 1.458 | 1.602 | 1.516 |  | 1.507 | 1.505 | 1.503 | 1.396 | 1.435 |  | 0.339 | 0.201 | 1.106 | 1.025 | 0.914 |  | 0.173 | 0.545 | 1.594 | 1.425 | 0.358 |  | 1.464 | 1.415 | 1.435 | 1.324 | 1.326 |  | 0.154 | 0.924 | 0.504 | 0.644 | 0.535 |  | 0.105 | 0.261 | 0.558 | 0.854 | 0.918 |  | 0.354 | 0.306 | 0.984 | 0.667 | 0.36 |  | 1.479 | 0.175 | 0.123 | 0.21 | 0.121 |  | 0.156 | 0.562 | 0.76 | 1.161 | 1.198 |  | 2.171 | 1.926 | 1.909 | 1.963 | 1.936 |  | 2.226 | 2.13 | 2.253 | 2.148 | 2.167 |  | 2.338 | 2.255 | 2.169 | 2.235 | 2.053 |  | 2.36 | 2.544 | 2.474 | 2.404 | 2.416 |  | 2.515 | 2.331 | 2.377 | 2.387 | 2.342 |  | 1.153 | 2.239 | 1.629 | 1.872 | 2.13 |  | 3.825 | 4.2 | 4.227 | 4.307 | 4.101 |  | 5.325 | 5.558 | 2.75 | 0.257 | 1.606 |  | 0.298 | 0.119 | 1.483 | 0.451 | 1.246 |  | 0.125 | 0.21 | 0.414 | 0.685 | 1.687 |  | 0.859 | 0.644 | 0.978 | 1.928 | 1.693 |  | 1.314 | 1.334 | 1.244 | 1.275 | 1.201 |  | 1.347 | 1.365 | 1.359 | 1.369 | 1.363 |  | 1.446 | 0.341 | 0.335 | 0.36 | 0.362 |  | 1.021 | 1.376 | 2.96 | 2.96 | 4.243 |  | 2.426 | 2.956 | 2.476 | 2.894 | 2.721 |  | 3.036 | 2.614 | 2.721 | 3.197 | 2.676 |  | 2.581 | 3.205 | 3.242 | 3.703 | 3.648 |  | 3.609 | 3.471 | 3.005 | 2.723 | 3.415 |  | 4.282 | 4.82 | 4.909 | 5.047 | 4.624 |  | 4.311 | 4.931 | 4.905 | 5.675 | 5.409 |  |  | 1.781 | 2.344 | 2.037 | 2.272 | 2.391 |  | 3.895 | 3.734 | 3.695 | 3.452 | 3.955 |  | 4.626 | 5.63 | 4.94 | 5.281 | 5.65 |  | 2.758 | 2.391 | 2.669 | 1.985 | 2.117 |  | 1.561 | [5 empty] | 0.123 | 0.138 | 0.142 | 0.156 | 0.109 |  | 0.257 | 0.428 | 0.414 | 0.412 | 0.374 |  | 0.444 | 0.331 | 0.352 | 0.294 | 0.251 |  | 0.389 | 0.473 | 0.366 | 0.313 | 0.356 |  | 1.61 | 0.166 | 0.183 | 0.179 | 0.187 |  | 0.175 | 0.187 | 0.185 | 0.177 | 0.183 |  | 0.191 | 0.195 | 0.189 | 0.195 | 0.199 |  | 0.17 | 0.193 | 0.175 | 0.17 | 0.177 |  | 0.181 | 0.17 | 0.177 | 0.185 | 0.177 |  | 1.225 | 0.543 | 0.477 | 0.533 | 0.498 |  | 0.269 | 0.15 | 0.224 | 0.214 | 0.14 |  | 1.326 | 0.391 | 1.108 | 0.37 | 0.547 |  | 0.129 | 0.333 | 0.313 | 1.027 | 0.949 |  | 0.543 | 0.241 | 0.22 | 0.189 | 0.263 |  | 1.798 | 1.8 | 1.8 | 1.716 | 1.967 |  | 1.934 | 1.693 | 1.615 | 1.526 | 1.475 |  | 1.711 | 2.002 | 1.86 | 1.681 | 1.676 |  | 1.709 | 1.699 | 1.695 | 1.621 | 1.652 |  | 1.143 | 1.33 | 1.254 | 1.396 | 1.382 |  | 1.967 | [5 empty] | 1.602 | 1.65 |  |  |  |  | 2.212 | 1.864 | 1.934 | 1.895 | 1.765 |  | 0.988 | 3.874 | 2.772 | 2.869 | 2.855 | [7 empty] | 1.038 | 1.792 | 1.666 | 0.37 | 0.23 |  | 0.877 | 2.554 | 0.688 | 0.395 | 0.362 |  | 0.585 | 0.58 | 0.471 | 0.348 | 0.288 |  | 5.963 | 6.363 | 6.804 | 6.464 | 5.5 |  | 1.256 | 0.335 | 0.177 | 1.734 | 0.245 |  | 0.185 | 0.115 | 0.976 | 0.924 | 1.184 |  | 0.278 | 0.109 | 0.133 | 0.123 | 0.127 |  | 0.504 | 0.249 | 0.335 | 0.352 | 0.348 |  | 0.646 | 0.5 | 0.383 | 0.506 | 0.442 |  | 0.531 | 1.522 | 1.437 | 0.381 | 0.379 |  | 0.117 | 0.249 | 0.257 | 0.103 | 0.296 |  | 1.761 | 0.257 | 0.123 | 0.273 | 0.135 |  | 1.833 | 1.74 | 0.313 | 0.298 | 0.28 |  | 0.424 | 0.315 | 0.434 | 0.395 | 0.292 |  | 1.757 | 1.685 | 1.664 | 1.631 | 1.693 |  | 0.162 | 0.333 | 0.224 | 0.146 | 0.339 |  | 0.173 | 0.135 | 0.113 | 0.152 | 0.195 |  | 0.129 | 0.138 | 0.362 | 0.302 | 0.383 |  | 0.199 | 0.138 | 0.148 | 0.187 | 0.138 |  | 1.551 | 1.479 | 0.247 | 1.38 | 0.181 |  | 1.854 | 1.116 | 0.764 | 0.216 | 0.385 |  | 0.292 | 0.727 | 0.529 | 0.469 | 0.142 |  | 0.129 | 1.633 | 1.512 | 0.327 | 0.55 |  | 0.603 | 1.454 | 1.573 | 1.421 | 1.398 |  | 0.284 | 0.655 | 0.348 | 0.385 | 0.273 |  | 1.211 | 0.667 | 0.762 | 0.758 | 0.65 |  | 3.615 | 4.276 | 4.49 | 3.938 | 3.891 |  | 4.357 | 4.975 | 0.208 | 0.65 | 0.712 |  | 0.747 | 0.506 | 0.494 | 2.746 | 3.465 |  | 0.856 | 2.601 | 2.074 | 2.173 | 2.185 |  | 7.867 | [5 empty] | 7.789 | [5 empty] | 5.432 | [5 empty] | 3.487 | [5 empty] | 6.421 | [11 empty] | 2.616 | [5 empty] | 2.426 | [5 empty] | 7.795 | [5 empty] | 1.942 | [5 empty] | 0.288 | 0.236 | 0.234 | 0.236 | 0.261 |  | 0.121 | 0.282 | 0.193 | 0.267 | 0.199 |  |  |  |  | 0.17 | 0.181
1.157 | 2.511 |  |  |  |  | 1.67 | [5 empty] | 3.928 | [5 empty] | 0.959 | 6.124 |  |  |  |  | 0.84 | [5 empty] | 1.771 | 1.728 | 1.633 | 2.068 | 2.486 |  | 1.775 | 1.629 | 1.613 | 1.685 | 1.625 |  | 1.72 | 1.627 | 1.596 | 1.637 | 1.625 |  | 1.643 | 1.66 | 1.617 | 1.664 | 1.582 |  | 1.534 | 1.448 | 1.435 | 1.518 | 1.613 |  | 1.837 | 1.792 | 1.681 | 1.796 | 1.635 |  | 1.936 | 1.664 | 1.709 | 1.748 | 1.695 |  | 1.862 | 1.711 | 1.678 | 1.678 | 1.713 |  | 1.596 | 1.808 | 0.105 | 1.648 | 1.668 |  | 1.656 | 1.571 | 1.693 | 1.973 | 1.685 |  | 2.033 | 1.944 | 1.93 | 1.922 | 1.86 |  | 1.637 | 1.736 | 1.72 | 1.814 | 1.683 |  | 1.567 | 1.51 | 1.567 | 1.742 | 1.794 |  | 1.701 | 1.81 | 0.327 | 1.505 | 0.7 |  | 1.748 | 2.068 | 1.977 | 2.072 | 1.8 |  | 1.998 | 1.829 | 1.8 | 1.79 | 1.862 |  | 1.788 | 1.915 | 1.961 | 1.94 | 1.889 |  | 1.786 | 2.051 | 1.998 | 1.992 | 1.893 |  | 1.829 | 0.428 | 1.86 | 1.882 | 1.711 |  | 1.676 | 1.773 | 1.584 | 1.629 | 1.666 |  | 1.697 | 1.67 | 1.748 | 1.74 | 1.876 |  | 1.808 | 0.135 | 0.43 | 1.264 | 0.877 |  | 1.897 | 1.685 | 1.367 | 1.308 | 1.295 |  | 1.429 | 1.023 | 1.116 | 0.933 | 0.387 |  | 1.895 | 1.738 | 1.88 | 1.837 | 1.79 |  | 1.864 | 0.296 | 0.42 | 0.692 | 1.017 |  | 3.186 | [5 empty] | 1.654 | 1.528 | 1.501 | 1.557 | 1.446 |  | 1.437 | 1.468 | 1.407 | 1.481 | 1.483 |  | 1.561 | 1.442 | 1.512 | 1.565 | 1.53 |  | 1.512 | 1.468 | 1.481 | 1.625 | 1.635 |  | 1.45 | 1.431 | 1.369 | 1.398 | 1.427 |  | 1.67 | 0.545 | 1.602 | 1.565 | 1.512 |  | 1.479 | 1.394 | 1.53 | 1.547 | 1.439 |  | 1.411 | 1.456 | 1.503 | 1.437 | 1.516 |  | 1.672 | 1.53 | 1.481 | 1.635 | 1.586 |  | 1.518 | 1.491 | 0.685 | 0.669 | 1.479 |  | 0.383 | 0.195 | 1.116 | 1.075 | 0.924 |  | 0.181 | 0.484 | 1.596 | 1.411 | 0.372 |  | 1.53 | 1.442 | 1.466 | 1.351 | 1.326 |  | 0.185 | 0.951 | 0.601 | 0.723 | 0.593 |  | 0.103 | 0.271 | 0.566 | 0.955 | 0.99 |  | 0.333 | 0.346 | 1.065 | 0.725 | 0.395 |  | 1.26 | 0.189 | 0.109 | 0.226 | 0.121 |  | 0.183 | 0.611 | 0.795 | 1.219 | 1.271 |  | 2.101 | 1.992 | 1.967 | 2.008 | 1.977 |  | 2.249 | 2.175 | 2.228 | 2.165 | 2.208 |  | 2.336 | 2.27 | 2.175 | 2.311 | 2.138 |  | 2.387 | 2.612 | 2.525 | 2.465 | 2.494 |  | 2.49 | 2.412 | 2.381 | 2.447 | 2.391 |  | 1.248 | 2.338 | 1.695 | 1.959 | 2.226 |  | 3.94 | 4.284 | 4.398 | 4.437 | 4.148 |  | 5.485 | 5.712 | 2.849 | 0.278 | 1.718 |  | 0.292 | 0.125 | 1.578 | 0.515 | 1.24 |  | 0.148 | 0.234 | 0.465 | 0.772 | 1.771 |  | 0.315 | 0.727 | 1.042 | 2.016 | 1.779 |  | 1.334 | 1.369 | 1.231 | 1.318 | 1.209 |  | 1.341 | 1.388 | 1.347 | 1.369 | 1.371 |  | 1.382 | 0.344 | 0.401 | 0.362 | 0.356 |  | 1.058 | 1.51 | 3.073 | 3.073 | 4.324 |  | 2.5 | 3.108 | 2.603 | 3.036 | 2.797 |  | 3.16 | 2.676 | 2.77 | 3.298 | 2.754 |  | 2.673 | 3.304 | 3.413 | 3.835 | 3.771 |  | 3.739 | 3.555 | 3.077 | 2.797 | 3.514 |  | 4.396 | 4.874 | 4.97 | 5.127 | 4.75 |  | 4.342 | 5.005 | 5.02 | 5.825 | 5.551 |  |  | 1.94 | 2.439 | 2.152 | 2.352 | 2.494 |  | 4.039 | 3.87 | 3.827 | 3.572 | 4.064 |  | 4.727 | 5.819 | 5.057 | 5.426 | 5.79 |  | 2.82 | 2.605 | 2.741 | 2.064 | 2.222 |  | 1.592 | [5 empty] | 0.121 | 0.121 | 0.164 | 0.185 | 0.119 |  | 0.251 | 0.422 | 0.467 | 0.434 | 0.451 |  | 0.374 | 0.352 | 0.273 | 0.294 | 0.263 |  | 0.389 | 0.543 | 0.397 | 0.311 | 0.298 |  | 1.561 | 0.168 | 0.181 | 0.175 | 0.189 |  | 0.183 | 0.187 | 0.197 | 0.183 | 0.193 |  | 0.185 | 0.185 | 0.208 | 0.199 | 0.195 |  | 0.168 | 0.185 | 0.177 | 0.189 | 0.177 |  | 0.189 | 0.173 | 0.177 | 0.193 | 0.175 |  | 0.558 | 0.539 | 0.488 | 0.521 | 0.488 |  | 0.276 | 0.129 | 0.23 | 0.189 | 0.164 |  | 1.388 | 0.381 | 1.221 | 0.354 | 0.572 |  | 0.129 | 0.298 | 0.271 | 1.058 | 0.97 |  | 0.519 | 0.245 | 0.234 | 0.203 | 0.263 |  | 1.802 | 1.843 | 1.843 | 1.761 | 2.029 |  | 1.959 | 1.685 | 1.643 | 1.563 | 1.503 |  | 1.689 | 1.979 | 1.884 | 1.695 | 1.709 |  | 1.767 | 1.744 | 1.701 | 1.635 | 1.654 |  | 1.221 | 1.324 | 1.273 | 1.452 | 1.448 |  | 2.033 | [5 empty] | 1.637 | 1.658 |  |  |  |  | 2.241 | 1.86 | 1.971 | 1.882 | 1.8 |  | 1.036 | 3.961 | 2.873 | 2.943 | 2.974 | [7 empty] | 1.141 | 1.878 | 1.761 | 0.449 | 0.302 |  | 0.976 | 2.638 | 0.803 | 0.455 | 0.42 |  | 0.661 | 0.659 | 0.56 | 0.393 | 0.333 |  | 6.079 | 6.507 | 6.938 | 6.629 | 5.683 |  | 1.273 | 0.422 | 0.255 | 1.691 | 0.263 |  | 0.152 | 0.105 | 0.947 | 0.962 | 1.196 |  | 0.251 | 0.111 | 0.117 | 0.113 | 0.109 |  | 0.469 | 0.245 | 0.309 | 0.368 | 0.331 |  | 0.659 | 0.471 | 0.397 | 0.44 | 0.465 |  | 0.477 | 0.531 | 0.494 | 0.389 | 0.376 |  | 0.115 | 0.265 | 0.138 | 0.117 | 0.257 |  | 1.773 | 0.216 | 0.125 | 0.306 | 0.109 |  | 1.839 | 1.627 | 0.29 | 0.286 | 0.245 |  | 0.424 | 0.327 | 0.395 | 0.315 | 0.306 |  | 1.796 | 1.755 | 1.672 | 1.645 | 1.637 |  | 0.158 | 0.335 | 0.238 | 0.201 | 0.36 |  | 0.168 | 0.119 | 0.131 | 0.14 | 0.14 |  | 0.191 | 0.208 | 0.393 | 0.352 | 0.422 |  | 0.238 | 0.14 | 0.162 | 0.175 | 0.129 |  | 1.559 | 1.475 | 0.232 | 0.706 | 0.117 |  | 1.975 | 1.198 | 0.863 | 0.294 | 0.337 |  | 0.29 | 0.735 | 0.628 | 0.459 | 0.156 |  | 0.16 | 1.742 | 1.586 | 0.366 | 0.578 |  | 0.636 | 1.481 | 1.602 | 1.501 | 1.392 |  | 0.317 | 0.638 | 0.335 | 0.344 | 0.216 |  | 1.233 | 0.723 | 0.859 | 0.801 | 0.737 |  | 3.722 | 4.357 | 4.552 | 4.052 | 3.996 |  | 4.499 | 5.063 | 0.158 | 0.733 | 0.692 |  | 0.863 | 0.543 | 0.519 | 2.879 | 3.52 |  | 0.873 | 2.696 | 2.144 | 2.177 | 2.311 |  | 7.993 | [5 empty] | 7.943 | [5 empty] | 5.525 | [5 empty] | 3.617 | [5 empty] | 6.499 | [11 empty] | 2.688 | [5 empty] | 2.542 | [5 empty] | 7.873 | [5 empty] | 2.035 | [5 empty] | 0.278 | 0.257 | 0.234 | 0.255 | 0.304 |  | 0.111 | 0.282 | 0.294 | 0.276 | 0.203 |  |  |  |  | 0.253 | 0.179
1.157 | 2.653 |  |  |  |  | 1.796 | [5 empty] | 3.874 | [5 empty] | 1.056 | 6.363 |  |  |  |  | 0.84 | [5 empty] | 1.858 | 1.771 | 1.643 | 2.146 | 2.509 |  | 1.703 | 1.635 | 1.701 | 1.746 | 1.648 |  | 1.769 | 1.648 | 1.602 | 1.656 | 1.645 |  | 1.641 | 1.635 | 1.409 | 1.613 | 1.596 |  | 1.549 | 1.444 | 1.462 | 1.532 | 1.578 |  | 1.839 | 1.81 | 1.722 | 1.794 | 1.666 |  | 1.843 | 1.687 | 1.66 | 1.713 | 1.707 |  | 1.889 | 1.711 | 1.683 | 1.701 | 1.664 |  | 1.596 | 1.823 | 0.15 | 0.646 | 1.678 |  | 1.666 | 1.584 | 1.674 | 1.858 | 1.784 |  | 2.053 | 1.959 | 1.95 | 1.928 | 1.889 |  | 1.662 | 1.794 | 1.769 | 1.847 | 1.359 |  | 1.584 | 1.528 | 1.547 | 1.751 | 0.562 |  | 1.748 | 1.784 | 0.278 | 0.424 | 0.753 |  | 1.726 | 2.152 | 2.014 | 2.119 | 1.856 |  | 1.946 | 1.854 | 1.761 | 1.821 | 1.858 |  | 1.837 | 2.016 | 1.919 | 1.948 | 1.944 |  | 1.79 | 2.097 | 2.057 | 2.066 | 1.913 |  | 1.8 | 0.383 | 1.872 | 1.932 | 0.708 |  | 1.676 | 1.8 | 1.596 | 1.656 | 1.74 |  | 1.73 | 1.676 | 1.738 | 1.672 | 1.8 |  | 1.825 | 0.133 | 0.385 | 1.318 | 0.871 |  | 1.903 | 1.72 | 1.413 | 1.355 | 1.336 |  | 1.404 | 1.011 | 1.172 | 1.067 | 0.455 |  | 1.934 | 1.703 | 1.934 | 1.901 | 1.804 |  | 1.845 | 0.177 | 0.43 | 0.685 | 1.042 |  | 3.23 | [5 empty] | 1.633 | 1.588 | 1.501 | 1.58 | 1.448 |  | 1.448 | 1.578 | 1.425 | 1.549 | 1.512 |  | 1.598 | 1.439 | 1.545 | 1.571 | 1.545 |  | 1.545 | 1.475 | 1.54 | 1.639 | 1.656 |  | 1.516 | 1.472 | 1.376 | 1.419 | 1.439 |  | 1.73 | 0.56 | 1.637 | 1.507 | 1.549 |  | 1.477 | 1.427 | 1.551 | 1.545 | 1.442 |  | 1.468 | 1.51 | 1.528 | 1.437 | 1.454 |  | 1.718 | 1.588 | 1.512 | 1.623 | 1.608 |  | 1.542 | 1.487 | 0.644 | 0.624 | 1.466 |  | 0.455 | 0.173 | 1.112 | 1.075 | 0.904 |  | 0.191 | 0.482 | 1.643 | 1.437 | 0.358 |  | 1.487 | 1.454 | 1.487 | 1.378 | 1.359 |  | 0.21 | 1.102 | 0.644 | 0.753 | 0.646 |  | 0.121 | 0.309 | 0.648 | 0.997 | 1.095 |  | 0.323 | 0.381 | 1.147 | 0.737 | 0.436 |  | 0.479 | 0.199 | 0.133 | 0.271 | 0.105 |  | 0.21 | 0.667 | 0.906 | 1.301 | 1.386 |  | 2.09 | 2.076 | 1.977 | 2.057 | 2.074 |  | 2.299 | 2.22 | 2.22 | 2.169 | 2.261 |  | 2.422 | 2.294 | 2.257 | 2.327 | 2.123 |  | 2.408 | 2.663 | 2.523 | 2.525 | 2.463 |  | 2.552 | 2.371 | 2.443 | 2.457 | 2.426 |  | 1.312 | 2.463 | 1.777 | 2.105 | 2.34 |  | 4.113 | 4.402 | 4.519 | 4.55 | 4.229 |  | 5.623 | 5.788 | 2.997 | 0.261 | 1.794 |  | 0.241 | 0.164 | 1.664 | 0.572 | 1.24 |  | 0.109 | 0.271 | 0.479 | 0.861 | 1.87 |  | 0.197 | 0.766 | 1.102 | 2.121 | 1.86 |  | 1.347 | 1.392 | 1.207 | 1.349 | 1.186 |  | 1.349 | 1.388 | 1.31 | 1.336 | 1.369 |  | 0.556 | 0.294 | 0.397 | 0.348 | 0.344 |  | 1.044 | 1.598 | 3.213 | 3.213 | 4.427 |  | 2.599 | 3.176 | 2.725 | 3.153 | 2.838 |  | 3.244 | 2.793 | 2.919 | 3.438 | 2.855 |  | 2.861 | 3.39 | 3.456 | 3.94 | 3.901 |  | 3.837 | 3.699 | 3.18 | 2.902 | 3.588 |  | 4.579 | 5.005 | 5.073 | 5.244 | 4.861 |  | 4.474 | 5.096 | 5.207 | 5.939 | 5.636 |  |  | 2.014 | 2.573 | 2.226 | 2.459 | 2.599 |  | 4.148 | 4.025 | 3.977 | 3.66 | 4.179 |  | 4.896 | 5.924 | 5.226 | 5.539 | 5.877 |  | 2.952 | 2.645 | 2.877 | 2.142 | 2.399 |  | 1.65 | [5 empty] | 0.17 | 0.156 | 0.127 | 0.162 | 0.156 |  | 0.255 | 0.428 | 0.333 | 0.372 | 0.331 |  | 0.368 | 0.379 | 0.276 | 0.296 | 0.294 |  | 0.379 | 0.535 | 0.376 | 0.325 | 0.302 |  | 1.573 | 0.16 | 0.183 | 0.17 | 0.183 |  | 0.185 | 0.185 | 0.195 | 0.189 | 0.187 |  | 0.181 | 0.203 | 0.21 | 0.206 | 0.191 |  | 0.177 | 0.191 | 0.187 | 0.187 | 0.175 |  | 0.183 | 0.173 | 0.179 | 0.183 | 0.191 |  | 0.533 | 0.543 | 0.525 | 0.552 | 0.479 |  | 0.183 | 0.144 | 0.253 | 0.189 | 0.197 |  | 1.295 | 0.387 | 1.062 | 0.426 | 0.599 |  | 0.127 | 0.302 | 0.261 | 1.098 | 1.034 |  | 0.432 | 0.255 | 0.234 | 0.189 | 0.271 |  | 1.833 | 1.833 | 1.833 | 1.748 | 2.06 |  | 2.014 | 1.728 | 1.697 | 1.617 | 1.555 |  | 1.716 | 2.027 | 1.837 | 1.701 | 1.637 |  | 1.784 | 1.765 | 1.705 | 1.639 | 1.662 |  | 1.219 | 1.351 | 1.283 | 1.472 | 1.442 |  | 2.138 | [5 empty] | 1.676 | 1.685 |  |  |  |  | 2.29 | 1.87 | 2.033 | 1.878 | 1.773 |  | 1.03 | 4.12 | 2.98 | 3.065 | 3.026 | [7 empty] | 1.17 | 1.987 | 1.831 | 0.492 | 0.36 |  | 1.046 | 2.766 | 0.869 | 0.484 | 0.488 |  | 0.756 | 0.702 | 0.572 | 0.43 | 0.352 |  | 6.215 | 6.678 | 7.14 | 6.806 | 5.797 |  | 1.238 | 0.461 | 0.263 | 1.8 | 0.331 |  | 0.195 | 0.123 | 0.997 | 0.972 | 1.207 |  | 0.253 | 0.142 | 0.15 | 0.127 | 0.111 |  | 0.492 | 0.245 | 0.286 | 0.327 | 0.3 |  | 0.642 | 0.447 | 0.374 | 0.387 | 0.44 |  | 0.467 | 0.414 | 0.389 | 0.393 | 0.3 |  | 0.105 | 0.311 | 0.228 | 0.146 | 0.358 |  | 1.398 | 0.189 | 0.142 | 0.286 | 0.107 |  | 1.88 | 0.407 | 0.319 | 0.282 | 0.214 |  | 0.465 | 0.36 | 0.337 | 0.3 | 0.251 |  | 1.8 | 1.728 | 1.683 | 1.648 | 1.61 |  | 0.183 | 0.356 | 0.276 | 0.232 | 0.449 |  | 0.212 | 0.164 | 0.109 | 0.113 | 0.121 |  | 0.267 | 0.201 | 0.459 | 0.422 | 0.479 |  | 0.28 | 0.154 | 0.16 | 0.201 | 0.164 |  | 1.549 | 1.421 | 0.224 | 0.28 | 0.109 |  | 2.128 | 1.308 | 0.914 | 0.313 | 0.331 |  | 0.325 | 0.784 | 0.679 | 0.547 | 0.241 |  | 0.168 | 1.833 | 1.687 | 0.346 | 0.566 |  | 0.545 | 1.514 | 1.227 | 1.501 | 1.159 |  | 0.267 | 0.613 | 0.3 | 0.269 | 0.185 |  | 1.258 | 0.745 | 0.873 | 0.859 | 0.743 |  | 3.745 | 4.476 | 4.633 | 4.173 | 4.109 |  | 4.657 | 5.207 | 0.17 | 0.69 | 0.708 |  | 0.894 | 0.587 | 0.533 | 2.985 | 3.627 |  | 0.972 | 2.783 | 2.228 | 2.348 | 2.379 |  | 8.153 | [5 empty] | 8.052 | [5 empty] | 5.613 | [5 empty] | 3.726 | [5 empty] | 6.61 | [11 empty] | 2.764 | [5 empty] | 2.647 | [5 empty] | 8.061 | [5 empty] | 2.132 | [5 empty] | 0.29 | 0.243 | 0.243 | 0.253 | 0.28 |  | 0.109 | 0.259 | 0.273 | 0.238 | 0.214 |  |  |  |  | 0.226 | 0.162
1.209 | 2.746 |  |  |  |  | 1.876 | [5 empty] | 4.01 | [5 empty] | 1.077 | 6.355 |  |  |  |  | 0.863 | [5 empty] | 1.86 | 1.788 | 1.742 | 2.117 | 2.552 |  | 1.732 | 1.722 | 1.713 | 1.781 | 1.734 |  | 1.668 | 1.678 | 1.619 | 1.672 | 1.658 |  | 1.639 | 1.631 | 0.337 | 1.637 | 1.608 |  | 1.578 | 1.503 | 1.491 | 1.555 | 1.617 |  | 1.841 | 1.827 | 1.757 | 1.8 | 1.804 |  | 1.862 | 1.72 | 1.693 | 1.736 | 1.751 |  | 1.942 | 1.765 | 1.691 | 1.73 | 1.662 |  | 1.604 | 1.837 | 0.129 | 0.292 | 1.699 |  | 1.678 | 1.621 | 1.678 | 1.851 | 1.802 |  | 2.078 | 1.998 | 1.928 | 1.934 | 0.56 |  | 1.676 | 1.864 | 1.767 | 1.891 | 0.162 |  | 1.625 | 1.534 | 1.592 | 1.716 | 0.547 |  | 1.767 | 1.796 | 0.341 | 0.234 | 0.725 |  | 1.775 | 2.158 | 2.016 | 2.152 | 1.872 |  | 1.957 | 1.837 | 1.786 | 1.874 | 1.889 |  | 1.884 | 2.037 | 1.946 | 1.926 | 1.963 |  | 1.792 | 2.084 | 2.043 | 2.078 | 1.829 |  | 1.816 | 0.387 | 1.907 | 1.909 | 0.725 |  | 1.693 | 1.843 | 1.65 | 1.639 | 1.668 |  | 1.722 | 1.744 | 1.784 | 1.711 | 1.829 |  | 1.8 | 0.16 | 0.418 | 1.318 | 0.92 |  | 1.926 | 1.742 | 1.448 | 1.376 | 1.355 |  | 0.331 | 1.056 | 1.17 | 1.157 | 0.517 |  | 2.055 | 1.711 | 1.849 | 1.872 | 1.744 |  | 1.81 | 0.173 | 0.459 | 0.727 | 1.073 |  | 3.197 | [5 empty] | 1.621 | 1.563 | 1.54 | 1.58 | 1.466 |  | 1.464 | 1.6 | 1.448 | 1.536 | 1.553 |  | 1.627 | 1.448 | 1.559 | 1.615 | 1.565 |  | 1.528 | 1.466 | 1.526 | 1.662 | 1.575 |  | 1.516 | 1.489 | 1.394 | 1.437 | 1.444 |  | 1.753 | 0.543 | 1.672 | 1.54 | 1.602 |  | 1.493 | 1.491 | 1.569 | 1.565 | 1.435 |  | 1.477 | 1.514 | 1.534 | 1.444 | 1.431 |  | 1.699 | 1.559 | 1.53 | 1.571 | 1.538 |  | 1.553 | 1.479 | 0.599 | 0.587 | 1.089 |  | 0.451 | 0.166 | 1.143 | 1.139 | 0.908 |  | 0.199 | 0.482 | 1.637 | 1.456 | 0.364 |  | 1.493 | 1.427 | 1.472 | 1.398 | 1.45 |  | 0.218 | 1.139 | 0.739 | 0.854 | 0.714 |  | 0.179 | 0.362 | 0.704 | 1.124 | 1.194 |  | 0.306 | 0.416 | 1.225 | 0.817 | 0.492 |  | 0.461 | 0.216 | 0.127 | 0.284 | 0.14 |  | 0.282 | 0.745 | 0.947 | 1.361 | 1.456 |  | 2.113 | 2.136 | 2.086 | 2.173 | 2.084 |  | 2.313 | 2.21 | 2.237 | 2.237 | 2.278 |  | 2.443 | 2.352 | 2.255 | 2.371 | 2.204 |  | 2.502 | 2.719 | 2.692 | 2.568 | 2.581 |  | 2.616 | 2.424 | 2.399 | 2.432 | 2.412 |  | 1.4 | 2.556 | 1.891 | 2.158 | 2.418 |  | 4.227 | 4.517 | 4.54 | 4.663 | 4.363 |  | 5.774 | 5.864 | 3.085 | 0.282 | 1.895 |  | 0.185 | 0.175 | 1.724 | 0.646 | 1.293 |  | 0.129 | 0.278 | 0.521 | 0.902 | 1.946 |  | 0.173 | 0.865 | 1.151 | 2.202 | 1.917 |  | 1.39 | 1.409 | 0.782 | 1.347 | 1.163 |  | 1.365 | 1.357 | 1.262 | 1.304 | 1.369 |  | 0.488 | 0.296 | 0.372 | 0.337 | 0.346 |  | 1.027 | 1.641 | 3.273 | 3.273 | 4.569 |  | 2.752 | 3.318 | 2.894 | 3.279 | 2.952 |  | 3.38 | 2.9 | 2.976 | 3.541 | 2.947 |  | 2.978 | 3.514 | 3.549 | 4.06 | 4.025 |  | 3.905 | 3.874 | 3.273 | 2.997 | 3.71 |  | 4.509 | 5.096 | 5.193 | 5.362 | 4.993 |  | 4.571 | 5.236 | 5.337 | 6.095 | 5.834 |  |  | 2.078 | 2.649 | 2.334 | 2.544 | 2.739 |  | 4.299 | 4.122 | 4.087 | 3.804 | 4.274 |  | 5.005 | 6.023 | 5.298 | 5.648 | 5.992 |  | 3.079 | 2.725 | 2.914 | 2.214 | 2.535 |  | 1.664 | [5 empty] | 0.129 | 0.15 | 0.166 | 0.135 | 0.142 |  | 0.286 | 0.381 | 0.379 | 0.354 | 0.344 |  | 0.366 | 0.407 | 0.273 | 0.333 | 0.337 |  | 0.368 | 0.44 | 0.387 | 0.311 | 0.292 |  | 1.178 | 0.162 | 0.179 | 0.168 | 0.185 |  | 0.193 | 0.191 | 0.183 | 0.179 | 0.183 |  | 0.189 | 0.201 | 0.206 | 0.201 | 0.195 |  | 0.179 | 0.177 | 0.187 | 0.189 | 0.168 |  | 0.179 | 0.179 | 0.175 | 0.183 | 0.187 |  | 0.521 | 0.531 | 0.574 | 0.547 | 0.525 |  | 0.23 | 0.14 | 0.263 | 0.191 | 0.199 |  | 1.384 | 0.43 | 0.428 | 0.358 | 0.624 |  | 0.129 | 0.306 | 0.249 | 1.149 | 1.069 |  | 0.397 | 0.255 | 0.224 | 0.234 | 0.267 |  | 1.837 | 1.862 | 1.862 | 1.779 | 2.097 |  | 2.02 | 1.746 | 1.738 | 1.65 | 1.602 |  | 1.722 | 1.884 | 1.86 | 1.771 | 1.668 |  | 1.849 | 1.814 | 1.724 | 1.656 | 1.676 |  | 1.231 | 1.363 | 1.293 | 1.477 | 1.503 |  | 2.146 | [5 empty] | 1.683 | 1.681 |  |  |  |  | 2.35 | 1.872 | 2.148 | 1.907 | 1.823 |  | 1.106 | 4.231 | 3.108 | 3.139 | 3.106 | [7 empty] | 1.264 | 2.111 | 1.907 | 0.558 | 0.434 |  | 1.112 | 2.888 | 0.941 | 0.554 | 0.529 |  | 0.84 | 0.751 | 0.653 | 0.475 | 0.391 |  | 6.332 | 6.752 | 7.226 | 6.942 | 6.013 |  | 1.283 | 0.467 | 0.304 | 1.792 | 0.376 |  | 0.214 | 0.127 | 0.974 | 0.98 | 1.211 |  | 0.23 | 0.158 | 0.123 | 0.154 | 0.152 |  | 0.43 | 0.197 | 0.286 | 0.315 | 0.284 |  | 0.607 | 0.444 | 0.354 | 0.387 | 0.422 |  | 0.426 | 0.356 | 0.346 | 0.376 | 0.3 |  | 0.129 | 0.306 | 0.241 | 0.119 | 0.325 |  | 0.387 | 0.232 | 0.133 | 0.352 | 0.129 |  | 1.88 | 0.356 | 0.259 | 0.284 | 0.191 |  | 0.401 | 0.352 | 0.329 | 0.311 | 0.257 |  | 1.788 | 1.72 | 1.72 | 1.613 | 1.625 |  | 0.15 | 0.376 | 0.288 | 0.28 | 0.442 |  | 0.251 | 0.135 | 0.117 | 0.133 | 0.123 |  | 0.35 | 0.313 | 0.502 | 0.477 | 0.543 |  | 0.315 | 0.191 | 0.197 | 0.226 | 0.241 |  | 1.555 | 1.052 | 0.238 | 0.253 | 0.109 |  | 2.204 | 1.376 | 1.001 | 0.335 | 0.317 |  | 0.294 | 0.902 | 0.721 | 0.535 | 0.218 |  | 0.191 | 1.983 | 1.796 | 0.329 | 0.603 |  | 0.531 | 1.54 | 1.038 | 1.388 | 0.941 |  | 0.236 | 0.714 | 0.29 | 0.241 | 0.135 |  | 1.258 | 0.83 | 0.91 | 0.881 | 0.821 |  | 3.821 | 4.635 | 4.738 | 4.268 | 4.231 |  | 4.789 | 5.341 | 0.148 | 0.743 | 0.683 |  | 0.966 | 0.661 | 0.572 | 3.098 | 3.739 |  | 0.988 | 2.772 | 2.327 | 2.445 | 2.533 |  | 8.25 | [5 empty] | 8.182 | [5 empty] | 5.694 | [5 empty] | 3.769 | [5 empty] | 6.792 | [11 empty] | 2.851 | [5 empty] | 2.723 | [5 empty] | 8.213 | [5 empty] | 2.247 | [5 empty] | 0.276 | 0.315 | 0.273 | 0.232 | 0.265 |  | 0.121 | 0.238 | 0.273 | 0.243 | 0.298 |  |  |  |  | 0.203 | 0.135
1.277 | 2.818 |  |  |  |  | 1.93 | [5 empty] | 4.062 | [5 empty] | 1.155 | 6.538 |  |  |  |  | 0.889 | [5 empty] | 1.959 | 1.847 | 1.724 | 2.235 | 2.529 |  | 1.753 | 1.734 | 1.763 | 1.806 | 1.765 |  | 1.689 | 1.722 | 1.656 | 1.744 | 1.66 |  | 1.689 | 1.633 | 0.249 | 1.594 | 1.619 |  | 1.652 | 1.487 | 1.522 | 1.606 | 1.621 |  | 1.851 | 1.856 | 1.825 | 1.825 | 1.779 |  | 1.88 | 1.74 | 1.713 | 1.786 | 1.796 |  | 1.983 | 1.798 | 1.711 | 1.779 | 1.683 |  | 1.617 | 1.835 | 0.113 | 0.323 | 1.699 |  | 1.693 | 1.641 | 1.701 | 1.917 | 1.889 |  | 2.119 | 1.981 | 0.628 | 1.851 | 0.409 |  | 1.711 | 1.843 | 1.841 | 1.856 | 0.189 |  | 1.633 | 1.561 | 1.608 | 0.166 | 0.529 |  | 1.802 | 1.771 | 0.366 | 0.255 | 0.77 |  | 1.802 | 2.228 | 2.035 | 2.193 | 1.932 |  | 1.985 | 1.876 | 1.8 | 1.876 | 1.932 |  | 1.932 | 2.041 | 2.045 | 1.957 | 1.917 |  | 1.833 | 2.121 | 2.082 | 2.08 | 0.173 |  | 1.81 | 0.391 | 1.913 | 1.87 | 0.694 |  | 1.716 | 1.932 | 1.658 | 1.668 | 1.676 |  | 1.8 | 1.831 | 1.843 | 1.753 | 1.868 |  | 1.637 | 0.121 | 0.395 | 1.369 | 0.918 |  | 1.983 | 1.763 | 1.437 | 1.411 | 1.394 |  | 0.115 | 1.071 | 1.186 | 1.318 | 0.582 |  | 2.07 | 1.703 | 1.882 | 1.893 | 1.773 |  | 1.773 | 0.142 | 0.473 | 0.718 | 1.048 |  | 3.219 | [5 empty] | 1.621 | 1.578 | 1.569 | 1.594 | 1.522 |  | 1.477 | 1.588 | 1.551 | 1.547 | 1.619 |  | 1.637 | 1.477 | 1.584 | 1.619 | 1.58 |  | 1.536 | 1.446 | 1.551 | 1.575 | 1.606 |  | 1.524 | 1.495 | 1.417 | 1.477 | 1.45 |  | 1.788 | 0.574 | 1.594 | 1.575 | 1.507 |  | 1.512 | 1.487 | 1.59 | 1.569 | 1.448 |  | 1.479 | 1.578 | 1.553 | 1.433 | 0.951 |  | 1.761 | 1.59 | 1.542 | 1.542 | 1.547 |  | 1.575 | 1.483 | 0.576 | 0.57 | 0.758 |  | 0.461 | 0.212 | 1.159 | 1.112 | 0.914 |  | 0.249 | 0.442 | 1.662 | 1.477 | 0.358 |  | 1.495 | 1.421 | 1.456 | 1.394 | 1.433 |  | 0.294 | 1.238 | 0.791 | 0.902 | 0.916 |  | 0.138 | 0.397 | 0.795 | 1.198 | 1.283 |  | 0.317 | 0.477 | 1.314 | 0.904 | 0.55 |  | 0.409 | 0.208 | 0.142 | 0.344 | 0.119 |  | 0.298 | 0.766 | 1.013 | 1.439 | 1.54 |  | 2.206 | 2.156 | 2.111 | 2.175 | 2.167 |  | 2.35 | 2.251 | 2.294 | 2.243 | 2.286 |  | 2.507 | 2.424 | 2.35 | 2.34 | 2.264 |  | 2.554 | 2.754 | 2.667 | 2.48 | 2.467 |  | 2.608 | 2.492 | 2.447 | 2.457 | 2.439 |  | 1.472 | 2.715 | 2.002 | 2.261 | 2.509 |  | 4.361 | 4.635 | 4.684 | 4.688 | 4.501 |  | 5.881 | 5.998 | 3.137 | 0.247 | 2.033 |  | 0.17 | 0.21 | 1.827 | 0.696 | 1.287 |  | 0.142 | 0.302 | 0.595 | 0.964 | 2.057 |  | 0.181 | 0.881 | 1.258 | 2.29 | 2.051 |  | 1.402 | 1.396 | 0.498 | 1.328 | 0.813 |  | 1.376 | 1.328 | 0.488 | 1.264 | 1.359 |  | 0.451 | 0.278 | 0.36 | 0.317 | 0.348 |  | 1.058 | 1.705 | 3.357 | 3.357 | 4.639 |  | 2.875 | 3.403 | 3.005 | 3.438 | 3.075 |  | 3.514 | 3.048 | 3.11 | 3.671 | 3.071 |  | 3.05 | 3.623 | 3.666 | 4.157 | 4.089 |  | 4.021 | 3.967 | 3.392 | 3.088 | 3.811 |  | 4.655 | 5.232 | 5.331 | 5.452 | 4.987 |  | 4.775 | 5.401 | 5.446 | 6.141 | 5.893 |  |  | 2.196 | 2.708 | 2.459 | 2.735 | 2.838 |  | 4.309 | 4.183 | 4.148 | 3.928 | 4.383 |  | 5.152 | 6.089 | 5.413 | 5.739 | 6.132 |  | 3.219 | 2.828 | 3.011 | 2.303 | 2.552 |  | 1.705 | [5 empty] | 0.154 | 0.154 | 0.154 | 0.119 | 0.127 |  | 0.257 | 0.405 | 0.327 | 0.356 | 0.325 |  | 0.403 | 0.434 | 0.263 | 0.366 | 0.333 |  | 0.426 | 0.428 | 0.327 | 0.309 | 0.288 |  | 0.3 | 0.154 | 0.179 | 0.177 | 0.179 |  | 0.187 | 0.187 | 0.183 | 0.191 | 0.189 |  | 0.201 | 0.195 | 0.199 | 0.199 | 0.189 |  | 0.177 | 0.17 | 0.179 | 0.179 | 0.173 |  | 0.181 | 0.189 | 0.189 | 0.179 | 0.181 |  | 0.515 | 0.562 | 0.547 | 0.531 | 0.506 |  | 0.243 | 0.111 | 0.269 | 0.166 | 0.138 |  | 1.369 | 0.42 | 0.403 | 0.422 | 0.653 |  | 0.193 | 0.327 | 0.251 | 1.198 | 1.188 |  | 0.397 | 0.278 | 0.226 | 0.216 | 0.259 |  | 1.87 | 1.922 | 1.922 | 1.788 | 2.095 |  | 2.053 | 1.744 | 1.738 | 1.656 | 1.613 |  | 1.761 | 2.004 | 1.942 | 1.689 | 1.788 |  | 1.86 | 1.821 | 1.732 | 1.676 | 1.705 |  | 1.244 | 1.404 | 1.351 | 1.507 | 1.516 |  | 2.154 | [5 empty] | 1.705 | 1.678 |  |  |  |  | 2.414 | 1.884 | 2.152 | 1.907 | 1.845 |  | 1.118 | 4.286 | 3.23 | 3.341 | 3.172 | [7 empty] | 1.336 | 2.218 | 1.977 | 0.636 | 0.477 |  | 1.211 | 2.995 | 1.032 | 0.628 | 0.597 |  | 0.914 | 0.838 | 0.714 | 0.515 | 0.434 |  | 6.456 | 6.985 | 7.288 | 7.045 | 6.12 |  | 1.295 | 0.475 | 0.348 | 1.182 | 0.453 |  | 0.282 | 0.123 | 1.034 | 0.988 | 1.203 |  | 0.154 | 0.238 | 0.142 | 0.127 | 0.144 |  | 0.424 | 0.218 | 0.267 | 0.263 | 0.249 |  | 0.628 | 0.399 | 0.352 | 0.383 | 0.418 |  | 0.424 | 0.409 | 0.339 | 0.304 | 0.265 |  | 0.144 | 0.385 | 0.263 | 0.152 | 0.372 |  | 0.288 | 0.166 | 0.113 | 0.372 | 0.144 |  | 1.413 | 0.311 | 0.273 | 0.255 | 0.218 |  | 0.37 | 0.327 | 0.278 | 0.321 | 0.249 |  | 1.8 | 1.676 | 1.769 | 0.412 | 1.6 |  | 0.162 | 0.43 | 0.323 | 0.319 | 0.473 |  | 0.282 | 0.105 | 0.109 | 0.107 | 0.107 |  | 0.372 | 0.368 | 0.578 | 0.539 | 0.587 |  | 0.461 | 0.199 | 0.224 | 0.296 | 0.28 |  | 1.555 | 0.173 | 0.138 | 0.226 | 0.103 |  | 2.336 | 1.466 | 1.083 | 0.389 | 0.348 |  | 0.319 | 0.955 | 0.795 | 0.593 | 0.271 |  | 0.273 | 2.117 | 1.928 | 0.317 | 0.634 |  | 0.512 | 1.545 | 0.988 | 1.369 | 0.91 |  | 0.199 | 0.696 | 0.366 | 0.216 | 0.131 |  | 1.242 | 0.809 | 0.955 | 0.97 | 0.834 |  | 3.92 | 4.746 | 4.872 | 4.301 | 4.301 |  | 4.859 | 5.514 | 0.166 | 0.733 | 0.739 |  | 1.027 | 0.69 | 0.62 | 3.184 | 3.854 |  | 1.046 | 2.886 | 2.412 | 2.587 | 2.593 |  | 8.396 | [5 empty] | 8.345 | [5 empty] | 5.834 | [5 empty] | 3.903 | [5 empty] | 6.895 | [11 empty] | 2.972 | [5 empty] | 2.842 | [5 empty] | 8.281 | [5 empty] | 2.317 | [5 empty] | 0.298 | 0.296 | 0.323 | 0.234 | 0.245 |  | 0.115 | 0.22 | 0.234 | 0.214 | 0.267 |  |  |  |  | 0.156 | 0.16
1.351 | 2.966 |  |  |  |  | 1.981 | [5 empty] | 4.188 | [5 empty] | 1.203 | 6.614 |  |  |  |  | 0.9 | [5 empty] | 1.938 | 1.866 | 1.814 | 2.331 | 2.589 |  | 1.794 | 1.751 | 1.777 | 1.771 | 1.687 |  | 1.701 | 1.72 | 1.643 | 1.716 | 1.617 |  | 1.703 | 1.536 | 0.259 | 0.947 | 1.619 |  | 1.639 | 1.499 | 1.563 | 1.625 | 1.681 |  | 1.847 | 1.872 | 1.827 | 1.854 | 1.794 |  | 1.893 | 1.771 | 1.755 | 1.792 | 1.829 |  | 1.932 | 1.806 | 1.748 | 1.796 | 1.703 |  | 1.623 | 1.819 | 0.123 | 0.319 | 0.789 |  | 1.73 | 1.648 | 1.689 | 1.965 | 1.757 |  | 2.134 | 1.981 | 0.426 | 1.707 | 0.44 |  | 1.753 | 1.864 | 1.343 | 0.358 | 0.222 |  | 1.635 | 1.58 | 1.6 | 0.158 | 0.519 |  | 1.81 | 1.808 | 0.356 | 0.251 | 0.749 |  | 1.831 | 2.21 | 2.064 | 2.208 | 1.891 |  | 2.06 | 1.786 | 1.835 | 1.899 | 1.895 |  | 1.952 | 2.008 | 1.998 | 1.987 | 1.922 |  | 1.819 | 2.136 | 2.128 | 2.08 | 0.105 |  | 1.876 | 0.397 | 1.973 | 1.858 | 0.685 |  | 1.738 | 1.823 | 1.751 | 1.662 | 1.705 |  | 1.864 | 1.829 | 1.882 | 1.775 | 1.901 |  | 0.284 | 0.212 | 0.403 | 1.411 | 0.953 |  | 1.93 | 1.806 | 1.472 | 1.409 | 1.433 |  | 0.199 | 1.112 | 1.198 | 1.417 | 0.626 |  | 2.086 | 1.74 | 1.946 | 1.94 | 1.781 |  | 1.271 | 0.138 | 0.482 | 0.745 | 1.073 |  | 3.263 | [5 empty] | 1.6 | 1.582 | 1.623 | 1.625 | 1.518 |  | 1.493 | 1.608 | 1.551 | 1.542 | 1.615 |  | 1.658 | 1.542 | 1.602 | 1.648 | 1.604 |  | 1.53 | 1.409 | 1.662 | 1.58 | 1.629 |  | 0.589 | 1.497 | 1.491 | 1.485 | 1.466 |  | 1.724 | 0.56 | 1.575 | 1.58 | 1.518 |  | 1.545 | 1.499 | 1.623 | 1.578 | 1.479 |  | 1.497 | 1.505 | 1.575 | 1.402 | 0.296 |  | 1.792 | 1.604 | 1.551 | 1.518 | 1.553 |  | 1.608 | 1.495 | 0.55 | 0.556 | 0.714 |  | 0.539 | 0.193 | 1.159 | 1.108 | 0.924 |  | 0.241 | 0.442 | 0.988 | 1.491 | 0.364 |  | 1.512 | 1.402 | 1.442 | 1.394 | 1.411 |  | 0.282 | 1.285 | 0.894 | 0.997 | 1.065 |  | 0.154 | 0.471 | 0.826 | 1.316 | 1.328 |  | 0.288 | 0.541 | 1.442 | 0.982 | 0.607 |  | 0.409 | 0.234 | 0.144 | 0.37 | 0.142 |  | 0.288 | 0.842 | 1.093 | 1.54 | 1.681 |  | 2.311 | 2.185 | 2.202 | 2.266 | 2.049 |  | 2.418 | 2.299 | 2.305 | 2.319 | 2.321 |  | 2.428 | 2.434 | 2.383 | 2.364 | 2.299 |  | 2.542 | 2.667 | 2.727 | 2.511 | 2.525 |  | 2.673 | 2.523 | 2.455 | 2.513 | 2.476 |  | 1.532 | 2.795 | 2.082 | 2.402 | 2.632 |  | 4.445 | 4.812 | 4.83 | 4.853 | 4.591 |  | 6.009 | 6.116 | 3.289 | 0.284 | 2.117 |  | 0.189 | 0.306 | 1.926 | 0.789 | 1.343 |  | 0.111 | 0.325 | 0.692 | 1.079 | 2.138 |  | 0.234 | 0.937 | 1.341 | 2.331 | 2.128 |  | 1.431 | 1.402 | 0.442 | 1.306 | 0.482 |  | 1.396 | 1.283 | 0.374 | 1.231 | 1.316 |  | 0.426 | 0.292 | 0.344 | 0.333 | 0.356 |  | 1.065 | 1.808 | 3.516 | 3.516 | 4.773 |  | 2.966 | 3.59 | 3.1 | 3.526 | 3.188 |  | 3.598 | 3.158 | 3.207 | 3.718 | 3.145 |  | 3.162 | 3.728 | 3.784 | 4.282 | 4.198 |  | 4.115 | 4.039 | 3.477 | 3.182 | 3.994 |  | 4.754 | 5.294 | 5.428 | 5.574 | 5.1 |  | 4.861 | 5.45 | 5.626 | 6.398 | 6.103 |  |  | 2.36 | 2.758 | 2.591 | 2.838 | 2.906 |  | 4.435 | 4.309 | 4.272 | 4.045 | 4.554 |  | 5.242 | 6.246 | 5.535 | 5.902 | 6.258 |  | 3.339 | 2.91 | 3.085 | 2.377 | 2.63 |  | 1.763 | [5 empty] | 0.164 | 0.123 | 0.154 | 0.117 | 0.121 |  | 0.238 | 0.42 | 0.346 | 0.325 | 0.376 |  | 0.341 | 0.43 | 0.319 | 0.376 | 0.352 |  | 0.327 | 0.416 | 0.3 | 0.304 | 0.298 |  | 0.447 | 0.154 | 0.173 | 0.187 | 0.183 |  | 0.185 | 0.187 | 0.187 | 0.197 | 0.185 |  | 0.191 | 0.197 | 0.201 | 0.199 | 0.193 |  | 0.181 | 0.173 | 0.183 | 0.181 | 0.191 |  | 0.181 | 0.179 | 0.185 | 0.183 | 0.181 |  | 0.57 | 0.568 | 0.578 | 0.566 | 0.517 |  | 0.22 | 0.117 | 0.185 | 0.181 | 0.142 |  | 1.396 | 0.444 | 0.444 | 0.403 | 0.708 |  | 0.214 | 0.311 | 0.247 | 1.227 | 0.999 |  | 0.366 | 0.255 | 0.214 | 0.224 | 0.249 |  | 1.938 | 1.952 | 1.952 | 1.839 | 2.113 |  | 2.051 | 1.753 | 1.784 | 1.608 | 1.586 |  | 1.81 | 2.053 | 1.959 | 1.713 | 1.8 |  | 1.878 | 1.839 | 1.759 | 1.713 | 1.711 |  | 1.25 | 1.437 | 1.39 | 1.545 | 1.516 |  | 2.175 | [5 empty] | 1.709 | 1.687 |  |  |  |  | 2.521 | 1.942 | 2.146 | 1.948 | 1.897 |  | 1.196 | 4.392 | 3.248 | 3.409 | 3.259 | [7 empty] | 1.448 | 2.288 | 2.072 | 0.688 | 0.529 |  | 1.281 | 3.094 | 1.149 | 0.671 | 0.69 |  | 1.003 | 0.912 | 0.764 | 0.585 | 0.494 |  | 6.55 | 7.063 | 7.41 | 7.193 | 6.301 |  | 1.322 | 0.498 | 0.393 | 0.158 | 0.5 |  | 0.337 | 0.142 | 1.027 | 1.005 | 1.194 |  | 0.111 | 0.241 | 0.115 | 0.15 | 0.146 |  | 0.401 | 0.17 | 0.282 | 0.267 | 0.251 |  | 0.603 | 0.397 | 0.374 | 0.348 | 0.407 |  | 0.407 | 0.311 | 0.294 | 0.304 | 0.267 |  | 0.15 | 0.403 | 0.286 | 0.263 | 0.405 |  | 0.292 | 0.212 | 0.107 | 0.428 | 0.158 |  | 0.477 | 0.265 | 0.261 | 0.278 | 0.185 |  | 0.407 | 0.259 | 0.265 | 0.273 | 0.278 |  | 1.808 | 1.668 | 1.796 | 0.348 | 0.407 |  | 0.135 | 0.469 | 0.362 | 0.352 | 0.519 |  | 0.35 | 0.113 | 0.117 | 0.14 | 0.131 |  | 0.409 | 0.414 | 0.603 | 0.597 | 0.642 |  | 0.496 | 0.234 | 0.286 | 0.341 | 0.335 |  | 1.51 | 0.144 | 0.14 | 0.179 | 0.103 |  | 2.408 | 1.569 | 1.17 | 0.426 | 0.29 |  | 0.335 | 0.997 | 0.908 | 0.669 | 0.348 |  | 0.269 | 2.216 | 1.998 | 0.346 | 0.669 |  | 0.556 | 1.316 | 0.955 | 1.203 | 0.854 |  | 0.257 | 0.63 | 0.348 | 0.228 | 0.107 |  | 1.254 | 0.852 | 1.042 | 1.021 | 0.873 |  | 4.037 | 4.837 | 4.933 | 4.416 | 4.354 |  | 4.925 | 5.487 | 0.127 | 0.768 | 0.723 |  | 1.104 | 0.718 | 0.679 | 3.3 | 3.969 |  | 1.098 | 3.011 | 2.467 | 2.608 | 2.663 |  | 8.545 | [5 empty] | 8.411 | [5 empty] | 5.928 | [5 empty] | 4.058 | [5 empty] | 7.092 | [11 empty] | 3.05 | [5 empty] | 2.927 | [5 empty] | 8.37 | [5 empty] | 2.416 | [5 empty] | 0.323 | 0.28 | 0.29 | 0.226 | 0.251 |  | 0.103 | 0.214 | 0.236 | 0.216 | 0.269 |  |  |  |  | 0.121 | 0.133
1.466 | 3.009 |  |  |  |  | 2.078 | [5 empty] | 4.352 | [5 empty] | 1.324 | 6.895 |  |  |  |  | 0.912 | [5 empty] | 1.979 | 1.864 | 1.81 | 2.315 | 2.735 |  | 1.796 | 1.767 | 1.812 | 1.767 | 1.691 |  | 1.726 | 1.736 | 1.087 | 1.662 | 0.5 |  | 1.738 | 0.325 | 0.263 | 0.294 | 1.625 |  | 1.693 | 1.528 | 1.588 | 1.685 | 1.693 |  | 1.882 | 1.905 | 1.827 | 1.872 | 1.777 |  | 1.915 | 1.821 | 1.808 | 1.866 | 1.847 |  | 1.942 | 1.806 | 1.814 | 1.796 | 1.748 |  | 1.643 | 0.77 | 0.123 | 0.335 | 0.56 |  | 1.761 | 1.658 | 1.73 | 2.047 | 1.79 |  | 2.14 | 1.089 | 0.383 | 0.523 | 0.383 |  | 1.788 | 1.887 | 0.22 | 0.138 | 0.243 |  | 1.625 | 1.596 | 1.598 | 0.131 | 0.51 |  | 1.839 | 1.8 | 0.393 | 0.234 | 0.801 |  | 1.872 | 2.245 | 2.086 | 2.235 | 1.901 |  | 2.088 | 0.379 | 1.864 | 1.922 | 1.872 |  | 2.066 | 2.049 | 2.055 | 2.006 | 1.975 |  | 1.884 | 2.154 | 2.125 | 2.136 | 0.195 |  | 1.812 | 0.416 | 1.952 | 1.901 | 0.677 |  | 1.837 | 1.831 | 1.753 | 1.703 | 1.734 |  | 1.901 | 1.887 | 1.919 | 1.81 | 1.901 |  | 0.208 | 0.17 | 0.444 | 1.409 | 0.99 |  | 1.942 | 1.854 | 1.491 | 1.429 | 1.421 |  | 0.298 | 1.116 | 1.184 | 1.53 | 0.725 |  | 1.998 | 1.757 | 2.01 | 1.932 | 1.825 |  | 0.261 | 0.105 | 0.5 | 0.727 | 1.083 |  | 3.326 | [5 empty] | 1.608 | 1.621 | 1.674 | 1.639 | 1.532 |  | 1.512 | 1.586 | 1.565 | 1.557 | 1.629 |  | 1.676 | 1.54 | 1.637 | 1.652 | 1.619 |  | 1.549 | 0.558 | 1.664 | 1.627 | 1.643 |  | 0.341 | 1.501 | 1.483 | 1.477 | 1.491 |  | 1.744 | 0.568 | 1.633 | 1.658 | 1.538 |  | 1.571 | 1.516 | 1.654 | 1.606 | 1.524 |  | 1.532 | 1.503 | 1.584 | 0.7 | 0.321 |  | 1.773 | 1.623 | 1.561 | 0.626 | 1.563 |  | 0.313 | 0.632 | 0.547 | 0.556 | 0.683 |  | 0.609 | 0.162 | 1.149 | 1.106 | 0.943 |  | 0.261 | 0.436 | 0.937 | 1.503 | 0.387 |  | 1.557 | 1.388 | 1.462 | 1.386 | 1.407 |  | 0.313 | 1.369 | 0.916 | 1.034 | 1.087 |  | 0.187 | 0.535 | 0.935 | 1.38 | 1.423 |  | 0.302 | 0.58 | 1.526 | 1.05 | 0.698 |  | 0.389 | 0.228 | 0.17 | 0.399 | 0.138 |  | 0.341 | 0.912 | 1.18 | 1.584 | 1.763 |  | 2.282 | 2.09 | 2.086 | 2.14 | 2.09 |  | 2.395 | 2.422 | 2.352 | 2.362 | 2.336 |  | 2.451 | 2.474 | 2.41 | 2.41 | 2.311 |  | 2.624 | 2.688 | 2.754 | 2.554 | 2.527 |  | 2.692 | 2.525 | 2.502 | 2.523 | 2.502 |  | 1.623 | 2.904 | 2.198 | 2.519 | 2.77 |  | 4.591 | 4.902 | 4.958 | 4.933 | 4.717 |  | 6.033 | 6.206 | 3.386 | 0.273 | 2.216 |  | 0.183 | 0.319 | 2.047 | 0.869 | 1.357 |  | 0.158 | 0.416 | 0.756 | 1.114 | 2.268 |  | 0.206 | 1.015 | 1.433 | 2.367 | 2.226 |  | 1.45 | 1.39 | 0.422 | 1.264 | 0.434 |  | 1.291 | 0.91 | 0.315 | 1.157 | 1.071 |  | 0.424 | 0.304 | 0.344 | 0.327 | 0.354 |  | 1.108 | 1.872 | 3.578 | 3.578 | 4.909 |  | 3.125 | 3.703 | 3.131 | 3.592 | 3.289 |  | 3.675 | 3.277 | 3.368 | 3.862 | 3.215 |  | 3.263 | 3.87 | 3.93 | 4.408 | 4.299 |  | 4.225 | 4.165 | 3.615 | 3.296 | 4.068 |  | 4.917 | 5.438 | 5.578 | 5.702 | 5.181 |  | 4.989 | 5.574 | 5.623 | 6.468 | 6.206 |  |  | 2.43 | 2.828 | 2.643 | 2.914 | 3.003 |  | 4.569 | 4.398 | 4.357 | 4.124 | 4.661 |  | 5.378 | 6.336 | 5.663 | 6.021 | 6.363 |  | 3.469 | 2.97 | 3.244 | 2.509 | 2.713 |  | 1.81 | [5 empty] | 0.208 | 0.142 | 0.156 | 0.117 | 0.14 |  | 0.23 | 0.409 | 0.323 | 0.313 | 0.35 |  | 0.422 | 0.331 | 0.271 | 0.267 | 0.236 |  | 0.368 | 0.475 | 0.327 | 0.309 | 0.284 |  | 0.276 | 0.15 | 0.17 | 0.181 | 0.179 |  | 0.181 | 0.185 | 0.179 | 0.197 | 0.187 |  | 0.197 | 0.195 | 0.189 | 0.189 | 0.21 |  | 0.175 | 0.17 | 0.183 | 0.168 | 0.185 |  | 0.179 | 0.175 | 0.183 | 0.179 | 0.17 |  | 0.525 | 0.589 | 0.523 | 0.537 | 0.432 |  | 0.245 | 0.179 | 0.177 | 0.224 | 0.14 |  | 1.462 | 0.469 | 0.434 | 0.438 | 0.764 |  | 0.135 | 0.284 | 0.323 | 1.316 | 1.046 |  | 0.407 | 0.259 | 0.23 | 0.201 | 0.255 |  | 1.967 | 1.992 | 1.992 | 1.876 | 2.134 |  | 2.051 | 1.8 | 1.798 | 1.635 | 1.61 |  | 1.86 | 2.113 | 2.006 | 1.849 | 1.819 |  | 1.874 | 1.86 | 1.777 | 1.816 | 1.734 |  | 1.26 | 1.479 | 1.413 | 1.549 | 1.54 |  | 2.175 | [5 empty] | 1.763 | 1.718 |  |  |  |  | 2.542 | 1.994 | 2.222 | 2.004 | 1.957 |  | 1.225 | 4.49 | 3.289 | 3.442 | 3.353 | [7 empty] | 1.555 | 2.408 | 2.169 | 0.784 | 0.593 |  | 1.304 | 3.248 | 1.258 | 0.725 | 0.725 |  | 1.091 | 0.953 | 0.805 | 0.65 | 0.566 |  | 6.709 | 7.096 | 7.564 | 7.199 | 6.429 |  | 1.374 | 0.531 | 0.451 | 0.179 | 0.562 |  | 0.389 | 0.127 | 1.089 | 1.058 | 1.213 |  | 0.111 | 0.253 | 0.164 | 0.144 | 0.156 |  | 0.383 | 0.189 | 0.218 | 0.22 | 0.218 |  | 0.593 | 0.399 | 0.376 | 0.35 | 0.407 |  | 0.374 | 0.344 | 0.327 | 0.278 | 0.232 |  | 0.232 | 0.442 | 0.271 | 0.181 | 0.469 |  | 0.306 | 0.156 | 0.109 | 0.531 | 0.216 |  | 0.494 | 0.251 | 0.267 | 0.226 | 0.187 |  | 0.335 | 0.3 | 0.29 | 0.251 | 0.329 |  | 1.81 | 0.432 | 1.798 | 0.37 | 0.327 |  | 0.138 | 0.525 | 0.403 | 0.389 | 0.595 |  | 0.399 | 0.103 | 0.14 | 0.144 | 0.16 |  | 0.453 | 0.512 | 0.659 | 0.613 | 0.723 |  | 0.517 | 0.28 | 0.372 | 0.416 | 0.397 |  | 0.173 | 0.129 | 0.117 | 0.156 | 0.111 |  | 2.517 | 1.641 | 1.262 | 0.455 | 0.352 |  | 0.43 | 1.102 | 0.953 | 0.725 | 0.335 |  | 0.356 | 2.305 | 2.064 | 0.321 | 0.747 |  | 0.554 | 0.995 | 0.972 | 0.988 | 0.826 |  | 0.28 | 0.62 | 0.284 | 0.21 | 0.144 |  | 1.285 | 0.902 | 1.06 | 1.11 | 0.916 |  | 4.245 | 5.028 | 5.098 | 4.544 | 4.486 |  | 5.09 | 5.642 | 0.156 | 0.768 | 0.772 |  | 1.13 | 0.753 | 0.737 | 3.331 | 4.103 |  | 1.149 | 3.137 | 2.595 | 2.715 | 2.838 |  | 8.695 | [5 empty] | 8.508 | [5 empty] | 6.075 | [5 empty] | 4.105 | [5 empty] | 7.272 | [11 empty] | 3.164 | [5 empty] | 3.026 | [5 empty] | 8.505 | [5 empty] | 2.517 | [5 empty] | 0.341 | 0.259 | 0.282 | 0.23 | 0.245 |  | 0.127 | 0.197 | 0.218 | 0.212 | 0.236 |  |  |  |  | 0.103 | 0.109
1.538 | 3.158 |  |  |  |  | 2.15 | [5 empty] | 4.54 | [5 empty] | 1.349 | 6.903 |  |  |  |  | 0.933 | [5 empty] | 1.971 | 1.891 | 1.831 | 2.342 | 2.83 |  | 1.769 | 1.716 | 1.738 | 1.777 | 1.734 |  | 1.804 | 1.755 | 0.636 | 1.623 | 0.506 |  | 1.784 | 0.348 | 0.292 | 0.306 | 1.643 |  | 1.734 | 1.547 | 1.629 | 1.67 | 1.744 |  | 1.911 | 1.973 | 1.831 | 1.884 | 1.796 |  | 1.942 | 1.829 | 1.858 | 1.876 | 1.874 |  | 1.934 | 1.751 | 1.819 | 1.798 | 1.763 |  | 1.664 | 0.135 | 0.107 | 0.323 | 0.558 |  | 1.808 | 1.674 | 1.751 | 2.031 | 1.802 |  | 2.07 | 0.453 | 0.366 | 0.455 | 0.389 |  | 1.806 | 1.866 | 0.191 | 0.146 | 0.269 |  | 1.635 | 1.631 | 1.481 | 0.131 | 0.498 |  | 1.88 | 1.796 | 0.381 | 0.276 | 0.797 |  | 1.969 | 2.235 | 2.107 | 2.261 | 1.928 |  | 2.117 | 0.195 | 1.887 | 1.915 | 1.903 |  | 2.099 | 2.13 | 2.123 | 2.088 | 2.01 |  | 1.998 | 2.218 | 2.152 | 2.111 | 0.224 |  | 1.697 | 0.412 | 2.031 | 1.915 | 0.71 |  | 1.854 | 1.858 | 1.767 | 1.742 | 1.781 |  | 1.831 | 1.8 | 1.977 | 1.876 | 2.016 |  | 0.226 | 0.245 | 0.418 | 1.386 | 0.988 |  | 1.965 | 1.864 | 1.497 | 1.454 | 1.437 |  | 0.387 | 1.13 | 0.457 | 1.65 | 0.826 |  | 1.998 | 1.781 | 1.987 | 1.915 | 1.868 |  | 0.385 | 0.107 | 0.482 | 0.737 | 1.122 |  | 3.306 | [5 empty] | 1.61 | 1.664 | 1.666 | 1.641 | 1.54 |  | 1.516 | 1.621 | 1.563 | 1.582 | 1.621 |  | 1.703 | 1.602 | 1.645 | 1.662 | 1.637 |  | 1.567 | 0.51 | 1.678 | 1.619 | 1.645 |  | 0.311 | 1.518 | 1.485 | 1.47 | 1.497 |  | 1.769 | 0.568 | 1.608 | 1.672 | 1.557 |  | 1.613 | 1.514 | 1.658 | 1.631 | 1.551 |  | 1.559 | 1.53 | 1.559 | 0.331 | 0.286 |  | 1.726 | 1.685 | 1.561 | 0.547 | 1.584 |  | 0.234 | 0.545 | 0.539 | 0.531 | 0.677 |  | 0.7 | 0.142 | 1.153 | 1.124 | 0.97 |  | 0.259 | 0.469 | 0.908 | 1.549 | 0.436 |  | 1.631 | 1.359 | 1.448 | 1.365 | 1.419 |  | 0.354 | 1.396 | 1.005 | 1.139 | 1.184 |  | 0.224 | 0.62 | 0.997 | 1.456 | 1.512 |  | 0.294 | 0.706 | 1.627 | 1.149 | 0.797 |  | 0.37 | 0.236 | 0.191 | 0.424 | 0.135 |  | 0.339 | 1.009 | 1.283 | 1.676 | 1.806 |  | 2.391 | 2.107 | 2.109 | 2.183 | 2.109 |  | 2.434 | 2.358 | 2.36 | 2.377 | 2.369 |  | 2.482 | 2.445 | 2.354 | 2.422 | 2.371 |  | 2.643 | 2.779 | 2.678 | 2.575 | 2.64 |  | 2.694 | 2.527 | 2.548 | 2.568 | 2.54 |  | 1.604 | 3.046 | 2.28 | 2.566 | 2.855 |  | 4.666 | 5.073 | 5.03 | 5.1 | 4.853 |  | 6.186 | 6.377 | 3.53 | 0.296 | 2.299 |  | 0.183 | 0.364 | 2.13 | 0.922 | 1.398 |  | 0.181 | 0.434 | 0.838 | 1.192 | 2.336 |  | 0.236 | 1.075 | 1.507 | 2.482 | 2.317 |  | 1.489 | 1.409 | 0.409 | 0.539 | 0.379 |  | 0.484 | 0.397 | 0.284 | 0.401 | 0.422 |  | 0.42 | 0.306 | 0.325 | 0.292 | 0.35 |  | 1.091 | 1.977 | 3.714 | 3.714 | 5.053 |  | 3.203 | 3.835 | 3.312 | 3.716 | 3.413 |  | 3.829 | 3.378 | 3.401 | 3.916 | 3.291 |  | 3.364 | 4.031 | 4.029 | 4.534 | 4.431 |  | 4.389 | 4.251 | 3.716 | 3.469 | 4.188 |  | 5.005 | 5.572 | 5.675 | 5.838 | 5.288 |  | 5.1 | 5.794 | 5.745 | 6.621 | 6.363 |  |  | 2.583 | 3.009 | 2.688 | 3.001 | 3.114 |  | 4.649 | 4.515 | 4.499 | 4.249 | 4.742 |  | 5.525 | 6.522 | 5.764 | 6.202 | 6.472 |  | 3.613 | 3.096 | 3.419 | 2.692 | 2.853 |  | 1.845 | [5 empty] | 0.323 | 0.168 | 0.156 | 0.107 | 0.166 |  | 0.218 | 0.473 | 0.358 | 0.327 | 0.323 |  | 0.393 | 0.362 | 0.278 | 0.271 | 0.238 |  | 0.313 | 0.455 | 0.3 | 0.331 | 0.311 |  | 0.381 | 0.156 | 0.173 | 0.183 | 0.193 |  | 0.183 | 0.185 | 0.191 | 0.189 | 0.189 |  | 0.183 | 0.193 | 0.193 | 0.195 | 0.201 |  | 0.168 | 0.173 | 0.183 | 0.175 | 0.185 |  | 0.177 | 0.173 | 0.179 | 0.179 | 0.177 |  | 0.529 | 0.55 | 0.51 | 0.447 | 0.414 |  | 0.133 | 0.125 | 0.185 | 0.144 | 0.17 |  | 1.551 | 0.381 | 0.461 | 0.383 | 0.836 |  | 0.187 | 0.273 | 0.327 | 1.149 | 1.038 |  | 0.376 | 0.238 | 0.249 | 0.201 | 0.247 |  | 1.979 | 2.029 | 2.029 | 1.909 | 2.173 |  | 2.02 | 1.804 | 1.784 | 1.681 | 1.645 |  | 1.907 | 2.152 | 2.025 | 1.843 | 1.87 |  | 1.878 | 1.878 | 1.819 | 1.825 | 1.775 |  | 1.326 | 1.485 | 1.425 | 1.588 | 1.551 |  | 2.235 | [5 empty] | 1.769 | 1.788 |  |  |  |  | 2.554 | 2.115 | 2.235 | 2.055 | 1.994 |  | 1.268 | 4.614 | 3.38 | 3.479 | 3.483 | [7 empty] | 1.664 | 2.513 | 2.257 | 0.84 | 0.655 |  | 1.396 | 3.374 | 1.341 | 0.799 | 0.811 |  | 1.163 | 1.023 | 0.844 | 0.685 | 0.613 |  | 6.87 | 7.177 | 7.667 | 7.296 | 6.476 |  | 1.396 | 0.585 | 0.49 | 0.226 | 0.587 |  | 0.451 | 0.113 | 1.077 | 1.044 | 1.213 |  | 0.107 | 0.288 | 0.133 | 0.154 | 0.181 |  | 0.358 | 0.173 | 0.208 | 0.234 | 0.245 |  | 0.58 | 0.348 | 0.317 | 0.311 | 0.391 |  | 0.325 | 0.304 | 0.265 | 0.309 | 0.263 |  | 0.21 | 0.498 | 0.352 | 0.284 | 0.479 |  | 0.302 | 0.195 | 0.14 | 0.564 | 0.197 |  | 0.463 | 0.261 | 0.271 | 0.21 | 0.189 |  | 0.352 | 0.276 | 0.309 | 0.259 | 0.273 |  | 1.792 | 0.393 | 1.767 | 0.333 | 0.323 |  | 0.129 | 0.603 | 0.463 | 0.422 | 0.646 |  | 0.442 | 0.107 | 0.152 | 0.154 | 0.179 |  | 0.521 | 0.531 | 0.718 | 0.648 | 0.801 |  | 0.556 | 0.331 | 0.37 | 0.449 | 0.362 |  | 0.21 | 0.131 | 0.129 | 0.131 | 0.154 |  | 2.579 | 1.746 | 1.351 | 0.523 | 0.304 |  | 0.403 | 1.188 | 1.025 | 0.813 | 0.414 |  | 0.335 | 2.307 | 2.216 | 0.412 | 0.793 |  | 0.576 | 0.933 | 0.999 | 0.91 | 0.817 |  | 0.187 | 0.605 | 0.273 | 0.284 | 0.175 |  | 1.256 | 0.988 | 1.157 | 1.151 | 0.986 |  | 4.34 | 5.073 | 5.234 | 4.651 | 4.579 |  | 5.164 | 5.708 | 0.131 | 0.801 | 0.758 |  | 1.198 | 0.807 | 0.791 | 3.434 | 4.221 |  | 1.268 | 3.207 | 2.657 | 2.869 | 2.939 |  | 8.831 | [5 empty] | 8.664 | [5 empty] | 6.281 | [5 empty] | 4.243 | [5 empty] | 7.48 | [11 empty] | 3.252 | [5 empty] | 3.096 | [5 empty] | 8.658 | [5 empty] | 2.603 | [5 empty] | 0.294 | 0.261 | 0.259 | 0.245 | 0.265 |  | 0.187 | 0.197 | 0.23 | 0.216 | 0.243 |  |  |  |  | 0.109 | 0.131
1.637 | 3.279 |  |  |  |  | 2.284 | [5 empty] | 4.635 | [5 empty] | 1.47 | 7.121 |  |  |  |  | 0.821 | [5 empty] | 2.025 | 1.932 | 1.821 | 2.373 | 2.89 |  | 1.841 | 1.74 | 1.759 | 1.825 | 1.736 |  | 1.905 | 1.724 | 0.587 | 0.341 | 0.428 |  | 1.746 | 0.278 | 0.269 | 0.294 | 0.364 |  | 1.755 | 1.563 | 1.648 | 1.681 | 1.742 |  | 2.027 | 1.975 | 1.833 | 1.907 | 1.804 |  | 1.952 | 1.839 | 1.88 | 1.901 | 1.893 |  | 1.948 | 1.742 | 1.691 | 0.659 | 1.8 |  | 1.699 | 0.191 | 0.125 | 0.313 | 0.566 |  | 1.819 | 1.699 | 1.851 | 2.136 | 1.847 |  | 1.481 | 0.428 | 0.346 | 0.395 | 0.381 |  | 1.821 | 1.901 | 0.191 | 0.156 | 0.321 |  | 1.645 | 1.588 | 0.148 | 0.117 | 0.5 |  | 1.928 | 0.245 | 0.432 | 0.265 | 0.842 |  | 1.975 | 2.309 | 2.13 | 2.241 | 1.998 |  | 2.163 | 0.253 | 1.913 | 1.839 | 1.922 |  | 2.099 | 2.142 | 2.123 | 2.076 | 2.068 |  | 2.014 | 2.241 | 2.138 | 2.158 | 0.292 |  | 0.442 | 0.412 | 1.942 | 1.932 | 0.675 |  | 1.854 | 1.901 | 1.806 | 1.738 | 1.802 |  | 1.837 | 1.821 | 1.926 | 1.93 | 2 |  | 0.17 | 0.304 | 0.428 | 1.446 | 0.972 |  | 2.002 | 1.849 | 1.551 | 1.499 | 1.468 |  | 0.508 | 1.11 | 0.162 | 1.794 | 0.887 |  | 1.994 | 1.833 | 2.101 | 1.919 | 1.907 |  | 0.325 | 0.127 | 0.521 | 0.731 | 1.141 |  | 3.289 | [5 empty] | 1.683 | 1.709 | 1.656 | 1.66 | 1.571 |  | 1.545 | 1.645 | 1.573 | 1.623 | 1.633 |  | 1.728 | 1.594 | 1.643 | 1.691 | 1.639 |  | 1.551 | 0.502 | 1.578 | 1.658 | 1.586 |  | 0.3 | 1.516 | 1.483 | 1.468 | 1.503 |  | 1.802 | 0.576 | 1.637 | 1.707 | 1.633 |  | 1.65 | 1.553 | 1.666 | 1.678 | 1.578 |  | 1.588 | 1.569 | 0.438 | 0.273 | 0.265 |  | 1.718 | 1.709 | 1.545 | 0.504 | 1.549 |  | 0.179 | 0.49 | 0.558 | 0.502 | 0.688 |  | 0.77 | 0.113 | 0.576 | 1.13 | 1.003 |  | 0.282 | 0.453 | 0.902 | 1.565 | 0.455 |  | 1.738 | 0.539 | 1.435 | 1.336 | 1.4 |  | 0.422 | 1.503 | 1.027 | 1.203 | 1.252 |  | 0.269 | 0.615 | 1.12 | 1.532 | 1.631 |  | 0.311 | 0.791 | 1.72 | 1.194 | 0.848 |  | 0.385 | 0.195 | 0.232 | 0.482 | 0.146 |  | 0.379 | 1.104 | 1.332 | 1.796 | 1.827 |  | 2.424 | 2.132 | 2.136 | 2.22 | 2.198 |  | 2.467 | 2.402 | 2.406 | 2.379 | 2.412 |  | 2.533 | 2.515 | 2.391 | 2.5 | 2.321 |  | 2.589 | 2.842 | 2.739 | 2.694 | 2.616 |  | 2.676 | 2.548 | 2.618 | 2.597 | 2.583 |  | 1.701 | 3.166 | 2.369 | 2.702 | 2.97 |  | 4.822 | 5.143 | 5.211 | 5.214 | 4.933 |  | 6.289 | 6.501 | 3.605 | 0.302 | 2.399 |  | 0.173 | 0.379 | 2.235 | 1.007 | 1.318 |  | 0.17 | 0.51 | 0.881 | 1.254 | 2.426 |  | 0.247 | 1.163 | 1.526 | 2.63 | 2.455 |  | 1.503 | 1.382 | 0.391 | 0.451 | 0.356 |  | 0.405 | 0.358 | 0.273 | 0.313 | 0.354 |  | 0.438 | 0.315 | 0.331 | 0.286 | 0.366 |  | 1.095 | 2.078 | 3.815 | 3.815 | 5.15 |  | 3.279 | 3.852 | 3.425 | 3.842 | 3.539 |  | 3.959 | 3.522 | 3.541 | 4.074 | 3.362 |  | 3.427 | 4.089 | 4.188 | 4.647 | 4.552 |  | 4.476 | 4.373 | 3.914 | 3.545 | 4.274 |  | 5.164 | 5.7 | 5.809 | 5.961 | 5.397 |  | 5.166 | 5.906 | 5.842 | 6.594 | 6.34 |  |  | 2.647 | 3.081 | 2.737 | 3.106 | 3.248 |  | 4.818 | 4.595 | 4.552 | 4.315 | 4.841 |  | 5.642 | 6.604 | 5.914 | 6.281 | 6.581 |  | 3.621 | 3.199 | 3.516 | 2.787 | 2.978 |  | 1.903 | [5 empty] | 0.401 | 0.199 | 0.214 | 0.152 | 0.22 |  | 0.218 | 0.412 | 0.344 | 0.344 | 0.331 |  | 0.393 | 0.315 | 0.292 | 0.261 | 0.263 |  | 0.358 | 0.457 | 0.304 | 0.313 | 0.304 |  | 0.28 | 0.166 | 0.185 | 0.179 | 0.187 |  | 0.175 | 0.181 | 0.189 | 0.189 | 0.187 |  | 0.189 | 0.201 | 0.199 | 0.193 | 0.197 |  | 0.164 | 0.185 | 0.175 | 0.175 | 0.179 |  | 0.185 | 0.17 | 0.179 | 0.187 | 0.175 |  | 0.515 | 0.475 | 0.529 | 0.43 | 0.403 |  | 0.105 | 0.115 | 0.197 | 0.131 | 0.216 |  | 1.524 | 0.376 | 0.374 | 0.387 | 0.692 |  | 0.131 | 0.292 | 0.302 | 1.159 | 1.077 |  | 0.422 | 0.245 | 0.284 | 0.197 | 0.286 |  | 2.016 | 2 | 2 | 1.915 | 2.198 |  | 2.037 | 1.88 | 1.833 | 1.716 | 1.672 |  | 1.965 | 2.228 | 2.086 | 1.874 | 1.922 |  | 1.907 | 1.917 | 1.895 | 1.812 | 1.808 |  | 1.332 | 1.512 | 1.439 | 1.598 | 1.559 |  | 2.251 | [5 empty] | 1.798 | 1.911 |  |  |  |  | 2.591 | 2.113 | 2.296 | 2.158 | 1.975 |  | 1.268 | 4.713 | 3.477 | 3.596 | 3.607 | [7 empty] | 1.767 | 2.634 | 2.342 | 0.933 | 0.749 |  | 1.485 | 3.397 | 1.411 | 0.867 | 0.887 |  | 1.165 | 1.098 | 0.892 | 0.745 | 0.702 |  | 6.967 | 7.381 | 7.859 | 7.473 | 6.544 |  | 1.374 | 0.644 | 0.576 | 0.267 | 0.65 |  | 0.467 | 0.138 | 1.114 | 1.065 | 1.194 |  | 0.107 | 0.311 | 0.109 | 0.177 | 0.216 |  | 0.331 | 0.148 | 0.168 | 0.203 | 0.216 |  | 0.574 | 0.339 | 0.278 | 0.327 | 0.366 |  | 0.323 | 0.304 | 0.269 | 0.241 | 0.236 |  | 0.267 | 0.539 | 0.337 | 0.259 | 0.58 |  | 0.3 | 0.146 | 0.179 | 0.657 | 0.344 |  | 0.463 | 0.232 | 0.173 | 0.168 | 0.162 |  | 0.374 | 0.28 | 0.306 | 0.214 | 0.236 |  | 0.595 | 0.358 | 1.724 | 0.333 | 0.298 |  | 0.123 | 0.646 | 0.512 | 0.49 | 0.71 |  | 0.463 | 0.138 | 0.236 | 0.253 | 0.193 |  | 0.574 | 0.589 | 0.803 | 0.723 | 0.887 |  | 0.597 | 0.362 | 0.387 | 0.469 | 0.395 |  | 0.21 | 0.142 | 0.123 | 0.131 | 0.115 |  | 2.717 | 1.843 | 1.448 | 0.585 | 0.344 |  | 0.486 | 1.233 | 1.093 | 0.929 | 0.455 |  | 0.294 | 2.434 | 2.331 | 0.416 | 0.844 |  | 0.585 | 0.896 | 0.957 | 0.871 | 0.776 |  | 0.185 | 0.613 | 0.224 | 0.257 | 0.15 |  | 0.908 | 1.009 | 1.18 | 1.201 | 1.042 |  | 4.404 | 5.141 | 5.415 | 4.756 | 4.672 |  | 5.354 | 5.897 | 0.144 | 0.782 | 0.807 |  | 1.198 | 0.848 | 0.807 | 3.51 | 4.237 |  | 1.415 | 3.298 | 2.76 | 2.954 | 3.032 | [7 empty] | 8.866 | [5 empty] | 6.443 | [5 empty] | 4.41 | [5 empty] | 7.593 | [11 empty] | 3.349 | [5 empty] | 3.195 | [5 empty] | 8.885 | [5 empty] | 2.686 | [5 empty] | 0.3 | 0.261 | 0.263 | 0.253 | 0.267 |  | 0.162 | 0.269 | 0.212 | 0.294 | 0.226 |  |  |  |  | 0.111 | 0.111
1.718 | 3.452 |  |  |  |  | 2.235 | [5 empty] | 4.773 | [5 empty] | 1.516 | 7.226 |  |  |  |  | 0.838 | [5 empty] | 2.031 | 1.944 | 1.862 | 2.517 | 3.003 |  | 0.385 | 1.722 | 1.802 | 1.839 | 1.74 |  | 1.88 | 1.081 | 0.519 | 0.556 | 0.438 |  | 1.763 | 0.284 | 0.236 | 0.286 | 0.284 |  | 1.751 | 1.637 | 1.627 | 1.699 | 1.748 |  | 2.025 | 2 | 1.845 | 1.95 | 1.829 |  | 1.957 | 1.847 | 1.889 | 1.862 | 1.882 |  | 2.006 | 1.153 | 0.43 | 0.447 | 1.777 |  | 1.713 | 0.238 | 0.154 | 0.319 | 0.558 |  | 1.814 | 1.724 | 1.889 | 2.216 | 1.889 |  | 0.585 | 0.414 | 0.341 | 0.407 | 0.362 |  | 1.854 | 1.95 | 0.175 | 0.154 | 0.385 |  | 1.639 | 1.575 | 0.105 | 0.16 | 0.515 |  | 1.915 | 0.119 | 0.422 | 0.302 | 0.826 |  | 2.049 | 2.319 | 2.132 | 2.255 | 2 |  | 2.093 | 0.164 | 1.919 | 1.851 | 1.922 |  | 2.049 | 2.125 | 2.134 | 2.121 | 2.095 |  | 1.996 | 2.239 | 2.226 | 2.134 | 0.327 |  | 0.346 | 0.424 | 1.971 | 1.293 | 0.721 |  | 1.876 | 1.942 | 1.843 | 1.757 | 1.882 |  | 1.878 | 1.849 | 1.948 | 1.851 | 2.016 |  | 0.203 | 0.311 | 0.444 | 1.427 | 1.003 |  | 2.018 | 1.806 | 1.575 | 1.528 | 1.497 |  | 0.657 | 1.157 | 0.224 | 1.851 | 0.995 |  | 1.977 | 1.893 | 2.057 | 1.942 | 1.963 |  | 0.302 | 0.164 | 0.521 | 0.745 | 1.18 |  | 3.296 | [5 empty] | 1.207 | 1.767 | 1.674 | 1.645 | 1.596 |  | 1.575 | 1.674 | 1.602 | 1.718 | 1.66 |  | 1.779 | 1.625 | 1.674 | 1.744 | 1.666 |  | 0.418 | 0.498 | 1.615 | 1.72 | 0.531 |  | 0.296 | 1.524 | 1.489 | 1.058 | 1.514 |  | 1.786 | 0.57 | 1.66 | 1.697 | 1.621 |  | 1.662 | 1.582 | 1.65 | 1.65 | 1.621 |  | 1.615 | 0.576 | 0.374 | 0.259 | 0.261 |  | 1.631 | 1.755 | 1.524 | 0.49 | 0.908 |  | 0.177 | 0.498 | 0.554 | 0.479 | 0.661 |  | 0.824 | 0.107 | 0.405 | 1.143 | 1.044 |  | 0.317 | 0.461 | 0.867 | 1.575 | 0.484 |  | 1.641 | 0.471 | 0.5 | 1.143 | 1.413 |  | 0.451 | 1.549 | 1.139 | 1.283 | 1.312 |  | 0.325 | 0.712 | 1.186 | 1.627 | 1.716 |  | 0.296 | 0.869 | 1.79 | 1.275 | 0.92 |  | 0.391 | 0.203 | 0.253 | 0.482 | 0.168 |  | 0.416 | 1.182 | 1.38 | 1.829 | 1.944 |  | 2.311 | 2.152 | 2.179 | 2.249 | 2.206 |  | 2.478 | 2.391 | 2.496 | 2.404 | 2.49 |  | 2.603 | 2.544 | 2.432 | 2.542 | 2.404 |  | 2.62 | 2.851 | 2.77 | 2.696 | 2.746 |  | 2.752 | 2.626 | 2.636 | 2.645 | 2.616 |  | 1.734 | 3.219 | 2.482 | 2.832 | 3.09 |  | 4.952 | 5.218 | 5.292 | 5.323 | 4.977 |  | 6.437 | 6.656 | 3.732 | 0.344 | 2.511 |  | 0.166 | 0.414 | 2.352 | 1.108 | 1.324 |  | 0.216 | 0.568 | 0.972 | 1.33 | 2.507 |  | 0.22 | 1.244 | 1.635 | 2.743 | 2.537 |  | 1.534 | 0.564 | 0.372 | 0.438 | 0.331 |  | 0.341 | 0.315 | 0.265 | 0.29 | 0.309 |  | 0.438 | 0.313 | 0.376 | 0.276 | 0.364 |  | 1.038 | 2.171 | 3.942 | 3.942 | 5.205 |  | 3.411 | 3.992 | 3.57 | 3.926 | 3.664 |  | 4.105 | 3.598 | 3.598 | 4.169 | 3.452 |  | 3.485 | 4.192 | 4.33 | 4.797 | 4.68 |  | 4.602 | 4.453 | 3.984 | 3.64 | 4.4 |  | 5.253 | 5.755 | 5.877 | 6.085 | 5.553 |  | 5.261 | 5.914 | 6.04 | 6.734 | 6.489 |  |  | 2.779 | 3.186 | 2.867 | 3.201 | 3.341 |  | 4.993 | 4.738 | 4.727 | 4.447 | 4.964 |  | 5.755 | 6.779 | 6.023 | 6.415 | 6.726 |  | 3.706 | 3.394 | 3.607 | 2.842 | 3.073 |  | 1.961 | [5 empty] | 0.457 | 0.257 | 0.241 | 0.129 | 0.232 |  | 0.241 | 0.372 | 0.37 | 0.393 | 0.389 |  | 0.311 | 0.309 | 0.228 | 0.273 | 0.255 |  | 0.42 | 0.494 | 0.372 | 0.292 | 0.292 |  | 0.335 | 0.17 | 0.183 | 0.173 | 0.191 |  | 0.177 | 0.189 | 0.187 | 0.181 | 0.187 |  | 0.183 | 0.199 | 0.21 | 0.208 | 0.197 |  | 0.17 | 0.166 | 0.175 | 0.195 | 0.181 |  | 0.183 | 0.175 | 0.179 | 0.183 | 0.179 |  | 0.515 | 0.453 | 0.556 | 0.422 | 0.405 |  | 0.199 | 0.125 | 0.228 | 0.148 | 0.206 |  | 1.569 | 0.366 | 0.381 | 0.372 | 0.714 |  | 0.133 | 0.269 | 0.271 | 1.165 | 1.095 |  | 0.434 | 0.247 | 0.304 | 0.206 | 0.302 |  | 2.006 | 2.086 | 2.086 | 1.983 | 2.233 |  | 0.352 | 1.915 | 1.849 | 1.748 | 1.703 |  | 1.897 | 2.243 | 1.957 | 1.913 | 1.812 |  | 1.936 | 1.965 | 1.895 | 1.827 | 1.819 |  | 1.361 | 1.53 | 1.479 | 1.652 | 1.573 |  | 2.404 | [5 empty] | 1.872 | 1.924 |  |  |  |  | 2.688 | 2.14 | 2.334 | 2.175 | 2.029 |  | 1.339 | 4.826 | 3.588 | 3.673 | 3.675 | [7 empty] | 1.823 | 2.735 | 2.47 | 1.017 | 0.77 |  | 1.625 | 3.541 | 1.485 | 0.966 | 0.941 |  | 1.248 | 1.19 | 0.98 | 0.819 | 0.756 |  | 7.066 | 7.473 | 7.99 | 7.684 | 6.748 |  | 1.394 | 0.739 | 0.659 | 0.364 | 0.69 |  | 0.508 | 0.129 | 1.095 | 1.098 | 0.931 |  | 0.105 | 0.399 | 0.119 | 0.187 | 0.243 |  | 0.313 | 0.14 | 0.166 | 0.232 | 0.232 |  | 0.554 | 0.313 | 0.276 | 0.292 | 0.389 |  | 0.3 | 0.236 | 0.251 | 0.265 | 0.259 |  | 0.267 | 0.64 | 0.401 | 0.296 | 0.603 |  | 0.315 | 0.185 | 0.208 | 0.7 | 0.344 |  | 0.436 | 0.238 | 0.208 | 0.212 | 0.162 |  | 0.385 | 0.29 | 0.296 | 0.238 | 0.228 |  | 0.527 | 0.399 | 0.453 | 0.29 | 0.309 |  | 0.127 | 0.673 | 0.556 | 0.527 | 0.762 |  | 0.496 | 0.109 | 0.261 | 0.265 | 0.222 |  | 0.626 | 0.632 | 0.856 | 0.782 | 0.91 |  | 0.646 | 0.49 | 0.414 | 0.494 | 0.424 |  | 0.195 | 0.117 | 0.148 | 0.131 | 0.115 |  | 2.865 | 1.946 | 1.518 | 0.646 | 0.306 |  | 0.49 | 1.334 | 1.211 | 0.988 | 0.479 |  | 0.348 | 2.601 | 2.393 | 0.482 | 0.894 |  | 0.585 | 0.879 | 0.951 | 0.877 | 0.71 |  | 0.325 | 0.591 | 0.208 | 0.238 | 0.111 |  | 0.358 | 1.108 | 1.295 | 1.244 | 1.139 |  | 4.427 | 5.244 | 5.465 | 4.898 | 4.818 |  | 5.506 | 6.013 | 0.133 | 0.83 | 0.778 |  | 1.304 | 0.922 | 0.846 | 3.679 | 4.357 |  | 1.559 | 3.403 | 2.832 | 3.022 | 3.083 | [7 empty] | 9.033 | [5 empty] | 6.555 | [5 empty] | 4.56 | [5 empty] | 7.671 | [11 empty] | 3.438 | [5 empty] | 3.333 | [5 empty] | 8.965 | [5 empty] | 2.76 | [5 empty] | 0.278 | 0.276 | 0.267 | 0.28 | 0.313 |  | 0.158 | 0.267 | 0.306 | 0.3 | 0.232 | [5 empty] | 0.109
1.808 | 3.547 |  |  |  |  | 2.358 | [5 empty] | 4.942 | [5 empty] | 1.567 | 7.327 |  |  |  |  | 0.842 | [5 empty] | 2.088 | 1.981 | 1.872 | 2.537 | 3.044 |  | 0.323 | 1.769 | 1.829 | 1.876 | 1.74 |  | 1.975 | 0.414 | 0.5 | 0.473 | 0.407 |  | 1.757 | 0.271 | 0.245 | 0.255 | 0.265 |  | 1.777 | 1.643 | 1.635 | 1.713 | 1.755 |  | 2.002 | 2.006 | 1.889 | 1.948 | 1.87 |  | 2.043 | 1.866 | 1.851 | 1.901 | 1.895 |  | 2.07 | 0.311 | 0.383 | 0.383 | 0.401 |  | 1.722 | 0.329 | 0.133 | 0.325 | 0.535 |  | 1.825 | 1.792 | 1.858 | 2.074 | 1.975 |  | 0.537 | 0.389 | 0.321 | 0.389 | 0.358 |  | 1.889 | 1.965 | 0.173 | 0.142 | 0.42 |  | 1.374 | 0.496 | 0.117 | 0.144 | 0.552 |  | 1.985 | 0.179 | 0.475 | 0.302 | 0.856 |  | 2.082 | 2.377 | 1.209 | 2.296 | 2.064 |  | 2.099 | 0.181 | 1.88 | 0.432 | 1.86 |  | 2.123 | 2.21 | 2.064 | 2.165 | 2.128 |  | 1.996 | 2.292 | 2.28 | 0.21 | 0.346 |  | 0.321 | 0.403 | 1.934 | 0.778 | 0.683 |  | 1.864 | 2.006 | 1.887 | 1.771 | 1.926 |  | 1.909 | 1.915 | 1.952 | 1.874 | 1.94 |  | 0.185 | 0.37 | 0.444 | 1.481 | 1.011 |  | 2.01 | 1.816 | 1.586 | 1.559 | 1.54 |  | 0.778 | 1.116 | 0.368 | 1.969 | 1.122 |  | 2.008 | 1.86 | 2 | 2 | 1.876 |  | 0.346 | 0.203 | 0.531 | 0.737 | 1.215 |  | 3.306 | [5 empty] | 0.356 | 1.751 | 1.685 | 1.619 | 1.594 |  | 1.586 | 1.761 | 1.615 | 1.73 | 1.691 |  | 1.781 | 1.629 | 1.711 | 1.769 | 1.687 |  | 0.407 | 0.465 | 1.561 | 1.726 | 0.463 |  | 0.255 | 0.261 | 1.499 | 0.304 | 1.516 |  | 1.831 | 0.576 | 1.098 | 1.61 | 1.59 |  | 1.697 | 1.625 | 1.676 | 1.676 | 1.623 |  | 1.608 | 0.374 | 0.358 | 0.201 | 0.234 |  | 0.471 | 1.681 | 1.528 | 0.467 | 0.453 |  | 0.168 | 0.461 | 0.558 | 0.447 | 0.628 |  | 0.92 | 0.103 | 0.368 | 1.155 | 1.019 |  | 0.344 | 0.457 | 0.852 | 1.59 | 0.455 |  | 1.666 | 0.438 | 0.473 | 0.51 | 1.419 |  | 0.521 | 1.689 | 1.196 | 1.343 | 1.378 |  | 0.43 | 0.758 | 1.248 | 1.736 | 1.814 |  | 0.304 | 1.032 | 1.903 | 1.369 | 1.001 |  | 0.352 | 0.214 | 0.306 | 0.523 | 0.17 |  | 0.475 | 1.264 | 1.514 | 1.936 | 2.06 |  | 2.344 | 2.202 | 2.202 | 2.296 | 2.317 |  | 2.537 | 2.432 | 2.498 | 2.422 | 2.505 |  | 2.618 | 2.568 | 2.507 | 2.568 | 2.371 |  | 2.669 | 2.929 | 2.836 | 2.764 | 2.746 |  | 2.849 | 2.616 | 2.622 | 2.589 | 2.643 |  | 1.849 | 3.372 | 2.57 | 2.935 | 3.188 |  | 5.129 | 5.333 | 5.376 | 5.457 | 5.137 |  | 6.583 | 6.746 | 3.87 | 0.327 | 2.614 |  | 0.125 | 0.436 | 2.463 | 1.161 | 1.312 |  | 0.206 | 0.613 | 1.025 | 1.417 | 2.634 |  | 0.16 | 1.345 | 1.724 | 2.832 | 2.655 |  | 1.553 | 0.471 | 0.352 | 0.412 | 0.315 |  | 0.341 | 0.296 | 0.269 | 0.286 | 0.294 |  | 0.515 | 0.243 | 0.36 | 0.245 | 0.352 |  | 0.927 | 2.282 | 4.074 | 4.074 | 5.302 |  | 3.5 | 4.087 | 3.644 | 3.963 | 3.728 |  | 4.227 | 3.73 | 3.763 | 4.317 | 3.539 |  | 3.543 | 4.315 | 4.406 | 4.886 | 4.837 |  | 4.68 | 4.6 | 4.107 | 3.749 | 4.478 |  | 5.426 | 5.908 | 6.009 | 6.186 | 5.667 |  | 5.415 | 6.031 | 6.112 | 6.87 | 6.579 |  |  | 2.811 | 3.298 | 2.958 | 3.318 | 3.508 |  | 5.053 | 4.905 | 4.816 | 4.542 | 5.104 |  | 5.918 | 6.833 | 6.169 | 6.542 | 6.843 |  | 3.883 | 3.458 | 3.724 | 2.945 | 3.238 |  | 1.977 | [5 empty] | 0.502 | 0.286 | 0.296 | 0.175 | 0.271 |  | 0.226 | 0.374 | 0.331 | 0.331 | 0.317 |  | 0.35 | 0.356 | 0.234 | 0.298 | 0.3 |  | 0.416 | 0.475 | 0.366 | 0.28 | 0.278 |  | 0.278 | 0.154 | 0.183 | 0.177 | 0.185 |  | 0.187 | 0.187 | 0.189 | 0.183 | 0.191 |  | 0.191 | 0.199 | 0.21 | 0.206 | 0.193 |  | 0.168 | 0.183 | 0.181 | 0.181 | 0.166 |  | 0.187 | 0.168 | 0.175 | 0.183 | 0.191 |  | 0.502 | 0.451 | 0.498 | 0.475 | 0.399 |  | 0.113 | 0.15 | 0.234 | 0.138 | 0.206 |  | 1.392 | 0.36 | 0.364 | 0.372 | 0.756 |  | 0.173 | 0.292 | 0.271 | 1.192 | 1.176 |  | 0.362 | 0.282 | 0.331 | 0.21 | 0.321 |  | 2.064 | 2.072 | 2.072 | 2.008 | 2.249 |  | 0.226 | 1.983 | 1.909 | 1.812 | 1.753 |  | 1.959 | 2.097 | 1.994 | 1.895 | 1.856 |  | 1.954 | 1.987 | 1.897 | 1.845 | 1.823 |  | 1.361 | 1.565 | 1.507 | 1.66 | 1.594 |  | 2.434 | [5 empty] | 1.86 | 1.957 |  |  |  |  | 2.754 | 2.156 | 2.402 | 2.2 | 2.057 |  | 1.357 | 4.977 | 3.679 | 3.813 | 3.726 | [7 empty] | 1.899 | 2.867 | 2.537 | 1.06 | 0.894 |  | 1.699 | 3.658 | 1.575 | 1.015 | 1.013 |  | 1.324 | 1.266 | 1.05 | 0.887 | 0.83 |  | 7.199 | 7.69 | 8.17 | 7.791 | 6.884 |  | 1.404 | 0.836 | 0.725 | 0.368 | 0.721 |  | 0.554 | 0.158 | 1.128 | 1.112 | 0.383 |  | 0.15 | 0.424 | 0.119 | 0.234 | 0.296 |  | 0.304 | 0.129 | 0.142 | 0.203 | 0.189 |  | 0.57 | 0.3 | 0.249 | 0.267 | 0.333 |  | 0.296 | 0.241 | 0.29 | 0.255 | 0.212 |  | 0.315 | 0.716 | 0.416 | 0.335 | 0.714 |  | 0.249 | 0.135 | 0.255 | 0.782 | 0.393 |  | 0.44 | 0.22 | 0.164 | 0.131 | 0.117 |  | 0.379 | 0.333 | 0.284 | 0.232 | 0.222 |  | 0.5 | 0.358 | 0.374 | 0.282 | 0.28 |  | 0.152 | 0.731 | 0.615 | 0.576 | 0.817 |  | 0.521 | 0.119 | 0.253 | 0.263 | 0.243 |  | 0.704 | 0.704 | 0.935 | 0.881 | 0.99 |  | 0.7 | 0.519 | 0.451 | 0.533 | 0.488 |  | 0.187 | 0.164 | 0.135 | 0.15 | 0.158 |  | 2.96 | 2.043 | 1.569 | 0.688 | 0.341 |  | 0.521 | 1.419 | 1.295 | 1.091 | 0.515 |  | 0.397 | 2.719 | 2.484 | 0.512 | 0.914 |  | 0.506 | 0.873 | 0.84 | 0.873 | 0.679 |  | 0.152 | 0.599 | 0.199 | 0.175 | 0.105 |  | 0.436 | 1.145 | 1.312 | 1.31 | 1.176 |  | 4.567 | 5.391 | 5.553 | 5.005 | 4.985 |  | 5.64 | 6.176 | 0.119 | 0.805 | 0.768 |  | 1.347 | 1.025 | 0.9 | 3.769 | 4.474 |  | 1.689 | 3.51 | 3.003 | 3.065 | 3.226 | [7 empty] | 9.165 | [5 empty] | 6.689 | [5 empty] | 4.655 | [5 empty] | 7.772 | [11 empty] | 3.514 | [5 empty] | 3.479 | [5 empty] | 9.115 | [5 empty] | 2.832 | [5 empty] | 0.3 | 0.28 | 0.271 | 0.273 | 0.28 |  | 0.123 | 0.236 | 0.282 | 0.263 | 0.241
1.843 | 3.664 |  |  |  |  | 2.432 | [5 empty] | 4.983 | [5 empty] | 1.658 | 7.395 |  |  |  |  | 0.869 | [5 empty] | 2.099 | 2.099 | 1.93 | 2.628 | 3.1 |  | 0.28 | 1.796 | 1.831 | 1.969 | 1.744 |  | 1.849 | 0.387 | 0.465 | 0.444 | 0.428 |  | 1.755 | 0.29 | 0.241 | 0.247 | 0.232 |  | 1.781 | 1.678 | 1.654 | 1.744 | 1.773 |  | 2.012 | 2.014 | 1.977 | 1.952 | 1.983 |  | 2.02 | 1.895 | 1.887 | 1.911 | 1.932 |  | 2.086 | 0.323 | 0.3 | 0.325 | 0.341 |  | 1.718 | 0.311 | 0.216 | 0.323 | 0.57 |  | 1.835 | 1.812 | 1.878 | 2.086 | 2.004 |  | 0.477 | 0.399 | 0.296 | 0.348 | 0.356 |  | 1.94 | 2.02 | 0.127 | 0.156 | 0.498 |  | 0.175 | 0.177 | 0.168 | 0.127 | 0.535 |  | 2.006 | 0.15 | 0.475 | 0.327 | 0.873 |  | 2.053 | 2.377 | 1.207 | 2.325 | 2.086 |  | 2.095 | 0.214 | 1.897 | 0.3 | 0.424 |  | 2.136 | 2.243 | 2.078 | 2.111 | 2.173 |  | 1.992 | 2.282 | 2.27 | 0.193 | 0.463 |  | 0.298 | 0.414 | 1.928 | 0.77 | 0.743 |  | 1.915 | 2.101 | 1.901 | 1.784 | 1.845 |  | 1.919 | 1.985 | 2 | 1.899 | 1.979 |  | 0.189 | 0.397 | 0.44 | 1.505 | 1.054 |  | 2.027 | 1.827 | 1.582 | 1.6 | 1.559 |  | 0.937 | 1.186 | 0.44 | 2.09 | 1.231 |  | 2.064 | 1.858 | 1.975 | 1.66 | 1.897 |  | 0.292 | 0.216 | 0.593 | 0.778 | 1.24 |  | 3.32 | [5 empty] | 0.317 | 1.736 | 1.72 | 1.592 | 1.613 |  | 1.596 | 1.784 | 1.643 | 1.726 | 1.703 |  | 1.804 | 1.672 | 1.751 | 1.779 | 1.701 |  | 0.36 | 0.455 | 1.596 | 0.653 | 0.504 |  | 0.261 | 0.249 | 1.51 | 0.259 | 0.325 |  | 1.889 | 0.568 | 0.346 | 1.155 | 0.42 |  | 1.709 | 1.648 | 1.699 | 1.695 | 1.619 |  | 1.633 | 0.294 | 0.352 | 0.197 | 0.208 |  | 0.424 | 1.705 | 1.538 | 0.389 | 0.42 |  | 0.173 | 0.453 | 0.535 | 0.442 | 0.601 |  | 0.964 | 0.121 | 0.362 | 0.552 | 1.036 |  | 0.379 | 0.465 | 0.865 | 1.613 | 0.455 |  | 1.666 | 0.387 | 0.428 | 0.432 | 1.462 |  | 0.529 | 1.767 | 1.301 | 1.47 | 1.456 |  | 0.484 | 0.892 | 1.304 | 1.835 | 1.901 |  | 0.282 | 1.087 | 1.983 | 1.45 | 1.077 |  | 0.401 | 0.232 | 0.333 | 0.585 | 0.216 |  | 0.572 | 1.349 | 1.573 | 2.018 | 2.169 |  | 2.463 | 2.257 | 2.342 | 2.387 | 2.313 |  | 2.56 | 2.445 | 2.49 | 2.459 | 2.488 |  | 2.663 | 2.61 | 2.505 | 2.608 | 2.416 |  | 2.723 | 2.96 | 2.877 | 2.682 | 2.809 |  | 2.797 | 2.663 | 2.653 | 2.632 | 2.601 |  | 1.954 | 3.502 | 2.669 | 3.038 | 3.263 |  | 5.236 | 5.467 | 5.434 | 5.525 | 5.286 |  | 6.726 | 6.802 | 3.996 | 0.364 | 2.713 |  | 0.113 | 0.531 | 2.537 | 1.225 | 1.301 |  | 0.222 | 0.673 | 1.081 | 1.489 | 2.704 |  | 0.203 | 1.409 | 1.786 | 2.958 | 2.717 |  | 1.559 | 0.418 | 0.335 | 0.374 | 0.294 |  | 0.325 | 0.284 | 0.309 | 0.29 | 0.298 |  | 0.492 | 0.255 | 0.309 | 0.271 | 0.331 |  | 0.323 | 2.311 | 4.089 | 4.089 | 5.473 |  | 3.66 | 4.249 | 3.757 | 4.052 | 3.844 |  | 4.354 | 3.85 | 3.823 | 4.369 | 3.66 |  | 3.677 | 4.433 | 4.482 | 5.024 | 4.948 |  | 4.781 | 4.756 | 4.198 | 3.85 | 4.608 |  | 5.452 | 5.99 | 6.126 | 6.318 | 5.805 |  | 5.52 | 6.161 | 6.312 | 6.985 | 6.754 |  |  | 2.95 | 3.405 | 3.053 | 3.409 | 3.582 |  | 5.201 | 5.018 | 4.935 | 4.729 | 5.201 |  | 6.011 | 7.016 | 6.256 | 6.668 | 6.973 |  | 3.994 | 3.553 | 3.776 | 3.032 | 3.374 |  | 2.016 | [5 empty] | 0.521 | 0.366 | 0.325 | 0.218 | 0.273 |  | 0.271 | 0.374 | 0.335 | 0.313 | 0.323 |  | 0.329 | 0.362 | 0.232 | 0.294 | 0.29 |  | 0.393 | 0.383 | 0.358 | 0.284 | 0.276 |  | 0.292 | 0.158 | 0.179 | 0.183 | 0.185 |  | 0.193 | 0.193 | 0.187 | 0.189 | 0.189 |  | 0.185 | 0.193 | 0.203 | 0.203 | 0.189 |  | 0.177 | 0.164 | 0.191 | 0.179 | 0.175 |  | 0.185 | 0.177 | 0.173 | 0.175 | 0.189 |  | 0.517 | 0.414 | 0.531 | 0.457 | 0.447 |  | 0.125 | 0.152 | 0.265 | 0.138 | 0.216 |  | 1.423 | 0.346 | 0.372 | 0.358 | 0.766 |  | 0.177 | 0.304 | 0.263 | 1.18 | 1.153 |  | 0.35 | 0.278 | 0.341 | 0.243 | 0.317 |  | 2.07 | 2.111 | 2.111 | 2.064 | 2.257 |  | 0.245 | 1.915 | 1.961 | 1.854 | 1.806 |  | 1.959 | 2.117 | 2.025 | 1.8 | 1.992 |  | 2.012 | 2.037 | 1.917 | 1.872 | 1.833 |  | 1.382 | 1.573 | 1.512 | 1.678 | 1.639 |  | 2.459 | [5 empty] | 1.874 | 1.996 |  |  |  |  | 2.836 | 2.21 | 2.531 | 2.251 | 2.103 |  | 1.45 | 5.102 | 3.79 | 3.879 | 3.825 | [7 empty] | 2.006 | 2.976 | 2.624 | 1.155 | 0.949 |  | 1.767 | 3.788 | 1.656 | 1.093 | 1.073 |  | 1.421 | 1.339 | 1.114 | 0.953 | 0.92 |  | 7.329 | 7.778 | 8.126 | 7.898 | 7.076 |  | 1.425 | 0.871 | 0.77 | 0.453 | 0.764 |  | 0.618 | 0.195 | 1.12 | 1.11 | 0.348 |  | 0.127 | 0.533 | 0.103 | 0.294 | 0.341 |  | 0.288 | 0.146 | 0.16 | 0.191 | 0.185 |  | 0.562 | 0.263 | 0.238 | 0.234 | 0.298 |  | 0.265 | 0.201 | 0.23 | 0.261 | 0.212 |  | 0.306 | 0.749 | 0.488 | 0.358 | 0.747 |  | 0.234 | 0.164 | 0.288 | 0.854 | 0.525 |  | 0.416 | 0.23 | 0.158 | 0.183 | 0.121 |  | 0.337 | 0.278 | 0.253 | 0.245 | 0.212 |  | 0.502 | 0.337 | 0.346 | 0.282 | 0.313 |  | 0.16 | 0.824 | 0.727 | 0.657 | 0.817 |  | 0.556 | 0.115 | 0.286 | 0.29 | 0.265 |  | 0.793 | 0.772 | 1.009 | 0.964 | 1.048 |  | 0.764 | 0.543 | 0.517 | 0.568 | 0.554 |  | 0.191 | 0.135 | 0.154 | 0.164 | 0.208 |  | 3.083 | 2.175 | 1.699 | 0.76 | 0.288 |  | 0.525 | 1.549 | 1.361 | 1.122 | 0.527 |  | 0.453 | 2.824 | 2.579 | 0.543 | 0.97 |  | 0.504 | 0.892 | 0.817 | 0.753 | 0.677 |  | 0.164 | 0.681 | 0.216 | 0.173 | 0.119 |  | 0.455 | 1.256 | 1.365 | 1.341 | 1.266 |  | 4.686 | 5.52 | 5.642 | 5.047 | 5.061 |  | 5.689 | 6.287 | 0.156 | 0.861 | 0.36 |  | 1.413 | 1.143 | 0.955 | 3.901 | 4.595 |  | 1.837 | 3.586 | 3.075 | 3.153 | 3.397 | [7 empty] | 9.303 | [5 empty] | 6.767 | [5 empty] | 4.756 | [5 empty] | 7.986 | [11 empty] | 3.636 | [5 empty] | 3.654 | [11 empty] | 2.935 | [5 empty] | 0.282 | 0.337 | 0.292 | 0.257 | 0.278 |  | 0.133 | 0.212 | 0.273 | 0.263 | 0.327
1.922 | 3.716 |  |  |  |  | 2.529 | [5 empty] | 5.086 | [5 empty] | 1.703 | 7.599 |  |  |  |  | 0.894 | [5 empty] | 2.191 | 2.154 | 1.985 | 2.68 | 3.162 |  | 0.282 | 1.742 | 1.862 | 1.948 | 1.72 |  | 1.872 | 0.459 | 0.467 | 0.512 | 0.477 |  | 0.71 | 0.259 | 0.271 | 0.241 | 0.216 |  | 1.858 | 1.664 | 1.672 | 1.781 | 1.734 |  | 2.016 | 2.037 | 1.942 | 1.957 | 1.965 |  | 2.029 | 1.901 | 1.903 | 1.971 | 1.987 |  | 2.07 | 0.337 | 0.286 | 0.385 | 0.286 |  | 1.73 | 0.362 | 0.195 | 0.348 | 0.533 |  | 1.851 | 1.829 | 1.889 | 2.158 | 2.097 |  | 0.442 | 0.358 | 0.315 | 0.36 | 0.35 |  | 1.983 | 1.994 | 0.113 | 0.146 | 0.556 |  | 0.138 | 0.175 | 0.288 | 0.121 | 0.545 |  | 2.012 | 0.212 | 0.506 | 0.354 | 0.894 |  | 2.074 | 2.371 | 1.192 | 2.354 | 2.113 |  | 2.132 | 0.199 | 0.35 | 0.354 | 0.302 |  | 2.2 | 2.239 | 2.14 | 2.142 | 2.111 |  | 2.027 | 2.334 | 2.305 | 0.249 | 0.609 |  | 0.284 | 0.416 | 0.92 | 0.741 | 0.721 |  | 1.948 | 2.167 | 1.926 | 1.821 | 1.849 |  | 1.987 | 2.004 | 2.095 | 1.913 | 1.99 |  | 0.166 | 0.438 | 0.465 | 1.518 | 1.042 |  | 0.173 | 1.835 | 1.606 | 1.592 | 1.588 |  | 1.034 | 1.198 | 0.5 | 2.144 | 1.341 |  | 2.031 | 1.825 | 2.004 | 0.339 | 1.913 |  | 0.271 | 0.236 | 0.62 | 0.782 | 1.215 |  | 3.353 | [5 empty] | 0.323 | 1.734 | 1.742 | 1.339 | 1.637 |  | 1.604 | 1.751 | 1.755 | 1.738 | 1.726 |  | 1.823 | 1.681 | 1.732 | 1.806 | 1.732 |  | 0.362 | 0.436 | 0.543 | 0.486 | 0.424 |  | 0.269 | 0.195 | 0.401 | 0.216 | 0.224 |  | 1.866 | 0.556 | 0.331 | 0.368 | 0.35 |  | 1.73 | 1.639 | 1.703 | 1.724 | 1.66 |  | 1.695 | 0.323 | 0.35 | 0.175 | 0.197 |  | 0.366 | 1.689 | 0.56 | 0.341 | 0.362 |  | 0.148 | 0.436 | 0.547 | 0.432 | 0.576 |  | 1.003 | 0.113 | 0.35 | 0.352 | 1.058 |  | 0.409 | 0.473 | 0.844 | 1.631 | 0.459 |  | 1.695 | 0.368 | 0.405 | 0.37 | 1.351 |  | 0.603 | 1.874 | 1.353 | 1.499 | 1.512 |  | 0.49 | 0.908 | 1.417 | 1.938 | 2.012 |  | 0.29 | 1.155 | 2.119 | 1.538 | 1.172 |  | 0.337 | 0.259 | 0.385 | 0.618 | 0.267 |  | 0.597 | 1.411 | 1.61 | 2.154 | 2.294 |  | 2.432 | 2.356 | 2.342 | 2.426 | 2.247 |  | 2.643 | 2.467 | 2.519 | 2.511 | 2.509 |  | 2.723 | 2.659 | 2.587 | 2.566 | 2.517 |  | 2.756 | 2.873 | 2.956 | 2.723 | 2.704 |  | 2.797 | 2.731 | 2.698 | 2.649 | 2.645 |  | 2.053 | 3.607 | 2.807 | 3.17 | 3.427 |  | 5.366 | 5.582 | 5.638 | 5.628 | 5.397 |  | 6.849 | 6.946 | 4.029 | 0.366 | 2.855 |  | 0.117 | 0.547 | 2.663 | 1.33 | 1.215 |  | 0.296 | 0.712 | 1.157 | 1.559 | 2.816 |  | 0.16 | 1.433 | 1.889 | 3.009 | 2.842 |  | 1.563 | 0.399 | 0.35 | 0.374 | 0.286 |  | 0.358 | 0.257 | 0.255 | 0.288 | 0.304 |  | 0.469 | 0.224 | 0.304 | 0.241 | 0.319 |  | 0.103 | 2.399 | 4.186 | 4.186 | 5.533 |  | 3.757 | 4.408 | 3.883 | 4.13 | 3.945 |  | 4.404 | 4.023 | 3.973 | 4.499 | 3.798 |  | 3.765 | 4.565 | 4.614 | 5.106 | 5.014 |  | 4.892 | 4.853 | 4.322 | 3.957 | 4.705 |  | 5.586 | 6.141 | 6.27 | 6.392 | 5.893 |  | 5.718 | 6.328 | 6.404 | 7.138 | 6.82 |  |  | 3.028 | 3.487 | 3.168 | 3.603 | 3.716 |  | 5.228 | 5.092 | 5.003 | 4.799 | 5.325 |  | 6.147 | 7.068 | 6.38 | 6.769 | 7.142 |  | 4.115 | 3.66 | 3.885 | 3.147 | 3.357 |  | 2.049 | [5 empty] | 0.568 | 0.364 | 0.368 | 0.224 | 0.304 |  | 0.257 | 0.364 | 0.323 | 0.294 | 0.294 |  | 0.306 | 0.323 | 0.294 | 0.333 | 0.315 |  | 0.455 | 0.412 | 0.337 | 0.265 | 0.282 |  | 0.261 | 0.148 | 0.175 | 0.179 | 0.175 |  | 0.185 | 0.189 | 0.189 | 0.183 | 0.193 |  | 0.203 | 0.206 | 0.193 | 0.197 | 0.193 |  | 0.177 | 0.17 | 0.181 | 0.179 | 0.168 |  | 0.175 | 0.183 | 0.189 | 0.181 | 0.179 |  | 0.477 | 0.422 | 0.453 | 0.475 | 0.457 |  | 0.154 | 0.187 | 0.298 | 0.15 | 0.146 |  | 0.595 | 0.37 | 0.364 | 0.383 | 0.807 |  | 0.234 | 0.35 | 0.263 | 1.163 | 1.081 |  | 0.356 | 0.35 | 0.354 | 0.236 | 0.321 |  | 2.115 | 2.136 | 2.136 | 2.076 | 2.29 |  | 0.383 | 1.934 | 1.975 | 1.862 | 1.825 |  | 2.008 | 2.204 | 2.113 | 1.868 | 2.006 |  | 2.041 | 2.035 | 1.919 | 1.917 | 1.874 |  | 1.417 | 1.619 | 1.547 | 1.672 | 1.633 |  | 2.47 | [5 empty] | 1.893 | 2.035 |  |  |  |  | 2.896 | 2.243 | 2.558 | 2.286 | 2.169 |  | 1.491 | 5.168 | 3.922 | 4.06 | 3.895 | [7 empty] | 2.123 | 3.075 | 2.76 | 1.217 | 1.011 |  | 1.911 | 3.897 | 1.775 | 1.17 | 1.157 |  | 1.516 | 1.417 | 1.205 | 1.032 | 0.939 |  | 7.463 | 7.935 | 8.275 | 8.032 | 7.173 |  | 1.462 | 0.974 | 0.828 | 0.515 | 0.815 |  | 0.7 | 0.22 | 1.174 | 1.139 | 0.341 |  | 0.105 | 0.574 | 0.109 | 0.309 | 0.358 |  | 0.294 | 0.148 | 0.146 | 0.164 | 0.152 |  | 0.552 | 0.259 | 0.245 | 0.241 | 0.282 |  | 0.278 | 0.218 | 0.232 | 0.216 | 0.203 |  | 0.358 | 0.852 | 0.508 | 0.374 | 0.852 |  | 0.218 | 0.111 | 0.327 | 0.931 | 0.543 |  | 0.418 | 0.175 | 0.189 | 0.133 | 0.117 |  | 0.304 | 0.271 | 0.253 | 0.222 | 0.212 |  | 0.475 | 0.35 | 0.321 | 0.263 | 0.249 |  | 0.146 | 0.906 | 0.824 | 0.739 | 0.887 |  | 0.599 | 0.138 | 0.29 | 0.298 | 0.29 |  | 0.834 | 0.807 | 1.091 | 1.079 | 1.112 |  | 0.933 | 0.593 | 0.578 | 0.644 | 0.618 |  | 0.199 | 0.125 | 0.127 | 0.179 | 0.269 |  | 3.246 | 2.261 | 1.806 | 0.821 | 0.335 |  | 0.558 | 1.66 | 1.435 | 1.223 | 0.624 |  | 0.5 | 2.97 | 2.748 | 0.582 | 1.001 |  | 0.494 | 0.854 | 0.84 | 0.786 | 0.721 |  | 0.164 | 0.681 | 0.313 | 0.166 | 0.148 |  | 0.473 | 1.273 | 1.419 | 1.45 | 1.295 |  | 4.775 | 5.671 | 5.788 | 5.17 | 5.143 |  | 5.852 | 6.369 | 0.144 | 0.844 | 0.257 |  | 1.534 | 1.186 | 1.071 | 3.992 | 4.723 |  | 1.948 | 3.656 | 3.203 | 3.265 | 3.46 | [7 empty] | 9.447 | [5 empty] | 6.927 | [5 empty] | 4.853 | [5 empty] | 8.087 | [11 empty] | 3.741 | [5 empty] | 3.741 | [11 empty] | 2.993 | [5 empty] | 0.29 | 0.317 | 0.346 | 0.243 | 0.247 |  | 0.119 | 0.179 | 0.238 | 0.234 | 0.296
2.012 | 3.903 |  |  |  |  | 2.603 | [5 empty] | 5.226 | [5 empty] | 1.839 | 7.671 |  |  |  |  | 0.906 | [5 empty] | 2.183 | 2.125 | 2.037 | 2.754 | 3.283 |  | 0.296 | 0.712 | 1.882 | 1.901 | 0.432 |  | 1.874 | 0.438 | 0.541 | 0.467 | 0.455 |  | 0.325 | 0.302 | 0.271 | 0.251 | 0.232 |  | 1.876 | 1.691 | 1.693 | 1.736 | 0.834 |  | 2.014 | 2.051 | 1.897 | 1.967 | 1.983 |  | 2.066 | 1.932 | 1.967 | 1.996 | 1.985 |  | 0.554 | 0.335 | 0.327 | 0.313 | 0.28 |  | 1.753 | 0.407 | 0.253 | 0.368 | 0.566 |  | 1.88 | 1.845 | 1.882 | 2.158 | 1.963 |  | 0.447 | 0.381 | 0.284 | 0.335 | 0.36 |  | 2.066 | 1.996 | 0.158 | 0.156 | 0.607 |  | 0.146 | 0.119 | 0.179 | 0.125 | 0.521 |  | 2.027 | 0.208 | 0.529 | 0.385 | 0.916 |  | 2.099 | 1.51 | 1.174 | 2.397 | 2.076 |  | 2.154 | 0.162 | 0.206 | 0.304 | 0.292 |  | 2.156 | 2.196 | 2.21 | 2.224 | 2.123 |  | 2.039 | 2.344 | 2.315 | 0.216 | 0.628 |  | 0.286 | 0.465 | 0.867 | 0.735 | 0.743 |  | 2.062 | 2.037 | 1.996 | 1.835 | 1.882 |  | 2.055 | 2.022 | 2.095 | 1.959 | 2.004 |  | 0.208 | 0.49 | 0.469 | 1.503 | 1.093 |  | 0.138 | 1.839 | 1.652 | 1.592 | 1.629 |  | 1.174 | 1.205 | 0.624 | 2.198 | 1.464 |  | 1.575 | 1.819 | 1.985 | 0.329 | 1.917 |  | 0.241 | 0.267 | 0.632 | 0.803 | 1.221 |  | 3.376 | [5 empty] | 0.292 | 1.73 | 1.802 | 0.389 | 1.619 |  | 1.623 | 1.784 | 1.742 | 1.724 | 1.709 |  | 1.845 | 1.751 | 1.771 | 1.792 | 1.755 |  | 0.383 | 0.43 | 0.545 | 0.463 | 0.44 |  | 0.276 | 0.177 | 0.273 | 0.208 | 0.179 |  | 0.69 | 0.545 | 0.317 | 0.329 | 0.311 |  | 1.759 | 1.66 | 1.742 | 1.742 | 1.672 |  | 1.755 | 0.265 | 0.325 | 0.226 | 0.193 |  | 0.366 | 0.959 | 0.51 | 0.331 | 0.362 |  | 0.115 | 0.451 | 0.56 | 0.434 | 0.578 |  | 1.091 | 0.119 | 0.339 | 0.331 | 1.062 |  | 0.449 | 0.527 | 0.844 | 1.668 | 0.488 |  | 1.72 | 0.358 | 0.416 | 0.383 | 0.447 |  | 0.634 | 1.932 | 1.396 | 1.58 | 1.573 |  | 0.541 | 1.023 | 1.479 | 2.045 | 2.07 |  | 0.28 | 1.233 | 2.216 | 1.598 | 1.256 |  | 0.344 | 0.282 | 0.416 | 0.653 | 0.282 |  | 0.681 | 1.516 | 1.73 | 2.233 | 2.402 |  | 2.546 | 2.48 | 2.437 | 2.346 | 2.28 |  | 2.616 | 2.507 | 2.529 | 2.601 | 2.529 |  | 2.649 | 2.673 | 2.61 | 2.581 | 2.529 |  | 2.805 | 2.892 | 3.001 | 2.741 | 2.764 |  | 2.867 | 2.764 | 2.704 | 2.729 | 2.68 |  | 2.146 | 3.701 | 2.867 | 3.283 | 3.547 |  | 5.407 | 5.77 | 5.745 | 5.724 | 5.508 |  | 6.962 | 7.07 | 4.163 | 0.405 | 2.966 |  | 0.113 | 0.644 | 2.746 | 1.404 | 0.271 |  | 0.311 | 0.758 | 1.236 | 1.639 | 2.935 |  | 0.195 | 1.493 | 2.033 | 3.104 | 2.912 |  | 1.586 | 0.391 | 0.337 | 0.36 | 0.296 |  | 0.321 | 0.253 | 0.257 | 0.296 | 0.292 |  | 0.444 | 0.232 | 0.261 | 0.234 | 0.309 |  | 0.123 | 2.525 | 4.324 | 4.324 | 5.663 |  | 3.868 | 4.534 | 3.969 | 4.264 | 4.05 |  | 4.573 | 4.14 | 4.054 | 4.581 | 3.92 |  | 3.866 | 4.678 | 4.74 | 5.218 | 5.117 |  | 4.997 | 4.929 | 4.404 | 4.045 | 4.88 |  | 5.638 | 6.2 | 6.363 | 6.513 | 6.025 |  | 5.829 | 6.406 | 6.553 | 7.379 | 7.028 |  |  | 3.201 | 3.627 | 3.349 | 3.697 | 3.774 |  | 5.384 | 5.23 | 5.121 | 4.921 | 5.467 |  | 6.239 | 7.232 | 6.503 | 6.944 | 7.255 |  | 4.233 | 3.798 | 3.969 | 3.232 | 3.44 |  | 2.144 | [5 empty] | 0.585 | 0.426 | 0.389 | 0.245 | 0.319 |  | 0.273 | 0.397 | 0.315 | 0.304 | 0.296 |  | 0.335 | 0.381 | 0.302 | 0.335 | 0.337 |  | 0.444 | 0.399 | 0.362 | 0.296 | 0.315 |  | 0.234 | 0.154 | 0.173 | 0.181 | 0.183 |  | 0.189 | 0.185 | 0.183 | 0.191 | 0.181 |  | 0.183 | 0.197 | 0.201 | 0.195 | 0.201 |  | 0.183 | 0.181 | 0.185 | 0.173 | 0.189 |  | 0.179 | 0.177 | 0.183 | 0.181 | 0.179 |  | 0.519 | 0.436 | 0.459 | 0.486 | 0.477 |  | 0.125 | 0.228 | 0.222 | 0.206 | 0.16 |  | 0.537 | 0.405 | 0.422 | 0.337 | 0.821 |  | 0.292 | 0.315 | 0.276 | 0.721 | 1.073 |  | 0.352 | 0.317 | 0.362 | 0.253 | 0.337 |  | 2.121 | 2.193 | 2.193 | 2.125 | 2.336 |  | 0.383 | 1.977 | 2.022 | 1.845 | 1.775 |  | 2.025 | 2.276 | 2.163 | 1.965 | 1.981 |  | 2.049 | 2.051 | 1.959 | 1.946 | 1.901 |  | 1.444 | 1.635 | 1.567 | 1.695 | 1.693 |  | 2.502 | [5 empty] | 1.899 | 2.074 |  |  |  |  | 2.964 | 2.311 | 2.556 | 2.346 | 2.202 |  | 1.584 | 5.281 | 3.984 | 4.109 | 4.017 | [7 empty] | 2.249 | 3.182 | 2.84 | 1.277 | 1.1 |  | 1.983 | 4.008 | 1.87 | 1.248 | 1.225 |  | 1.613 | 1.512 | 1.308 | 1.116 | 1.009 |  | 7.556 | 8.036 | 8.4 | 8.203 | 7.342 |  | 1.516 | 1.044 | 0.902 | 0.56 | 0.914 |  | 0.756 | 0.28 | 1.165 | 1.151 | 0.344 |  | 0.111 | 0.622 | 0.113 | 0.354 | 0.403 |  | 0.29 | 0.164 | 0.158 | 0.164 | 0.166 |  | 0.492 | 0.226 | 0.199 | 0.201 | 0.245 |  | 0.286 | 0.189 | 0.203 | 0.206 | 0.193 |  | 0.395 | 0.892 | 0.574 | 0.426 | 0.9 |  | 0.255 | 0.154 | 0.368 | 1.021 | 0.589 |  | 0.399 | 0.189 | 0.164 | 0.179 | 0.142 |  | 0.317 | 0.222 | 0.247 | 0.226 | 0.218 |  | 0.506 | 0.335 | 0.339 | 0.28 | 0.265 |  | 0.144 | 0.962 | 0.898 | 0.768 | 0.937 |  | 0.683 | 0.166 | 0.317 | 0.337 | 0.364 |  | 0.894 | 0.848 | 1.118 | 1.159 | 1.186 |  | 0.984 | 0.607 | 0.663 | 0.789 | 0.685 |  | 0.197 | 0.115 | 0.135 | 0.175 | 0.319 |  | 3.337 | 2.375 | 1.899 | 0.869 | 0.311 |  | 0.593 | 1.724 | 1.545 | 1.308 | 0.655 |  | 0.554 | 3.075 | 2.82 | 0.655 | 1.048 |  | 0.494 | 0.768 | 0.807 | 0.71 | 0.739 |  | 0.175 | 0.644 | 0.296 | 0.183 | 0.14 |  | 0.541 | 1.341 | 1.501 | 1.51 | 1.341 |  | 4.857 | 5.78 | 5.854 | 5.308 | 5.222 |  | 5.885 | 6.421 | 0.162 | 0.84 | 0.228 |  | 1.639 | 1.217 | 1.182 | 4.066 | 4.83 |  | 2.099 | 3.771 | 3.269 | 3.362 | 3.568 | [7 empty] | 9.49 | [5 empty] | 6.993 | [5 empty] | 5.01 | [5 empty] | 8.306 | [11 empty] | 3.831 | [5 empty] | 3.879 | [11 empty] | 3.135 | [5 empty] | 0.325 | 0.302 | 0.327 | 0.247 | 0.273 |  | 0.109 | 0.162 | 0.23 | 0.238 | 0.296
2.107 | 3.975 |  |  |  |  | 2.725 | [5 empty] | 5.339 | [5 empty] | 1.969 | 7.918 |  |  |  |  | 0.924 | [5 empty] | 2.183 | 2.113 | 2.035 | 2.739 | 3.32 |  | 0.346 | 0.35 | 1.866 | 1.93 | 0.381 |  | 1.882 | 0.432 | 0.562 | 0.459 | 0.455 |  | 0.364 | 0.286 | 0.3 | 0.253 | 0.226 |  | 1.889 | 1.713 | 1.695 | 1.229 | 0.758 |  | 2.022 | 2.08 | 1.429 | 1.977 | 1.952 |  | 2.158 | 1.981 | 1.983 | 2.055 | 2.008 |  | 0.475 | 0.298 | 0.315 | 0.35 | 0.304 |  | 1.771 | 0.409 | 0.331 | 0.387 | 0.568 |  | 1.99 | 1.878 | 1.93 | 2.214 | 1.983 |  | 0.444 | 0.356 | 0.273 | 0.344 | 0.331 |  | 2.053 | 1.979 | 0.156 | 0.17 | 0.704 |  | 0.152 | 0.119 | 0.273 | 0.133 | 0.533 |  | 2.039 | 0.23 | 0.556 | 0.397 | 0.935 |  | 2.117 | 0.694 | 1.186 | 2.406 | 2.115 |  | 2.138 | 0.162 | 0.319 | 0.292 | 0.296 |  | 2.27 | 2.191 | 2.228 | 2.175 | 2.142 |  | 2.103 | 2.34 | 2.253 | 0.341 | 0.679 |  | 0.294 | 0.453 | 0.824 | 0.756 | 0.714 |  | 2.08 | 2.049 | 1.987 | 1.849 | 1.983 |  | 2.07 | 1.938 | 2.132 | 2.008 | 1.99 |  | 0.206 | 0.523 | 0.492 | 1.522 | 1.11 |  | 0.189 | 0.848 | 1.681 | 1.613 | 1.608 |  | 1.31 | 1.24 | 0.683 | 2.28 | 1.6 |  | 0.447 | 1.829 | 2.045 | 0.313 | 1.963 |  | 0.263 | 0.267 | 0.65 | 0.789 | 1.238 |  | 3.434 | [5 empty] | 0.315 | 1.744 | 1.74 | 0.399 | 1.627 |  | 1.641 | 1.796 | 1.755 | 1.757 | 1.707 |  | 1.864 | 1.792 | 1.746 | 1.784 | 1.761 |  | 0.356 | 0.451 | 0.494 | 0.405 | 0.436 |  | 0.267 | 0.148 | 0.228 | 0.166 | 0.179 |  | 0.422 | 0.527 | 0.323 | 0.309 | 0.315 |  | 1.79 | 1.695 | 1.773 | 1.755 | 1.687 |  | 1.761 | 0.255 | 0.397 | 0.168 | 0.187 |  | 0.341 | 0.309 | 0.407 | 0.288 | 0.315 |  | 0.107 | 0.434 | 0.582 | 0.465 | 0.57 |  | 1.174 | 0.218 | 0.331 | 0.317 | 1.091 |  | 0.463 | 0.523 | 0.809 | 1.693 | 0.519 |  | 1.771 | 0.348 | 0.362 | 0.387 | 0.471 |  | 0.735 | 2.051 | 1.423 | 1.621 | 1.683 |  | 0.562 | 1.083 | 1.58 | 2.097 | 2.158 |  | 0.288 | 1.283 | 2.344 | 1.639 | 1.355 |  | 0.372 | 0.313 | 0.442 | 0.708 | 0.346 |  | 0.712 | 1.623 | 1.866 | 2.402 | 2.535 |  | 2.591 | 2.342 | 2.313 | 2.385 | 2.327 |  | 2.645 | 2.575 | 2.583 | 2.566 | 2.552 |  | 2.7 | 2.692 | 2.587 | 2.63 | 2.548 |  | 2.853 | 2.929 | 2.896 | 2.791 | 2.766 |  | 2.956 | 2.783 | 2.752 | 2.706 | 2.711 |  | 2.187 | 3.854 | 2.993 | 3.374 | 3.658 |  | 5.558 | 5.852 | 5.862 | 5.871 | 5.675 |  | 6.96 | 7.177 | 4.282 | 0.401 | 3.011 |  | 0.113 | 0.694 | 2.871 | 1.489 | 0.177 |  | 0.352 | 0.852 | 1.345 | 1.726 | 3.067 |  | 0.179 | 1.575 | 2.088 | 3.186 | 3.036 |  | 1.608 | 0.387 | 0.348 | 0.36 | 0.304 |  | 0.346 | 0.257 | 0.228 | 0.306 | 0.271 |  | 0.434 | 0.226 | 0.251 | 0.228 | 0.29 |  | 0.183 | 2.601 | 4.41 | 4.41 | 5.815 |  | 3.998 | 4.639 | 4.039 | 4.363 | 4.157 |  | 4.639 | 4.26 | 4.19 | 4.748 | 4.01 |  | 4.019 | 4.814 | 4.888 | 5.374 | 5.238 |  | 5.096 | 5.055 | 4.56 | 4.175 | 4.935 |  | 5.821 | 6.338 | 6.487 | 6.672 | 6.11 |  | 5.949 | 6.588 | 6.534 | 7.451 | 7.113 |  |  | 3.326 | 3.732 | 3.388 | 3.794 | 3.897 |  | 5.494 | 5.321 | 5.209 | 5.01 | 5.588 |  | 6.382 | 7.337 | 6.686 | 7.057 | 7.37 |  | 4.408 | 3.891 | 4.109 | 3.465 | 3.559 |  | 2.214 | [5 empty] | 0.673 | 0.475 | 0.479 | 0.3 | 0.424 |  | 0.253 | 0.422 | 0.3 | 0.288 | 0.28 |  | 0.391 | 0.302 | 0.302 | 0.249 | 0.249 |  | 0.434 | 0.426 | 0.37 | 0.323 | 0.385 |  | 0.236 | 0.152 | 0.177 | 0.183 | 0.193 |  | 0.179 | 0.187 | 0.185 | 0.191 | 0.187 |  | 0.195 | 0.195 | 0.191 | 0.193 | 0.199 |  | 0.183 | 0.173 | 0.181 | 0.17 | 0.187 |  | 0.179 | 0.179 | 0.175 | 0.181 | 0.175 |  | 0.475 | 0.465 | 0.426 | 0.475 | 0.379 |  | 0.164 | 0.249 | 0.199 | 0.199 | 0.181 |  | 0.475 | 0.368 | 0.389 | 0.372 | 0.887 |  | 0.323 | 0.294 | 0.344 | 0.595 | 1.05 |  | 0.366 | 0.313 | 0.428 | 0.224 | 0.35 |  | 2.167 | 2.216 | 2.216 | 2.152 | 2.342 |  | 0.387 | 2.043 | 2.051 | 1.872 | 1.779 |  | 2.07 | 2.276 | 2.21 | 2.014 | 2.066 |  | 2.07 | 2.074 | 1.969 | 2.01 | 1.938 |  | 1.479 | 1.67 | 1.619 | 1.703 | 1.716 |  | 2.537 | [5 empty] | 1.932 | 2.128 |  |  |  |  | 2.972 | 2.441 | 2.618 | 2.42 | 2.305 |  | 1.582 | 5.409 | 4.037 | 4.177 | 4.12 | [7 empty] | 2.377 | 3.273 | 2.968 | 1.384 | 1.18 |  | 2.086 | 4.142 | 1.957 | 1.312 | 1.289 |  | 1.722 | 1.549 | 1.378 | 1.165 | 1.112 |  | 7.723 | 8.089 | 8.565 | 8.19 | 7.337 |  | 1.507 | 1.128 | 0.992 | 0.638 | 0.997 |  | 0.803 | 0.298 | 1.223 | 1.176 | 0.335 |  | 0.109 | 0.688 | 0.127 | 0.391 | 0.459 |  | 0.273 | 0.181 | 0.162 | 0.142 | 0.15 |  | 0.467 | 0.243 | 0.226 | 0.222 | 0.249 |  | 0.271 | 0.22 | 0.228 | 0.195 | 0.191 |  | 0.479 | 0.986 | 0.622 | 0.447 | 0.997 |  | 0.206 | 0.119 | 0.434 | 1.108 | 0.657 |  | 0.422 | 0.135 | 0.183 | 0.125 | 0.123 |  | 0.298 | 0.243 | 0.251 | 0.195 | 0.261 |  | 0.463 | 0.358 | 0.354 | 0.29 | 0.241 |  | 0.156 | 1.021 | 0.976 | 0.832 | 1.046 |  | 0.751 | 0.177 | 0.364 | 0.381 | 0.412 |  | 0.953 | 0.883 | 1.184 | 1.201 | 1.26 |  | 1.017 | 0.683 | 0.749 | 0.797 | 0.805 |  | 0.216 | 0.146 | 0.117 | 0.17 | 0.335 |  | 3.392 | 2.434 | 2.002 | 0.941 | 0.341 |  | 0.694 | 1.827 | 1.645 | 1.396 | 0.743 |  | 0.718 | 3.133 | 2.923 | 0.659 | 1.137 |  | 0.562 | 0.749 | 0.834 | 0.774 | 0.712 |  | 0.179 | 0.638 | 0.21 | 0.195 | 0.105 |  | 0.537 | 1.394 | 1.578 | 1.629 | 1.409 |  | 5.069 | 5.941 | 6.097 | 5.428 | 5.368 |  | 6.062 | 6.583 | 0.164 | 0.43 | 0.243 |  | 1.724 | 1.297 | 1.252 | 4.146 | 4.975 |  | 2.161 | 3.93 | 3.399 | 3.489 | 3.666 | [13 empty] | 7.166 | [5 empty] | 5.084 | [5 empty] | 8.458 | [11 empty] | 3.961 | [5 empty] | 3.912 | [11 empty] | 3.316 | [5 empty] | 0.331 | 0.284 | 0.306 | 0.253 | 0.273 |  | 0.117 | 0.15 | 0.21 | 0.228 | 0.259
2.171 | 4.14 |  |  |  |  | 2.814 | [5 empty] | 5.504 | [5 empty] | 2.004 | 8.001 |  |  |  |  | 0.834 | [5 empty] | 2.193 | 2.177 | 2.031 | 2.805 | 3.425 |  | 0.333 | 0.253 | 0.644 | 1.915 | 0.337 |  | 1.963 | 0.424 | 0.541 | 0.475 | 0.457 |  | 0.323 | 0.327 | 0.317 | 0.288 | 0.249 |  | 1.95 | 1.763 | 1.252 | 0.706 | 0.756 |  | 2.029 | 2.107 | 0.395 | 1.987 | 1.973 |  | 2.22 | 1.992 | 2.051 | 2.07 | 2.057 |  | 0.447 | 0.296 | 0.319 | 0.284 | 0.292 |  | 1.804 | 0.479 | 0.323 | 0.391 | 0.591 |  | 1.977 | 1.911 | 1.95 | 2.249 | 2.008 |  | 0.434 | 0.319 | 0.259 | 0.331 | 0.348 |  | 2.07 | 0.323 | 0.129 | 0.162 | 0.727 |  | 0.127 | 0.121 | 0.331 | 0.164 | 0.525 |  | 2.02 | 0.3 | 0.56 | 0.426 | 0.964 |  | 2.144 | 0.731 | 1.165 | 2.371 | 2.154 |  | 0.288 | 0.164 | 0.214 | 0.292 | 0.251 |  | 2.325 | 2.21 | 2.233 | 2.239 | 2.196 |  | 2.136 | 2.385 | 2.062 | 0.387 | 0.737 |  | 0.286 | 0.453 | 0.861 | 0.721 | 0.723 |  | 2.074 | 2.095 | 1.973 | 1.854 | 1.992 |  | 1.987 | 1.946 | 2.171 | 2.049 | 1.94 |  | 0.222 | 0.566 | 0.508 | 1.563 | 1.122 |  | 0.193 | 0.339 | 1.689 | 1.633 | 1.631 |  | 1.439 | 1.194 | 0.758 | 2.369 | 1.67 |  | 0.36 | 1.862 | 1.934 | 0.261 | 1.979 |  | 0.253 | 0.346 | 0.655 | 0.795 | 1.275 |  | 3.429 | [5 empty] | 0.3 | 1.753 | 1.718 | 0.405 | 1.635 |  | 1.67 | 1.821 | 1.74 | 1.769 | 1.141 |  | 1.887 | 1.845 | 1.79 | 1.792 | 1.748 |  | 0.37 | 0.442 | 0.496 | 0.409 | 0.418 |  | 0.311 | 0.158 | 0.179 | 0.158 | 0.185 |  | 0.414 | 0.531 | 0.306 | 0.313 | 0.3 |  | 1.837 | 1.683 | 1.804 | 1.788 | 1.711 |  | 1.8 | 0.257 | 0.358 | 0.251 | 0.179 |  | 0.327 | 0.298 | 0.358 | 0.292 | 0.313 |  | 0.105 | 0.426 | 0.595 | 0.447 | 0.574 |  | 1.264 | 0.222 | 0.313 | 0.315 | 1.124 |  | 0.486 | 0.564 | 0.809 | 1.738 | 0.539 |  | 1.866 | 0.354 | 0.389 | 0.395 | 0.42 |  | 0.801 | 2.101 | 1.534 | 1.722 | 1.738 |  | 0.613 | 1.194 | 1.693 | 2.196 | 2.27 |  | 0.284 | 1.318 | 2.428 | 1.689 | 1.431 |  | 0.366 | 0.348 | 0.473 | 0.751 | 0.381 |  | 0.766 | 1.683 | 1.965 | 2.432 | 2.55 |  | 2.634 | 2.397 | 2.354 | 2.424 | 2.346 |  | 2.655 | 2.587 | 2.647 | 2.624 | 2.616 |  | 2.725 | 2.665 | 2.587 | 2.649 | 2.521 |  | 2.787 | 2.989 | 2.929 | 2.838 | 2.877 |  | 2.98 | 2.754 | 2.793 | 2.779 | 2.743 |  | 2.249 | 3.926 | 3.133 | 3.487 | 3.79 |  | 5.63 | 6.021 | 5.984 | 6.054 | 5.741 |  | 7.136 | 7.344 | 4.416 | 0.438 | 3.139 |  | 0.158 | 0.751 | 2.999 | 1.594 | 0.234 |  | 0.368 | 0.892 | 1.429 | 1.794 | 3.137 |  | 0.234 | 1.666 | 2.193 | 3.31 | 3.11 |  | 1.641 | 0.397 | 0.35 | 0.354 | 0.3 |  | 0.329 | 0.276 | 0.241 | 0.311 | 0.273 |  | 0.424 | 0.226 | 0.241 | 0.168 | 0.286 |  | 0.212 | 2.711 | 4.532 | 4.532 | 5.93 |  | 4.115 | 4.701 | 4.212 | 4.449 | 4.293 |  | 4.764 | 4.311 | 4.231 | 4.843 | 4.14 |  | 4.151 | 4.937 | 4.987 | 5.516 | 5.382 |  | 5.249 | 5.166 | 4.742 | 4.35 | 5.059 |  | 5.939 | 6.495 | 6.579 | 6.781 | 6.231 |  | 6.038 | 6.707 | 6.676 | 7.527 | 7.302 |  |  | 3.417 | 3.928 | 3.557 | 3.885 | 4.002 |  | 5.628 | 5.459 | 5.339 | 5.141 | 5.689 |  | 6.501 | 7.562 | 6.763 | 7.263 | 7.471 |  | 4.4 | 3.994 | 4.276 | 3.547 | 3.706 |  | 2.253 | [5 empty] | 0.741 | 0.56 | 0.502 | 0.362 | 0.457 |  | 0.3 | 0.428 | 0.339 | 0.311 | 0.304 |  | 0.348 | 0.286 | 0.333 | 0.269 | 0.212 |  | 0.482 | 0.496 | 0.393 | 0.28 | 0.403 |  | 0.232 | 0.154 | 0.168 | 0.181 | 0.191 |  | 0.181 | 0.177 | 0.193 | 0.183 | 0.193 |  | 0.191 | 0.195 | 0.195 | 0.195 | 0.197 |  | 0.181 | 0.181 | 0.177 | 0.175 | 0.183 |  | 0.17 | 0.168 | 0.179 | 0.185 | 0.177 |  | 0.506 | 0.457 | 0.42 | 0.405 | 0.37 |  | 0.173 | 0.3 | 0.226 | 0.214 | 0.23 |  | 0.543 | 0.296 | 0.341 | 0.29 | 0.955 |  | 0.409 | 0.29 | 0.358 | 0.589 | 1.042 |  | 0.385 | 0.335 | 0.463 | 0.257 | 0.393 |  | 2.152 | 2.224 | 2.224 | 2.175 | 2.383 |  | 0.399 | 2.053 | 1.987 | 1.903 | 1.878 |  | 2.132 | 2.356 | 2.288 | 2.027 | 2.101 |  | 2.105 | 2.101 | 2.016 | 2.035 | 2 |  | 1.52 | 1.66 | 1.602 | 1.753 | 1.728 |  | 2.608 | [5 empty] | 1.957 | 2.183 |  |  |  |  | 3.028 | 2.478 | 2.665 | 2.472 | 2.352 |  | 1.625 | 5.533 | 4.13 | 4.223 | 4.26 | [7 empty] | 2.507 | 3.405 | 3.09 | 1.452 | 1.271 |  | 2.136 | 4.225 | 2.049 | 1.386 | 1.361 |  | 1.771 | 1.635 | 1.433 | 1.205 | 1.159 |  | 7.881 | 8.201 | 8.664 | 8.334 | 7.488 |  | 1.507 | 1.229 | 1.056 | 0.683 | 1.034 |  | 0.889 | 0.313 | 1.198 | 1.184 | 0.339 |  | 0.119 | 0.76 | 0.168 | 0.455 | 0.531 |  | 0.269 | 0.162 | 0.152 | 0.154 | 0.177 |  | 0.432 | 0.197 | 0.166 | 0.191 | 0.257 |  | 0.236 | 0.212 | 0.199 | 0.191 | 0.21 |  | 0.488 | 1.044 | 0.716 | 0.502 | 1.052 |  | 0.23 | 0.142 | 0.504 | 1.172 | 0.718 |  | 0.405 | 0.17 | 0.181 | 0.152 | 0.127 |  | 0.327 | 0.226 | 0.236 | 0.208 | 0.234 |  | 0.484 | 0.306 | 0.35 | 0.265 | 0.234 |  | 0.16 | 1.106 | 1.009 | 0.889 | 1.104 |  | 0.786 | 0.253 | 0.407 | 0.422 | 0.49 |  | 1.05 | 0.941 | 1.254 | 1.256 | 1.328 |  | 1.071 | 0.745 | 0.766 | 0.817 | 0.856 |  | 0.232 | 0.177 | 0.16 | 0.181 | 0.354 |  | 3.539 | 2.554 | 2.07 | 1.009 | 0.317 |  | 0.702 | 1.973 | 1.74 | 1.553 | 0.786 |  | 0.776 | 3.24 | 3.048 | 0.753 | 1.217 |  | 0.576 | 0.747 | 0.861 | 0.708 | 0.632 |  | 0.302 | 0.618 | 0.212 | 0.3 | 0.144 |  | 0.611 | 1.491 | 1.676 | 1.689 | 1.52 |  | 5.205 | 5.972 | 6.151 | 5.537 | 5.444 |  | 6.186 | 6.693 | 0.152 | 0.379 | 0.218 |  | 1.819 | 1.38 | 1.318 | 4.256 | 5.094 |  | 2.292 | 4.01 | 3.473 | 3.592 | 3.695 | [13 empty] | 7.313 | [5 empty] | 5.199 | [5 empty] | 8.664 | [11 empty] | 4.087 | [5 empty] | 3.99 | [11 empty] | 3.438 | [5 empty] | 0.288 | 0.284 | 0.288 | 0.269 | 0.278 |  | 0.197 | 0.129 | 0.216 | 0.228 | 0.267
2.276 | 4.278 |  |  |  |  | 2.95 | [5 empty] | 5.671 | [5 empty] | 2.128 | 8.19 |  |  |  |  | 0.83 | [5 empty] | 2.228 | 2.173 | 2.072 | 2.871 | 3.568 |  | 0.348 | 0.236 | 0.397 | 1.899 | 0.374 |  | 1.965 | 0.447 | 0.533 | 0.473 | 0.475 |  | 0.311 | 0.29 | 0.261 | 0.271 | 0.298 |  | 1.903 | 1.792 | 0.731 | 0.671 | 0.77 |  | 2.105 | 1.73 | 0.337 | 2 | 1.977 |  | 2.27 | 2.008 | 2.078 | 2.095 | 2.031 |  | 0.444 | 0.28 | 0.251 | 0.298 | 0.325 |  | 1.79 | 0.502 | 0.393 | 0.412 | 0.603 |  | 1.981 | 1.952 | 2.09 | 2.327 | 2.045 |  | 0.393 | 0.311 | 0.276 | 0.331 | 0.331 |  | 2.066 | 0.189 | 0.123 | 0.185 | 0.799 |  | 0.148 | 0.103 | 0.327 | 0.195 | 0.543 |  | 2.047 | 0.3 | 0.603 | 0.44 | 1.005 |  | 2.146 | 0.737 | 1.201 | 2.377 | 2.173 |  | 0.113 | 0.142 | 0.245 | 0.282 | 0.265 |  | 2.319 | 2.286 | 2.257 | 2.28 | 2.222 |  | 2.146 | 2.294 | 0.226 | 0.422 | 0.836 |  | 0.294 | 0.453 | 0.801 | 0.737 | 0.712 |  | 2.093 | 2.13 | 1.998 | 1.901 | 2.082 |  | 2.025 | 1.981 | 2.107 | 2.082 | 0.71 |  | 0.232 | 0.595 | 0.531 | 1.569 | 1.11 |  | 0.21 | 0.407 | 1.703 | 1.678 | 1.668 |  | 1.551 | 1.19 | 0.865 | 2.424 | 1.775 |  | 0.311 | 1.903 | 0.416 | 0.276 | 2.033 |  | 0.265 | 0.368 | 0.702 | 0.817 | 1.275 |  | 3.415 | [5 empty] | 0.29 | 1.767 | 1.454 | 0.323 | 1.594 |  | 1.734 | 1.854 | 1.744 | 1.812 | 0.543 |  | 1.903 | 1.777 | 1.775 | 1.748 | 1.755 |  | 0.399 | 0.447 | 0.422 | 0.403 | 0.447 |  | 0.294 | 0.142 | 0.185 | 0.133 | 0.251 |  | 0.344 | 0.543 | 0.344 | 0.331 | 0.323 |  | 1.837 | 1.678 | 1.781 | 1.812 | 1.72 |  | 1.833 | 0.269 | 0.309 | 0.191 | 0.173 |  | 0.214 | 0.278 | 0.313 | 0.282 | 0.302 |  | 0.115 | 0.412 | 0.638 | 0.428 | 0.636 |  | 1.341 | 0.23 | 0.296 | 0.313 | 1.163 |  | 0.527 | 0.587 | 0.809 | 1.726 | 0.585 |  | 1.829 | 0.356 | 0.368 | 0.372 | 0.393 |  | 0.892 | 2.257 | 1.571 | 1.769 | 1.825 |  | 0.731 | 1.209 | 1.777 | 2.261 | 2.375 |  | 0.321 | 1.382 | 2.478 | 1.819 | 1.51 |  | 0.379 | 0.346 | 0.5 | 0.83 | 0.37 |  | 0.852 | 1.773 | 2.076 | 2.552 | 2.678 |  | 2.558 | 2.426 | 2.367 | 2.445 | 2.439 |  | 2.7 | 2.618 | 2.659 | 2.603 | 2.684 |  | 2.834 | 2.719 | 2.624 | 2.733 | 2.552 |  | 2.83 | 3.05 | 3.001 | 2.947 | 2.879 |  | 2.931 | 2.783 | 2.855 | 2.82 | 2.791 |  | 2.352 | 4.08 | 3.213 | 3.615 | 3.916 |  | 5.803 | 6.011 | 6.126 | 6.124 | 5.809 |  | 7.247 | 7.455 | 4.499 | 0.442 | 3.248 |  | 0.127 | 0.772 | 3.131 | 1.66 | 0.309 |  | 0.379 | 1.023 | 1.499 | 1.903 | 3.238 |  | 0.212 | 1.775 | 2.231 | 3.454 | 3.246 |  | 1.668 | 0.389 | 0.344 | 0.366 | 0.288 |  | 0.348 | 0.288 | 0.251 | 0.286 | 0.278 |  | 0.436 | 0.224 | 0.241 | 0.119 | 0.273 |  | 0.286 | 2.809 | 4.649 | 4.649 | 5.918 |  | 4.198 | 4.797 | 4.315 | 4.583 | 4.464 |  | 4.894 | 4.435 | 4.377 | 5.005 | 4.241 |  | 4.251 | 5.018 | 5.113 | 5.656 | 5.512 |  | 5.356 | 5.302 | 4.839 | 4.433 | 5.168 |  | 6.153 | 6.608 | 6.73 | 6.895 | 6.351 |  | 6.081 | 6.843 | 6.771 | 7.599 | 7.243 |  |  | 3.495 | 3.99 | 3.621 | 4.006 | 4.134 |  | 5.772 | 5.533 | 5.417 | 5.197 | 5.778 |  | 6.651 | 7.669 | 6.94 | 7.311 | 7.622 |  | 4.523 | 4.165 | 4.402 | 3.642 | 3.833 |  | 2.323 | [5 empty] | 0.821 | 0.615 | 0.601 | 0.479 | 0.589 |  | 0.321 | 0.389 | 0.309 | 0.333 | 0.296 |  | 0.393 | 0.271 | 0.284 | 0.255 | 0.208 |  | 0.568 | 0.49 | 0.424 | 0.352 | 0.416 |  | 0.206 | 0.168 | 0.185 | 0.179 | 0.187 |  | 0.175 | 0.181 | 0.187 | 0.181 | 0.185 |  | 0.191 | 0.197 | 0.193 | 0.193 | 0.201 |  | 0.16 | 0.181 | 0.175 | 0.173 | 0.177 |  | 0.181 | 0.168 | 0.177 | 0.185 | 0.175 |  | 0.479 | 0.403 | 0.451 | 0.409 | 0.366 |  | 0.269 | 0.362 | 0.28 | 0.14 | 0.261 |  | 0.521 | 0.288 | 0.323 | 0.294 | 0.836 |  | 0.346 | 0.29 | 0.323 | 0.576 | 1.091 |  | 0.409 | 0.36 | 0.537 | 0.292 | 0.449 |  | 2.179 | 2.245 | 2.245 | 2.206 | 2.42 |  | 0.44 | 2.101 | 2.033 | 1.948 | 1.899 |  | 2.202 | 2.391 | 2.288 | 2.031 | 2.057 |  | 2.142 | 2.121 | 2 | 2.012 | 2.027 |  | 1.547 | 1.699 | 1.648 | 1.8 | 1.748 |  | 2.655 | [5 empty] | 2.002 | 2.253 |  |  |  |  | 3.071 | 2.496 | 2.708 | 2.564 | 2.369 |  | 1.643 | 5.646 | 4.237 | 4.361 | 4.35 | [7 empty] | 2.599 | 3.506 | 3.201 | 1.54 | 1.343 |  | 2.255 | 4.293 | 2.107 | 1.454 | 1.462 |  | 1.831 | 1.713 | 1.528 | 1.248 | 1.281 |  | 7.978 | 8.33 | 8.874 | 8.411 | 7.593 |  | 1.528 | 1.33 | 1.163 | 0.753 | 1.1 |  | 0.939 | 0.327 | 1.227 | 1.227 | 0.341 |  | 0.148 | 0.859 | 0.152 | 0.517 | 0.636 |  | 0.265 | 0.15 | 0.131 | 0.152 | 0.164 |  | 0.43 | 0.212 | 0.168 | 0.208 | 0.263 |  | 0.251 | 0.245 | 0.214 | 0.195 | 0.214 |  | 0.595 | 1.145 | 0.801 | 0.527 | 1.141 |  | 0.236 | 0.107 | 0.556 | 1.262 | 0.815 |  | 0.379 | 0.162 | 0.135 | 0.14 | 0.103 |  | 0.344 | 0.232 | 0.253 | 0.185 | 0.228 |  | 0.502 | 0.327 | 0.304 | 0.234 | 0.245 |  | 0.183 | 1.157 | 1.081 | 0.957 | 1.205 |  | 0.828 | 0.263 | 0.523 | 0.512 | 0.512 |  | 1.126 | 0.999 | 1.357 | 1.357 | 1.425 |  | 1.139 | 0.931 | 0.815 | 0.863 | 0.871 |  | 0.354 | 0.187 | 0.15 | 0.208 | 0.37 |  | 3.64 | 2.684 | 2.189 | 1.075 | 0.356 |  | 0.815 | 2.022 | 1.837 | 1.652 | 0.863 |  | 0.768 | 3.349 | 3.168 | 0.821 | 1.275 |  | 0.515 | 0.735 | 0.852 | 0.762 | 0.64 |  | 0.261 | 0.613 | 0.218 | 0.255 | 0.103 |  | 0.653 | 1.553 | 1.728 | 1.742 | 1.571 |  | 5.302 | 6.042 | 6.295 | 5.671 | 5.582 |  | 6.402 | 6.851 | 0.156 | 0.265 | 0.249 |  | 1.854 | 1.47 | 1.376 | 4.352 | 5.108 |  | 2.461 | 4.122 | 3.592 | 3.695 | 3.716 | [13 empty] | 7.48 | [5 empty] | 5.409 | [5 empty] | 8.639 | [11 empty] | 4.186 | [5 empty] | 4.097 | [11 empty] | 3.506 | [5 empty] | 0.286 | 0.267 | 0.284 | 0.327 | 0.327 |  | 0.17 | 0.187 | 0.193 | 0.306 | 0.251
2.336 | 4.455 |  |  |  |  | 3.073 | [5 empty] | 5.759 | [5 empty] | 2.156 | 8.297 |  |  |  |  | 0.842 | [5 empty] | 2.268 | 2.235 | 2.125 | 3.024 | 3.683 |  | 0.288 | 0.226 | 0.311 | 1.854 | 0.35 |  | 1.969 | 0.504 | 0.56 | 0.519 | 0.527 |  | 0.329 | 0.29 | 0.243 | 0.267 | 0.259 |  | 1.938 | 1.819 | 0.698 | 0.683 | 0.745 |  | 0.545 | 0.461 | 0.302 | 1.363 | 1.99 |  | 2.294 | 2.025 | 2.037 | 2.07 | 2.049 |  | 0.455 | 0.292 | 0.263 | 0.261 | 0.3 |  | 1.738 | 0.533 | 0.424 | 0.428 | 0.634 |  | 1.975 | 1.998 | 2.099 | 2.375 | 2.093 |  | 0.399 | 0.315 | 0.263 | 0.331 | 0.311 |  | 2.09 | 0.245 | 0.16 | 0.232 | 0.867 |  | 0.131 | 0.109 | 0.426 | 0.249 | 0.556 |  | 2.088 | 0.358 | 0.628 | 0.49 | 1.013 |  | 2.177 | 0.737 | 1.207 | 2.391 | 2.245 |  | 0.222 | 0.181 | 0.228 | 0.282 | 0.286 |  | 2.253 | 2.348 | 2.317 | 2.305 | 2.226 |  | 2.15 | 0.214 | 0.125 | 0.463 | 0.953 |  | 0.284 | 0.467 | 0.826 | 0.737 | 0.762 |  | 2.095 | 2.191 | 2.006 | 1.911 | 2.088 |  | 2.072 | 1.998 | 2.082 | 1.987 | 0.525 |  | 0.286 | 0.675 | 0.57 | 1.588 | 1.151 |  | 0.245 | 0.379 | 1.74 | 1.703 | 1.681 |  | 1.701 | 1.178 | 0.966 | 2.502 | 1.868 |  | 0.309 | 1.159 | 0.444 | 0.245 | 2.074 |  | 0.296 | 0.397 | 0.702 | 0.85 | 1.324 |  | 3.444 | [5 empty] | 0.273 | 1.792 | 0.44 | 0.315 | 0.42 |  | 1.736 | 1.926 | 1.751 | 1.903 | 0.459 |  | 1.932 | 1.757 | 1.802 | 0.77 | 1.755 |  | 0.356 | 0.451 | 0.44 | 0.449 | 0.467 |  | 0.311 | 0.154 | 0.154 | 0.154 | 0.214 |  | 0.341 | 0.537 | 0.325 | 0.337 | 0.315 |  | 1.88 | 1.691 | 1.79 | 1.784 | 1.687 |  | 1.833 | 0.23 | 0.304 | 0.23 | 0.138 |  | 0.21 | 0.278 | 0.284 | 0.288 | 0.311 |  | 0.14 | 0.422 | 0.655 | 0.416 | 0.605 |  | 1.427 | 0.241 | 0.29 | 0.294 | 1.172 |  | 0.568 | 0.628 | 0.815 | 1.728 | 0.609 |  | 0.58 | 0.352 | 0.325 | 0.271 | 0.424 |  | 0.922 | 2.288 | 1.676 | 1.88 | 1.854 |  | 0.784 | 1.308 | 1.862 | 2.397 | 2.474 |  | 0.3 | 1.456 | 2.605 | 1.878 | 1.627 |  | 0.395 | 0.389 | 0.541 | 0.848 | 0.422 |  | 0.9 | 1.829 | 2.169 | 2.655 | 2.783 |  | 2.56 | 2.465 | 2.42 | 2.515 | 2.472 |  | 2.768 | 2.655 | 2.696 | 2.643 | 2.676 |  | 2.828 | 2.772 | 2.678 | 2.76 | 2.616 |  | 2.865 | 3.12 | 3.022 | 2.964 | 2.978 |  | 2.972 | 2.844 | 2.863 | 2.857 | 2.828 |  | 2.422 | 4.2 | 3.3 | 3.701 | 4.012 |  | 5.937 | 6.149 | 6.163 | 6.258 | 5.912 |  | 7.381 | 7.648 | 4.651 | 0.473 | 3.368 |  | 0.117 | 0.836 | 3.232 | 1.753 | 0.344 |  | 0.436 | 1.077 | 1.571 | 1.992 | 3.353 |  | 0.208 | 1.849 | 2.375 | 3.545 | 3.374 |  | 1.695 | 0.397 | 0.329 | 0.387 | 0.294 |  | 0.323 | 0.294 | 0.253 | 0.273 | 0.284 |  | 0.426 | 0.203 | 0.234 | 0.103 | 0.257 |  | 0.331 | 2.91 | 4.785 | 4.785 | 6.058 |  | 4.324 | 4.942 | 4.484 | 4.713 | 4.565 |  | 5.034 | 4.536 | 4.455 | 5.131 | 4.35 |  | 4.365 | 5.133 | 5.23 | 5.755 | 5.613 |  | 5.494 | 5.387 | 4.911 | 4.528 | 5.304 |  | 6.26 | 6.662 | 6.8 | 7.014 | 6.497 |  | 6.254 | 6.839 | 6.981 | 7.811 | 7.445 |  |  | 3.6 | 4.122 | 3.784 | 4.111 | 4.233 |  | 5.922 | 5.677 | 5.574 | 5.335 | 5.902 |  | 6.746 | 7.756 | 7.088 | 7.43 | 7.778 |  | 4.618 | 4.286 | 4.476 | 3.703 | 3.961 |  | 2.364 | [5 empty] | 0.904 | 0.679 | 0.632 | 0.527 | 0.607 |  | 0.372 | 0.36 | 0.368 | 0.381 | 0.341 |  | 0.315 | 0.309 | 0.245 | 0.284 | 0.265 |  | 0.574 | 0.498 | 0.486 | 0.335 | 0.399 |  | 0.243 | 0.168 | 0.179 | 0.177 | 0.187 |  | 0.183 | 0.179 | 0.191 | 0.179 | 0.185 |  | 0.191 | 0.199 | 0.212 | 0.206 | 0.199 |  | 0.166 | 0.175 | 0.181 | 0.193 | 0.175 |  | 0.191 | 0.17 | 0.173 | 0.185 | 0.181 |  | 0.422 | 0.387 | 0.479 | 0.42 | 0.368 |  | 0.282 | 0.372 | 0.315 | 0.179 | 0.319 |  | 0.484 | 0.298 | 0.311 | 0.269 | 0.879 |  | 0.383 | 0.3 | 0.346 | 0.558 | 1.065 |  | 0.449 | 0.405 | 0.527 | 0.354 | 0.451 |  | 2.062 | 2.255 | 2.255 | 2.224 | 2.467 |  | 0.463 | 2.163 | 2.076 | 1.985 | 1.917 |  | 2.103 | 2.459 | 2.163 | 2.101 | 2.043 |  | 2.187 | 2.173 | 1.961 | 2.031 | 2.02 |  | 1.557 | 1.699 | 1.625 | 1.831 | 1.761 |  | 2.785 | [5 empty] | 2.035 | 2.301 |  |  |  |  | 3.131 | 2.542 | 2.758 | 2.61 | 2.41 |  | 1.718 | 5.811 | 4.387 | 4.457 | 4.437 | [7 empty] | 2.684 | 3.625 | 3.32 | 1.629 | 1.462 |  | 2.381 | 4.427 | 2.177 | 1.549 | 1.538 |  | 1.952 | 1.825 | 1.672 | 1.306 | 1.411 |  | 8.081 | 8.503 |  | 8.598 | 7.819 |  | 1.52 | 1.431 | 1.248 | 0.852 | 1.207 |  | 1.025 | 0.35 | 1.215 | 1.231 | 0.333 |  | 0.162 | 0.953 | 0.173 | 0.622 | 0.688 |  | 0.257 | 0.148 | 0.135 | 0.189 | 0.189 |  | 0.407 | 0.173 | 0.146 | 0.216 | 0.249 |  | 0.236 | 0.203 | 0.222 | 0.208 | 0.216 |  | 0.615 | 1.209 | 0.871 | 0.601 | 1.18 |  | 0.253 | 0.15 | 0.626 | 1.326 | 0.877 |  | 0.354 | 0.14 | 0.127 | 0.113 | 0.121 |  | 0.352 | 0.222 | 0.247 | 0.206 | 0.179 |  | 0.473 | 0.341 | 0.29 | 0.247 | 0.294 |  | 0.201 | 1.211 | 1.13 | 1.058 | 1.244 |  | 0.931 | 0.261 | 0.554 | 0.572 | 0.533 |  | 1.221 | 1.098 | 1.423 | 1.444 | 1.433 |  | 1.205 | 0.972 | 0.856 | 0.908 | 0.91 |  | 0.364 | 0.203 | 0.154 | 0.243 | 0.405 |  | 3.747 | 2.816 | 2.243 | 1.161 | 0.317 |  | 0.871 | 2.123 | 1.981 | 1.757 | 0.941 |  | 0.885 | 3.551 | 3.256 | 0.85 | 1.324 |  | 0.609 | 0.751 | 0.859 | 0.758 | 0.638 |  | 0.271 | 0.599 | 0.261 | 0.23 | 0.109 |  | 0.698 | 1.648 | 1.829 | 1.821 | 1.687 |  | 5.288 | 6.171 | 6.408 | 5.805 | 5.72 |  | 6.528 | 6.965 | 0.179 | 0.321 | 0.226 |  | 1.965 | 1.532 | 1.427 | 4.49 | 5.236 |  | 2.583 | 4.216 | 3.638 | 3.714 | 3.804 | [13 empty] | 7.581 | [5 empty] | 5.541 | [5 empty] | 8.827 | [11 empty] | 4.239 | [5 empty] | 4.212 | [11 empty] | 3.607 | [5 empty] | 0.253 | 0.29 | 0.294 | 0.294 | 0.333 |  | 0.168 | 0.175 | 0.276 | 0.309 | 0.257
2.395 | 4.538 |  |  |  |  | 3.207 | [5 empty] | 5.893 | [5 empty] | 2.198 | 8.392 |  |  |  |  | 0.842 | [5 empty] | 2.325 | 2.231 | 2.121 | 3.094 | 3.769 |  | 0.29 | 0.269 | 0.261 | 0.972 | 0.376 |  | 0.547 | 0.537 | 0.578 | 0.521 | 0.558 |  | 0.327 | 0.271 | 0.276 | 0.249 | 0.241 |  | 1.936 | 1.862 | 0.706 | 0.665 | 0.737 |  | 0.51 | 0.43 | 0.329 | 0.467 | 2.039 |  | 2.237 | 2.043 | 2.049 | 2.109 | 2.072 |  | 0.44 | 0.273 | 0.247 | 0.261 | 0.251 |  | 0.226 | 0.591 | 0.467 | 0.467 | 0.634 |  | 2 | 2.02 | 2.095 | 2.272 | 2.179 |  | 0.389 | 0.306 | 0.284 | 0.329 | 0.286 |  | 2.093 | 0.224 | 0.168 | 0.234 | 0.964 |  | 0.162 | 0.105 | 0.484 | 0.253 | 0.65 |  | 2.113 | 0.428 | 0.659 | 0.502 | 1.021 |  | 2.187 | 0.795 | 1.219 | 2.441 | 2.268 |  | 0.175 | 0.193 | 0.197 | 0.255 | 0.255 |  | 2.296 | 2.369 | 2.264 | 2.327 | 2.249 |  | 2.142 | 0.138 | 0.195 | 0.533 | 1.044 |  | 0.247 | 0.442 | 0.793 | 0.77 | 0.751 |  | 2.095 | 2.206 | 2.022 | 1.907 | 2.016 |  | 2.097 | 2.035 | 2.09 | 2 | 0.535 |  | 0.298 | 0.714 | 0.593 | 1.615 | 1.147 |  | 0.278 | 0.403 | 1.767 | 1.72 | 1.707 |  | 1.835 | 0.201 | 1.069 | 2.57 | 1.965 |  | 0.329 | 0.482 | 0.331 | 0.309 | 1.963 |  | 0.358 | 0.434 | 0.747 | 0.906 | 1.369 |  | 3.469 | [5 empty] | 0.298 | 0.383 | 0.422 | 0.306 | 0.412 |  | 1.742 | 1.897 | 1.757 | 1.874 | 0.457 |  | 1.928 | 1.796 | 1.802 | 0.58 | 1.765 |  | 0.352 | 0.43 | 0.416 | 0.453 | 0.455 |  | 0.269 | 0.185 | 0.156 | 0.14 | 0.201 |  | 0.346 | 0.556 | 0.341 | 0.321 | 0.306 |  | 1.874 | 1.639 | 1.796 | 1.792 | 1.699 |  | 1.808 | 0.259 | 0.28 | 0.162 | 0.125 |  | 0.195 | 0.232 | 0.243 | 0.278 | 0.253 |  | 0.156 | 0.428 | 0.673 | 0.401 | 0.589 |  | 1.551 | 0.247 | 0.29 | 0.304 | 1.128 |  | 0.605 | 0.628 | 0.83 | 1.751 | 0.57 |  | 0.582 | 0.311 | 0.298 | 0.241 | 0.35 |  | 1.011 | 2.449 | 1.759 | 1.93 | 1.942 |  | 0.929 | 1.365 | 1.932 | 2.5 | 2.56 |  | 0.298 | 1.53 | 2.715 | 1.973 | 1.73 |  | 0.364 | 0.407 | 0.624 | 0.92 | 0.473 |  | 0.999 | 1.901 | 2.228 | 2.791 | 2.927 |  | 2.616 | 2.554 | 2.467 | 2.544 | 2.552 |  | 2.76 | 2.665 | 2.739 | 2.634 | 2.671 |  | 2.91 | 2.795 | 2.743 | 2.797 | 2.612 |  | 2.912 | 3.186 | 3.094 | 3.003 | 2.974 |  | 2.995 | 2.842 | 2.838 | 2.801 | 2.791 |  | 2.55 | 4.278 | 3.45 | 3.891 | 4.132 |  | 6.11 | 6.266 | 6.299 | 6.402 | 6.116 |  | 7.539 | 7.677 | 4.769 | 0.467 | 3.473 |  | 0.135 | 0.91 | 3.316 | 1.858 | 0.414 |  | 0.444 | 1.168 | 1.668 | 2.103 | 3.559 |  | 0.154 | 1.967 | 2.416 | 3.652 | 3.51 |  | 1.693 | 0.424 | 0.327 | 0.379 | 0.28 |  | 0.325 | 0.265 | 0.259 | 0.263 | 0.313 |  | 0.484 | 0.148 | 0.226 | 0.129 | 0.216 |  | 0.358 | 2.937 | 4.882 | 4.882 | 6.163 |  | 4.427 | 5.026 | 4.606 | 4.851 | 4.643 |  | 5.164 | 4.661 | 4.602 | 5.216 | 4.445 |  | 4.511 | 5.251 | 5.378 | 5.854 | 5.745 |  | 5.588 | 5.59 | 5.043 | 4.645 | 5.387 |  | 6.316 | 6.816 | 6.936 | 7.136 | 6.606 |  | 6.338 | 6.956 | 7.066 | 7.89 | 7.513 |  |  | 3.666 | 4.21 | 3.831 | 4.239 | 4.439 |  | 6.025 | 5.813 | 5.661 | 5.446 | 6.025 |  | 6.911 | 7.848 | 7.257 | 7.556 | 7.906 |  | 4.758 | 4.344 | 4.6 | 3.815 | 4.12 |  | 2.459 | [5 empty] | 0.974 | 0.725 | 0.675 | 0.615 | 0.69 |  | 0.387 | 0.381 | 0.321 | 0.292 | 0.317 |  | 0.335 | 0.269 | 0.273 | 0.294 | 0.28 |  | 0.591 | 0.556 | 0.496 | 0.356 | 0.469 |  | 0.208 | 0.158 | 0.179 | 0.173 | 0.183 |  | 0.189 | 0.183 | 0.195 | 0.187 | 0.193 |  | 0.193 | 0.208 | 0.206 | 0.203 | 0.191 |  | 0.164 | 0.177 | 0.189 | 0.187 | 0.17 |  | 0.175 | 0.177 | 0.177 | 0.185 | 0.183 |  | 0.395 | 0.414 | 0.469 | 0.432 | 0.379 |  | 0.333 | 0.418 | 0.341 | 0.195 | 0.356 |  | 0.471 | 0.284 | 0.286 | 0.284 | 0.986 |  | 0.428 | 0.327 | 0.358 | 0.57 | 0.591 |  | 0.403 | 0.467 | 0.512 | 0.393 | 0.529 |  | 0.348 | 2.272 | 2.272 | 2.255 | 2.486 |  | 0.506 | 2.204 | 2.07 | 2.057 | 2.004 |  | 2.138 | 2.255 | 2.212 | 2.132 | 2.066 |  | 2.198 | 2.185 | 0.232 | 2.057 | 2.041 |  | 1.571 | 1.742 | 1.672 | 1.841 | 1.808 |  | 2.818 | [5 empty] | 2.076 | 2.34 |  |  |  |  | 3.203 | 2.57 | 2.902 | 2.643 | 2.441 |  | 1.755 | 5.881 | 4.497 | 4.62 | 4.505 | [7 empty] | 2.787 | 3.726 | 3.413 | 1.683 | 1.549 |  | 2.502 | 4.563 | 2.286 | 1.606 | 1.623 |  | 2.101 | 1.903 | 1.759 | 1.456 | 1.497 |  | 8.236 | 8.652 |  | 8.819 | 7.914 |  | 1.559 | 1.499 | 1.339 | 0.908 | 1.301 |  | 1.056 | 0.376 | 1.246 | 1.244 | 0.302 |  | 0.162 | 1.013 | 0.185 | 0.704 | 0.782 |  | 0.267 | 0.14 | 0.121 | 0.189 | 0.166 |  | 0.416 | 0.185 | 0.179 | 0.189 | 0.216 |  | 0.249 | 0.228 | 0.23 | 0.22 | 0.191 |  | 0.733 | 1.326 | 0.947 | 0.64 | 1.318 |  | 0.187 | 0.107 | 0.714 | 1.433 | 0.953 |  | 0.37 | 0.152 | 0.129 | 0.113 | 0.135 |  | 0.339 | 0.294 | 0.236 | 0.218 | 0.185 |  | 0.44 | 0.327 | 0.288 | 0.216 | 0.21 |  | 0.236 | 1.291 | 1.225 | 1.102 | 1.293 |  | 0.974 | 0.28 | 0.595 | 0.595 | 0.595 |  | 1.33 | 1.18 | 1.52 | 1.565 | 1.557 |  | 1.281 | 1.011 | 0.908 | 0.99 | 0.962 |  | 0.37 | 0.236 | 0.179 | 0.292 | 0.475 |  | 3.862 | 2.927 | 2.369 | 1.213 | 0.317 |  | 0.945 | 2.22 | 2.093 | 1.839 | 0.992 |  | 0.99 | 3.642 | 3.351 | 0.898 | 1.367 |  | 0.564 | 0.753 | 0.791 | 0.702 | 0.657 |  | 0.166 | 0.751 | 0.243 | 0.183 | 0.152 |  | 0.737 | 1.746 | 1.903 | 1.913 | 1.755 |  | 5.432 | 6.305 | 6.464 | 5.924 | 5.846 |  | 6.649 | 7.121 | 0.135 | 0.265 | 0.201 |  | 2.043 | 1.656 | 1.495 | 4.595 | 5.376 |  | 2.725 | 4.309 | 3.813 | 3.769 | 3.928 | [13 empty] | 7.7 | [5 empty] | 5.667 | [5 empty] | 8.944 | [11 empty] | 4.354 | [5 empty] | 4.443 | [11 empty] | 3.683 | [5 empty] | 0.263 | 0.276 | 0.278 | 0.296 | 0.3 |  | 0.131 | 0.146 | 0.241 | 0.267 | 0.333
2.474 | 4.645 |  |  |  |  | 3.3 | [5 empty] | 5.951 | [5 empty] | 2.249 | 8.442 |  |  |  |  | 0.881 | [5 empty] | 2.329 | 2.313 | 2.204 | 3.195 | 3.794 |  | 0.306 | 0.265 | 0.241 | 0.376 | 0.387 |  | 0.51 | 0.587 | 0.578 | 0.56 | 0.595 |  | 0.323 | 0.302 | 0.294 | 0.251 | 0.232 |  | 2 | 1.872 | 0.679 | 0.692 | 0.756 |  | 0.416 | 0.391 | 0.379 | 0.389 | 0.426 |  | 2.251 | 2.078 | 2.105 | 2.113 | 2.117 |  | 0.471 | 0.273 | 0.228 | 0.249 | 0.257 |  | 0.181 | 0.663 | 0.521 | 0.486 | 0.671 |  | 2 | 2.039 | 2.103 | 2.251 | 2.206 |  | 0.397 | 0.304 | 0.265 | 0.302 | 0.286 |  | 2.144 | 0.154 | 0.152 | 0.259 | 1.017 |  | 0.135 | 0.119 | 0.515 | 0.261 | 0.661 |  | 2.111 | 0.42 | 0.7 | 0.519 | 1.015 |  | 2.233 | 0.809 | 1.223 | 2.486 | 2.299 |  | 0.164 | 0.206 | 0.214 | 0.294 | 0.282 |  | 2.358 | 2.387 | 2.272 | 2.251 | 2.177 |  | 2.187 | 0.113 | 0.166 | 0.675 | 1.133 |  | 0.269 | 0.442 | 0.815 | 0.751 | 0.768 |  | 2.121 | 2.286 | 2.049 | 1.922 | 1.992 |  | 2.167 | 2.086 | 2.14 | 2.004 | 0.562 |  | 0.36 | 0.778 | 0.615 | 1.627 | 1.188 |  | 0.325 | 0.385 | 1.751 | 1.74 | 1.728 |  | 1.967 | 0.224 | 1.168 | 2.628 | 2.049 |  | 0.317 | 0.426 | 0.282 | 0.259 | 1.967 |  | 0.354 | 0.453 | 0.807 | 0.914 | 1.336 |  | 3.477 | [5 empty] | 0.364 | 0.331 | 0.372 | 0.317 | 0.383 |  | 1.767 | 1.891 | 1.763 | 1.839 | 0.455 |  | 1.913 | 1.8 | 0.648 | 0.554 | 1.773 |  | 0.304 | 0.405 | 0.457 | 0.364 | 0.438 |  | 0.255 | 0.162 | 0.152 | 0.175 | 0.16 |  | 0.354 | 0.564 | 0.331 | 0.319 | 0.288 |  | 1.882 | 0.764 | 1.806 | 1.775 | 1.674 |  | 1.794 | 0.288 | 0.259 | 0.148 | 0.148 |  | 0.179 | 0.214 | 0.251 | 0.206 | 0.228 |  | 0.158 | 0.405 | 0.69 | 0.407 | 0.566 |  | 1.584 | 0.259 | 0.29 | 0.304 | 1.126 |  | 0.634 | 0.646 | 0.85 | 1.763 | 0.597 |  | 0.436 | 0.269 | 0.271 | 0.222 | 0.346 |  | 1.056 | 2.519 | 1.866 | 1.992 | 2.051 |  | 0.939 | 1.565 | 1.987 | 2.585 | 2.612 |  | 0.288 | 1.629 | 2.787 | 2.099 | 1.839 |  | 0.37 | 0.465 | 0.644 | 1.009 | 0.504 |  | 1.128 | 1.901 | 2.317 | 2.914 | 3.053 |  | 2.737 | 2.63 | 2.502 | 2.653 | 2.587 |  | 2.811 | 2.678 | 2.741 | 2.665 | 2.719 |  | 2.921 | 2.834 | 2.739 | 2.832 | 2.696 |  | 2.962 | 3.205 | 3.139 | 2.927 | 2.931 |  | 3.02 | 2.898 | 2.861 | 2.849 | 2.82 |  | 2.69 | 4.441 | 3.553 | 3.934 | 4.198 |  | 6.204 | 6.427 | 6.4 | 6.47 | 6.198 |  | 7.698 | 7.749 | 4.861 | 0.523 | 3.588 |  | 0.117 | 0.986 | 3.448 | 1.924 | 0.484 |  | 0.508 | 1.225 | 1.732 | 2.169 | 3.596 |  | 0.142 | 1.983 | 2.54 | 3.786 | 3.617 |  | 1.695 | 0.409 | 0.306 | 0.368 | 0.273 |  | 0.315 | 0.273 | 0.238 | 0.243 | 0.306 |  | 0.44 | 0.144 | 0.166 | 0.162 | 0.193 |  | 0.475 | 3.061 | 4.911 | 4.911 | 6.299 |  | 4.579 | 5.216 | 4.715 | 5.001 | 4.744 |  | 5.257 | 4.795 | 4.723 | 5.298 | 4.577 |  | 4.631 | 5.395 | 5.479 | 5.994 | 5.889 |  | 5.689 | 5.685 | 5.148 | 4.748 | 5.535 |  | 6.367 | 6.909 | 7.055 | 7.265 | 6.734 |  | 6.474 | 7.117 | 7.284 | 8.102 | 7.741 |  |  | 3.817 | 4.367 | 3.975 | 4.402 | 4.515 |  | 6.064 | 5.932 | 5.797 | 5.619 | 6.132 |  | 7.047 | 8.04 | 7.292 | 7.675 | 8.023 |  | 4.865 | 4.466 | 4.655 | 3.903 | 4.095 |  | 2.554 | [5 empty] | 1.001 | 0.789 | 0.718 | 0.65 | 0.714 |  | 0.383 | 0.374 | 0.341 | 0.265 | 0.335 |  | 0.348 | 0.311 | 0.236 | 0.323 | 0.22 |  | 0.683 | 0.539 | 0.537 | 0.379 | 0.457 |  | 0.228 | 0.158 | 0.177 | 0.175 | 0.185 |  | 0.191 | 0.197 | 0.191 | 0.175 | 0.183 |  | 0.189 | 0.201 | 0.201 | 0.201 | 0.191 |  | 0.175 | 0.173 | 0.189 | 0.181 | 0.175 |  | 0.183 | 0.173 | 0.17 | 0.183 | 0.183 |  | 0.379 | 0.412 | 0.482 | 0.451 | 0.393 |  | 0.327 | 0.479 | 0.381 | 0.282 | 0.356 |  | 0.463 | 0.302 | 0.298 | 0.276 | 0.992 |  | 0.5 | 0.356 | 0.36 | 0.576 | 0.545 |  | 0.391 | 0.488 | 0.547 | 0.422 | 0.506 |  | 0.302 | 2.331 | 2.331 | 2.319 | 2.459 |  | 0.543 | 2.15 | 2.103 | 2.06 | 2.018 |  | 2.181 | 2.266 | 2.29 | 2.02 | 2.144 |  | 2.183 | 2.148 | 0.107 | 2.076 | 2.086 |  | 1.596 | 1.748 | 1.685 | 1.866 | 1.823 |  | 2.869 | [5 empty] | 2.105 | 2.387 |  |  |  |  | 3.291 | 2.636 | 2.939 | 2.678 | 2.48 |  | 1.823 | 5.988 | 4.608 | 4.721 | 4.631 | [7 empty] | 2.923 | 3.839 | 3.506 | 1.779 | 1.656 |  | 2.573 | 4.68 | 2.408 | 1.689 | 1.728 |  | 2.214 | 2.006 | 1.829 | 1.51 | 1.54 |  | 8.363 |  |  | 8.926 | 8.048 |  | 1.58 | 1.584 | 1.371 | 0.982 | 1.394 |  | 1.137 | 0.403 | 1.225 | 1.246 | 0.265 |  | 0.177 | 1.112 | 0.21 | 0.721 | 0.807 |  | 0.263 | 0.15 | 0.14 | 0.177 | 0.164 |  | 0.407 | 0.183 | 0.15 | 0.183 | 0.199 |  | 0.222 | 0.191 | 0.208 | 0.222 | 0.199 |  | 0.766 | 1.361 | 1.044 | 0.729 | 1.353 |  | 0.181 | 0.131 | 0.78 | 1.497 | 1.042 |  | 0.358 | 0.133 | 0.117 | 0.144 | 0.179 |  | 0.337 | 0.241 | 0.214 | 0.222 | 0.162 |  | 0.438 | 0.271 | 0.28 | 0.232 | 0.261 |  | 0.267 | 1.378 | 1.312 | 1.172 | 1.357 |  | 1.087 | 0.29 | 0.628 | 0.642 | 0.638 |  | 1.429 | 1.293 | 1.615 | 1.625 | 1.633 |  | 1.355 | 1.073 | 0.99 | 1.05 | 1.015 |  | 0.397 | 0.306 | 0.247 | 0.344 | 0.539 |  | 4.019 | 3.036 | 2.474 | 1.283 | 0.306 |  | 1.015 | 2.331 | 2.187 | 1.901 | 1.079 |  | 1.124 | 3.778 | 3.495 | 0.962 | 1.435 |  | 0.587 | 0.78 | 0.78 | 0.673 | 0.657 |  | 0.15 | 0.706 | 0.286 | 0.21 | 0.241 |  | 0.766 | 1.819 | 1.987 | 1.973 | 1.821 |  | 5.514 | 6.462 | 6.526 | 5.963 | 5.945 |  | 6.734 | 7.255 | 0.17 | 0.296 | 0.175 |  | 2.148 | 1.757 | 1.594 | 4.729 | 5.502 |  | 2.871 | 4.406 | 3.899 | 3.893 | 4.08 | [13 empty] | 7.807 | [5 empty] | 5.714 | [5 empty] | 9.146 | [11 empty] | 4.468 | [5 empty] | 4.552 | [11 empty] | 3.823 | [5 empty] | 0.253 | 0.36 | 0.313 | 0.257 | 0.306 |  | 0.133 | 0.125 | 0.226 | 0.267 | 0.337
2.577 | 4.742 |  |  |  |  | 3.417 | [5 empty] | 6.05 | [5 empty] | 2.367 | 8.648 |  |  |  |  | 0.881 | [5 empty] | 2.383 | 2.352 | 2.239 | 3.296 | 3.891 |  | 0.354 | 0.261 | 0.364 | 0.341 | 0.356 |  | 0.529 | 0.568 | 0.605 | 0.574 | 0.622 |  | 0.376 | 0.278 | 0.315 | 0.261 | 0.228 |  | 2.016 | 1.845 | 0.696 | 0.681 | 0.737 |  | 0.385 | 0.381 | 0.346 | 0.346 | 0.358 |  | 2.288 | 2.086 | 2.082 | 2.156 | 2.15 |  | 0.465 | 0.302 | 0.249 | 0.273 | 0.228 |  | 0.226 | 0.727 | 0.582 | 0.51 | 0.696 |  | 2.018 | 2.076 | 2.103 | 2.266 | 2.294 |  | 0.405 | 0.29 | 0.28 | 0.315 | 0.265 |  | 2.146 | 0.14 | 0.173 | 0.286 | 1.071 |  | 0.15 | 0.146 | 0.597 | 0.267 | 0.681 |  | 2.008 | 0.5 | 0.71 | 0.554 | 1.077 |  | 2.235 | 0.842 | 1.225 | 1.503 | 2.28 |  | 0.164 | 0.199 | 0.193 | 0.292 | 0.261 |  | 2.367 | 2.28 | 2.342 | 2.255 | 2.117 |  | 2.228 | 0.183 | 0.113 | 0.731 | 1.219 |  | 0.255 | 0.451 | 0.799 | 0.743 | 0.731 |  | 2.152 | 2.338 | 2.105 | 1.934 | 2.012 |  | 2.21 | 2.13 | 2.171 | 2.037 | 0.502 |  | 0.405 | 0.844 | 0.648 | 1.623 | 1.219 |  | 0.379 | 0.434 | 1.757 | 1.738 | 1.757 |  | 2.066 | 0.362 | 1.271 | 2.665 | 2.142 |  | 0.356 | 0.37 | 0.271 | 0.284 | 0.644 |  | 0.376 | 0.527 | 0.844 | 0.912 | 1.347 |  | 3.479 | [5 empty] | 0.346 | 0.354 | 0.387 | 0.3 | 0.346 |  | 1.808 | 1.876 | 1.788 | 1.835 | 0.372 |  | 1.895 | 1.864 | 0.508 | 0.463 | 1.781 |  | 0.337 | 0.372 | 0.432 | 0.36 | 0.428 |  | 0.222 | 0.107 | 0.17 | 0.208 | 0.144 |  | 0.358 | 0.595 | 0.339 | 0.29 | 0.286 |  | 1.866 | 0.508 | 1.798 | 1.751 | 1.635 |  | 1.773 | 0.29 | 0.263 | 0.131 | 0.15 |  | 0.187 | 0.173 | 0.224 | 0.17 | 0.193 |  | 0.191 | 0.444 | 0.7 | 0.414 | 0.562 |  | 1.652 | 0.269 | 0.292 | 0.284 | 1.149 |  | 0.7 | 0.655 | 0.894 | 1.775 | 0.585 |  | 0.434 | 0.241 | 0.241 | 0.189 | 0.313 |  | 1.19 | 2.673 | 1.878 | 2.057 | 2.152 |  | 0.968 | 1.582 | 2.13 | 2.653 | 2.667 |  | 0.29 | 1.728 | 2.851 | 2.307 | 1.959 |  | 0.366 | 0.525 | 0.71 | 1.044 | 0.545 |  | 1.188 | 2.066 | 2.395 | 2.962 | 3.172 |  | 2.671 | 2.651 | 2.566 | 2.676 | 2.502 |  | 2.9 | 2.708 | 2.768 | 2.737 | 2.75 |  | 2.921 | 2.896 | 2.842 | 2.787 | 2.748 |  | 2.993 | 3.125 | 3.201 | 2.97 | 2.935 |  | 3.069 | 2.964 | 2.892 | 2.863 | 2.853 |  | 2.801 | 4.585 | 3.652 | 4.056 | 4.348 |  | 6.279 | 6.534 | 6.53 | 6.559 | 6.34 |  | 7.803 | 7.881 | 4.913 | 0.517 | 3.72 |  | 0.152 | 1.042 | 3.557 | 2.027 | 0.519 |  | 0.57 | 1.297 | 1.808 | 2.249 | 3.753 |  | 0.113 | 2.113 | 2.659 | 3.827 | 3.697 |  | 1.664 | 0.399 | 0.325 | 0.35 | 0.269 |  | 0.337 | 0.259 | 0.224 | 0.257 | 0.296 |  | 0.409 | 0.135 | 0.164 | 0.212 | 0.156 |  | 0.527 | 3.156 | 5.051 | 5.051 | 6.373 |  | 4.666 | 5.368 | 4.832 | 5.125 | 4.861 |  | 5.325 | 4.944 | 4.857 | 5.479 | 4.713 |  | 4.76 | 5.525 | 5.619 | 6.093 | 5.988 |  | 5.813 | 5.794 | 5.275 | 4.853 | 5.642 |  | 6.54 | 7.066 | 7.195 | 7.356 | 6.843 |  | 6.637 | 7.232 | 7.352 | 8.199 | 7.815 |  |  | 3.887 | 4.418 | 4.148 | 4.509 | 4.639 |  | 6.165 | 6.007 | 5.879 | 5.685 | 6.279 |  | 7.146 | 8.114 | 7.469 | 7.768 | 8.172 |  | 5.01 | 4.548 | 4.791 | 4.031 | 4.216 |  | 2.575 | [5 empty] | 1.102 | 0.848 | 0.721 | 0.653 | 0.77 |  | 0.391 | 0.407 | 0.341 | 0.286 | 0.341 |  | 0.381 | 0.288 | 0.302 | 0.329 | 0.278 |  | 0.663 | 0.543 | 0.537 | 0.453 | 0.49 |  | 0.216 | 0.152 | 0.175 | 0.175 | 0.179 |  | 0.185 | 0.185 | 0.183 | 0.191 | 0.189 |  | 0.199 | 0.201 | 0.197 | 0.195 | 0.191 |  | 0.185 | 0.179 | 0.187 | 0.17 | 0.17 |  | 0.175 | 0.185 | 0.185 | 0.177 | 0.179 |  | 0.399 | 0.467 | 0.395 | 0.444 | 0.42 |  | 0.37 | 0.574 | 0.422 | 0.267 | 0.341 |  | 0.436 | 0.325 | 0.337 | 0.315 | 1.062 |  | 0.572 | 0.379 | 0.381 | 0.564 | 0.62 |  | 0.438 | 0.55 | 0.568 | 0.387 | 0.531 |  | 0.44 | 2.331 | 2.331 | 2.315 | 2.414 |  | 0.613 | 2.175 | 2.144 | 2.068 | 1.965 |  | 2.249 | 2.309 | 2.362 | 2.084 | 2.175 |  | 2.196 | 2.088 | 0.115 | 2.121 | 2.099 |  | 1.613 | 1.779 | 1.734 | 1.837 | 1.839 |  | 2.904 | [5 empty] | 2.15 | 2.437 |  |  |  |  | 3.417 | 2.676 | 2.978 | 2.717 | 2.575 |  | 1.866 | 6.087 | 4.612 | 4.779 | 4.701 | [7 empty] | 3.053 | 3.998 | 3.619 | 1.909 | 1.691 |  | 2.68 | 4.793 | 2.47 | 1.777 | 1.806 |  | 2.323 | 2.101 | 1.932 | 1.584 | 1.641 |  | 8.512 |  |  | 9 | 8.184 |  | 1.613 | 1.639 | 1.423 | 1.081 | 1.491 |  | 1.256 | 0.447 | 1.281 | 1.283 | 0.238 |  | 0.195 | 1.052 | 0.261 | 0.778 | 0.875 |  | 0.265 | 0.16 | 0.131 | 0.156 | 0.14 |  | 0.403 | 0.179 | 0.17 | 0.187 | 0.212 |  | 0.255 | 0.224 | 0.197 | 0.195 | 0.181 |  | 0.861 | 1.487 | 1.108 | 0.797 | 1.475 |  | 0.164 | 0.105 | 0.828 | 1.6 | 1.106 |  | 0.352 | 0.129 | 0.148 | 0.115 | 0.208 |  | 0.3 | 0.232 | 0.214 | 0.199 | 0.158 |  | 0.416 | 0.271 | 0.282 | 0.203 | 0.189 |  | 0.276 | 1.464 | 1.382 | 1.213 | 1.448 |  | 1.168 | 0.354 | 0.685 | 0.685 | 0.708 |  | 1.518 | 1.365 | 1.685 | 1.724 | 1.748 |  | 1.507 | 1.116 | 1.052 | 1.149 | 1.098 |  | 0.422 | 0.381 | 0.304 | 0.397 | 0.591 |  | 4.167 | 3.149 | 2.587 | 1.355 | 0.329 |  | 1.083 | 2.424 | 2.29 | 1.992 | 1.178 |  | 1.211 | 3.936 | 3.642 | 1.005 | 1.497 |  | 0.599 | 0.801 | 0.801 | 0.679 | 0.659 |  | 0.138 | 0.704 | 0.294 | 0.191 | 0.249 |  | 0.801 | 1.866 | 2.088 | 2.109 | 1.922 |  | 5.644 | 6.596 | 6.701 | 6.058 | 6.003 |  | 6.841 | 7.311 | 0.129 | 0.263 | 0.226 |  | 2.249 | 1.794 | 1.705 | 4.812 | 5.621 |  | 3.011 | 4.515 | 4.037 | 4.089 | 4.148 | [13 empty] | 7.974 | [5 empty] | 5.848 | [17 empty] | 4.573 | [5 empty] | 4.618 | [11 empty] | 3.926 | [5 empty] | 0.269 | 0.331 | 0.364 | 0.269 | 0.271 |  | 0.105 | 0.103 | 0.179 | 0.23 | 0.306
2.678 | 4.892 |  |  |  |  | 3.508 | [5 empty] | 6.176 | [5 empty] | 2.412 | 8.751 |  |  |  |  | 0.904 | [5 empty] | 2.334 | 2.354 | 2.296 | 3.397 | 4.05 |  | 0.329 | 0.29 | 0.304 | 0.319 | 0.313 |  | 0.554 | 0.615 | 0.729 | 0.597 | 0.64 |  | 0.339 | 0.329 | 0.346 | 0.271 | 0.224 |  | 2.074 | 1.849 | 0.702 | 0.669 | 0.745 |  | 0.37 | 0.374 | 0.317 | 0.333 | 0.333 |  | 2.338 | 2.113 | 2.138 | 2.165 | 2.173 |  | 0.432 | 0.304 | 0.28 | 0.249 | 0.226 |  | 0.212 | 0.826 | 0.648 | 0.543 | 0.712 |  | 2.062 | 2.111 | 2.086 | 1.662 | 2.165 |  | 0.449 | 0.282 | 0.249 | 0.29 | 0.278 |  | 2.191 | 0.129 | 0.257 | 0.352 | 1.13 |  | 0.111 | 0.142 | 0.618 | 0.319 | 0.7 |  | 1.087 | 0.498 | 0.737 | 0.593 | 1.044 |  | 2.29 | 0.844 | 1.244 | 1.429 | 2.305 |  | 0.164 | 0.177 | 0.197 | 0.288 | 0.276 |  | 2.336 | 2.278 | 2.286 | 2.288 | 0.63 |  | 2.233 | 0.158 | 0.175 | 0.799 | 1.262 |  | 0.269 | 0.471 | 0.828 | 0.741 | 0.758 |  | 2.261 | 2.13 | 2.053 | 1.959 | 1.981 |  | 2.214 | 2.132 | 2.123 | 2.031 | 0.547 |  | 0.442 | 0.945 | 0.683 | 0.9 | 1.231 |  | 0.426 | 0.428 | 1.777 | 1.746 | 1.738 |  | 2.204 | 0.399 | 1.369 | 2.729 | 2.237 |  | 0.364 | 0.327 | 0.288 | 0.327 | 0.432 |  | 0.407 | 0.578 | 0.881 | 0.918 | 1.38 |  | 3.504 | [5 empty] | 0.37 | 0.329 | 0.389 | 0.337 | 0.315 |  | 1.819 | 1.831 | 0.564 | 1.804 | 0.362 |  | 1.893 | 1.829 | 0.494 | 0.465 | 1.74 |  | 0.288 | 0.372 | 0.49 | 0.364 | 0.414 |  | 0.218 | 0.111 | 0.238 | 0.195 | 0.123 |  | 0.376 | 0.613 | 0.302 | 0.288 | 0.263 |  | 1.88 | 0.459 | 0.537 | 0.593 | 0.634 |  | 1.769 | 0.238 | 0.261 | 0.105 | 0.133 |  | 0.197 | 0.17 | 0.234 | 0.189 | 0.187 |  | 0.177 | 0.473 | 0.731 | 0.428 | 0.566 |  | 1.757 | 0.29 | 0.247 | 0.269 | 1.161 |  | 0.801 | 0.718 | 0.889 | 1.229 | 0.611 |  | 0.385 | 0.22 | 0.238 | 0.168 | 0.292 |  | 1.19 | 2.706 | 2.002 | 2.193 | 2.224 |  | 1.05 | 1.732 | 2.202 | 2.762 | 2.766 |  | 0.288 | 1.851 | 2.95 | 2.346 | 2.051 |  | 0.407 | 0.554 | 0.782 | 1.118 | 0.589 |  | 1.258 | 2.237 | 2.484 | 3.057 | 3.259 |  | 2.713 | 2.56 | 2.671 | 2.57 | 2.523 |  | 2.863 | 2.764 | 2.801 | 2.754 | 2.774 |  | 2.925 | 2.917 | 2.888 | 2.816 | 2.774 |  | 3.063 | 3.164 | 3.244 | 2.989 | 2.991 |  | 3.116 | 2.999 | 2.933 | 2.954 | 2.9 |  | 2.908 | 4.651 | 3.8 | 4.183 | 4.449 |  | 6.369 | 6.689 | 6.709 | 6.709 | 6.47 |  | 7.809 | 8.048 | 5.063 | 0.57 | 3.846 |  | 0.14 | 1.155 | 3.681 | 2.167 | 0.595 |  | 0.582 | 1.353 | 1.913 | 2.348 | 3.893 |  | 0.181 | 2.177 | 2.787 | 3.942 | 3.792 |  | 0.644 | 0.395 | 0.298 | 0.358 | 0.28 |  | 0.319 | 0.249 | 0.222 | 0.263 | 0.28 |  | 0.37 | 0.144 | 0.113 | 0.243 | 0.142 |  | 0.56 | 3.3 | 5.191 | 5.191 | 6.505 |  | 4.785 | 5.539 | 4.929 | 5.242 | 4.972 |  | 5.477 | 5.084 | 4.882 | 5.545 | 4.855 |  | 4.865 | 5.634 | 5.733 | 6.223 | 6.097 |  | 5.939 | 5.877 | 5.368 | 4.946 | 5.819 |  | 6.596 | 7.14 | 7.284 | 7.486 | 6.975 |  | 6.769 | 7.418 | 7.515 |  | 8.017 |  |  | 4.06 | 4.579 | 4.27 | 4.612 | 4.711 |  | 6.33 | 6.151 | 6.017 | 5.815 | 6.373 |  | 7.234 |  | 7.566 | 7.972 | 8.279 |  | 5.125 | 4.684 | 4.88 | 4.103 | 4.309 |  | 2.647 | [5 empty] | 1.157 | 0.902 | 0.784 | 0.716 | 0.848 |  | 0.43 | 0.418 | 0.346 | 0.317 | 0.346 |  | 0.401 | 0.329 | 0.263 | 0.315 | 0.282 |  | 0.642 | 0.609 | 0.552 | 0.438 | 0.517 |  | 0.197 | 0.154 | 0.175 | 0.183 | 0.177 |  | 0.185 | 0.191 | 0.183 | 0.191 | 0.177 |  | 0.189 | 0.193 | 0.193 | 0.195 | 0.193 |  | 0.175 | 0.168 | 0.177 | 0.177 | 0.187 |  | 0.181 | 0.185 | 0.185 | 0.181 | 0.181 |  | 0.428 | 0.414 | 0.409 | 0.471 | 0.477 |  | 0.479 | 0.64 | 0.385 | 0.339 | 0.362 |  | 0.442 | 0.366 | 0.344 | 0.296 | 1.073 |  | 0.564 | 0.42 | 0.412 | 0.558 | 0.585 |  | 0.438 | 0.508 | 0.593 | 0.42 | 0.585 |  | 0.459 | 2.42 | 2.42 | 2.325 | 2.381 |  | 0.648 | 2.226 | 2.187 | 2.037 | 1.967 |  | 2.288 | 2.397 | 2.424 | 2.119 | 2.189 |  | 2.214 | 0.131 | 0.113 | 2.206 | 2.158 |  | 1.641 | 1.8 | 1.736 | 1.872 | 1.878 |  | 2.956 | [5 empty] | 2.169 | 2.49 |  |  |  |  | 3.491 | 2.748 | 3.005 | 2.772 | 2.608 |  | 1.915 | 6.213 | 4.731 | 4.865 | 4.828 | [7 empty] | 3.217 | 4.074 | 3.743 | 1.992 | 1.802 |  | 2.774 | 4.898 | 2.638 | 1.856 | 1.926 |  | 2.414 | 2.212 | 2.027 | 1.67 | 1.72 |  | 8.606 |  |  | 9.016 | 8.353 |  | 1.664 | 1.738 | 1.489 | 1.104 | 1.594 |  | 1.316 | 0.523 | 1.26 | 1.285 | 0.206 |  | 0.232 | 1.106 | 0.294 | 0.871 | 0.945 |  | 0.267 | 0.181 | 0.148 | 0.156 | 0.15 |  | 0.389 | 0.195 | 0.144 | 0.16 | 0.199 |  | 0.267 | 0.197 | 0.189 | 0.191 | 0.189 |  | 0.918 | 1.571 | 1.192 | 0.879 | 1.551 |  | 0.195 | 0.144 | 0.92 | 1.72 | 1.203 |  | 0.309 | 0.117 | 0.142 | 0.162 | 0.249 |  | 0.321 | 0.183 | 0.195 | 0.17 | 0.179 |  | 0.434 | 0.278 | 0.28 | 0.206 | 0.21 |  | 0.292 | 1.545 | 1.464 | 1.279 | 1.501 |  | 1.231 | 0.389 | 0.729 | 0.743 | 0.772 |  | 1.592 | 1.468 | 1.728 | 1.819 | 1.81 |  | 1.582 | 1.182 | 1.24 | 1.252 | 1.172 |  | 0.444 | 0.385 | 0.3 | 0.387 | 0.624 |  | 4.225 | 3.263 | 2.717 | 1.446 | 0.313 |  | 1.186 | 2.562 | 2.371 | 2.121 | 1.264 |  | 1.314 | 4.025 | 3.743 | 1.079 | 1.567 |  | 0.642 | 0.718 | 0.762 | 0.7 | 0.657 |  | 0.156 | 0.7 | 0.284 | 0.236 | 0.214 |  | 0.863 | 1.954 | 2.204 | 2.22 | 2.016 |  | 5.776 | 6.717 | 6.812 | 6.18 | 6.114 |  | 6.901 | 7.358 | 0.138 | 0.265 | 0.199 |  | 2.327 | 1.882 | 1.804 | 4.892 | 5.743 |  | 3.036 | 4.635 | 4.085 | 4.126 | 4.249 | [13 empty] | 8.052 | [5 empty] | 6.015 | [17 empty] | 4.698 | [5 empty] | 4.67 | [11 empty] | 4.041 | [5 empty] | 0.304 | 0.321 | 0.344 | 0.28 | 0.292 |  | 0.113 | 0.109 | 0.164 | 0.224 | 0.3
2.779 | 4.997 |  |  |  |  | 3.638 | [5 empty] | 6.34 | [5 empty] | 2.587 | 8.979 |  |  |  |  | 0.929 | [5 empty] | 2.399 | 2.373 | 2.261 | 3.417 | 4.097 |  | 0.358 | 0.247 | 0.267 | 0.263 | 0.337 |  | 0.611 | 0.653 | 0.751 | 0.624 | 0.694 |  | 0.416 | 0.329 | 0.397 | 0.28 | 0.255 |  | 2.132 | 1.899 | 0.716 | 0.716 | 0.762 |  | 0.389 | 0.366 | 0.3 | 0.354 | 0.309 |  | 2.383 | 2.109 | 2.15 | 2.208 | 2.191 |  | 0.416 | 0.302 | 0.228 | 0.265 | 0.247 |  | 0.201 | 0.881 | 0.731 | 0.576 | 0.743 |  | 2.148 | 2.171 | 2.115 | 0.21 | 2.179 |  | 0.451 | 0.261 | 0.263 | 0.29 | 0.247 |  | 2.202 | 0.158 | 0.294 | 0.354 | 1.225 |  | 0.144 | 0.179 | 0.704 | 0.337 | 0.737 |  | 0.352 | 0.562 | 0.772 | 0.597 | 1.116 |  | 2.338 | 0.861 | 1.291 | 1.452 | 2.34 |  | 0.156 | 0.197 | 0.199 | 0.298 | 0.259 |  | 2.434 | 2.305 | 1.13 | 1.367 | 0.449 |  | 2.319 | 0.214 | 0.173 | 0.908 | 1.32 |  | 0.257 | 0.488 | 0.815 | 0.753 | 0.741 |  | 2.272 | 2.119 | 1.987 | 1.969 | 2.01 |  | 2.264 | 2.066 | 0.883 | 2.068 | 0.506 |  | 0.49 | 1.001 | 0.698 | 0.609 | 1.233 |  | 0.436 | 0.479 | 1.816 | 1.757 | 1.765 |  | 2.292 | 0.547 | 1.485 | 2.859 | 2.348 |  | 0.376 | 0.341 | 0.341 | 0.344 | 0.393 |  | 0.442 | 0.636 | 0.924 | 0.943 | 1.413 |  | 3.565 | [5 empty] | 0.416 | 0.331 | 0.348 | 0.354 | 0.348 |  | 1.833 | 0.475 | 0.58 | 1.12 | 0.362 |  | 0.587 | 1.808 | 0.438 | 0.471 | 0.593 |  | 0.329 | 0.352 | 0.459 | 0.348 | 0.447 |  | 0.226 | 0.109 | 0.22 | 0.133 | 0.131 |  | 0.376 | 0.642 | 0.317 | 0.329 | 0.253 |  | 1.882 | 0.473 | 0.465 | 0.451 | 0.486 |  | 0.58 | 0.23 | 0.302 | 0.17 | 0.183 |  | 0.216 | 0.135 | 0.203 | 0.179 | 0.166 |  | 0.193 | 0.455 | 0.756 | 0.519 | 0.578 |  | 1.911 | 0.418 | 0.21 | 0.253 | 0.791 |  | 0.832 | 0.729 | 0.908 | 1.205 | 0.677 |  | 0.432 | 0.21 | 0.208 | 0.162 | 0.269 |  | 1.256 | 2.83 | 2.06 | 2.274 | 2.346 |  | 1.186 | 1.755 | 2.286 | 2.795 | 2.884 |  | 0.325 | 1.946 | 3.137 | 2.457 | 2.146 |  | 0.465 | 0.58 | 0.828 | 1.205 | 0.626 |  | 1.347 | 2.292 | 2.638 | 3.285 | 3.409 |  | 2.816 | 2.591 | 2.544 | 2.614 | 2.573 |  | 2.869 | 2.832 | 2.834 | 2.797 | 2.797 |  | 2.962 | 2.865 | 2.828 | 2.865 | 2.809 |  | 3.092 | 3.188 | 3.141 | 3.048 | 3.013 |  | 3.149 | 2.964 | 2.966 | 2.931 | 2.935 |  | 3.046 | 4.769 | 3.907 | 4.311 | 4.604 |  | 6.544 | 6.831 | 6.847 | 6.882 | 6.621 |  | 7.941 | 8.151 | 5.193 | 0.601 | 3.883 |  | 0.164 | 1.209 | 3.815 | 2.231 | 0.671 |  | 0.669 | 1.479 | 2.029 | 2.422 | 4.029 |  | 0.14 | 2.34 | 2.871 | 4.048 | 3.932 |  | 0.547 | 0.403 | 0.319 | 0.337 | 0.273 |  | 0.335 | 0.236 | 0.195 | 0.257 | 0.265 |  | 0.374 | 0.156 | 0.133 | 0.309 | 0.125 |  | 0.648 | 3.366 | 5.3 | 5.3 | 6.635 |  | 4.921 | 5.638 | 5.03 | 5.304 | 5.069 |  | 5.588 | 5.067 | 5.026 | 5.753 | 4.905 |  | 4.985 | 5.788 | 5.891 | 6.361 | 6.235 |  | 6.097 | 6.017 | 5.514 | 5.121 | 5.889 |  | 6.775 | 7.302 | 7.407 | 7.63 | 7.053 |  | 6.901 | 7.566 | 7.527 |  | 8.102 |  |  | 4.155 | 4.655 | 4.357 | 4.705 | 4.82 |  | 6.47 | 6.248 | 6.116 | 5.914 | 6.493 |  | 7.405 |  | 7.756 | 8.071 | 8.324 |  | 5.259 | 4.744 | 5.03 | 4.303 | 4.48 |  | 2.717 | [5 empty] | 1.283 | 0.978 | 0.826 | 0.764 | 0.91 |  | 0.449 | 0.44 | 0.364 | 0.327 | 0.374 |  | 0.469 | 0.263 | 0.284 | 0.222 | 0.214 |  | 0.71 | 0.669 | 0.601 | 0.508 | 0.56 |  | 0.201 | 0.15 | 0.173 | 0.187 | 0.191 |  | 0.179 | 0.179 | 0.189 | 0.193 | 0.185 |  | 0.193 | 0.193 | 0.189 | 0.193 | 0.206 |  | 0.181 | 0.173 | 0.181 | 0.17 | 0.179 |  | 0.168 | 0.181 | 0.181 | 0.177 | 0.177 |  | 0.395 | 0.473 | 0.407 | 0.393 | 0.414 |  | 0.512 | 0.648 | 0.401 | 0.358 | 0.397 |  | 0.438 | 0.35 | 0.348 | 0.333 | 1.114 |  | 0.671 | 0.424 | 0.459 | 0.539 | 0.599 |  | 0.461 | 0.525 | 0.683 | 0.463 | 0.607 |  | 0.51 | 2.455 | 2.455 | 2.381 | 0.29 |  | 0.702 | 2.286 | 0.317 | 2.09 | 2 |  | 2.288 | 2.474 | 2.43 | 2.202 | 2.222 |  | 2.218 | 0.109 | 0.115 | 2.206 | 2.167 |  | 1.662 | 1.845 | 1.784 | 1.893 | 1.887 |  | 3.003 | [5 empty] | 2.235 | 2.57 |  |  |  |  | 3.547 | 2.857 | 3.061 | 2.855 | 2.719 |  | 1.934 | 6.344 | 4.826 | 4.983 | 4.95 | [7 empty] | 3.335 | 4.179 | 3.817 | 2.103 | 1.901 |  | 2.933 | 5.008 | 2.752 | 1.938 | 2.02 |  | 2.533 | 2.284 | 2.138 | 1.763 | 1.829 |  | 8.784 |  |  |  | 8.302 |  | 1.666 | 1.843 | 1.563 | 1.186 | 1.65 |  | 1.378 | 0.558 | 1.297 | 1.293 | 0.177 |  | 0.263 | 1.178 | 0.315 | 0.949 | 1.013 |  | 0.271 | 0.175 | 0.164 | 0.142 | 0.14 |  | 0.393 | 0.191 | 0.191 | 0.201 | 0.208 |  | 0.259 | 0.21 | 0.191 | 0.189 | 0.187 |  | 1.019 | 1.701 | 1.262 | 0.918 | 1.639 |  | 0.187 | 0.138 | 1.011 | 1.802 | 1.256 |  | 0.35 | 0.113 | 0.144 | 0.175 | 0.278 |  | 0.327 | 0.197 | 0.201 | 0.154 | 0.243 |  | 0.414 | 0.286 | 0.282 | 0.222 | 0.179 |  | 0.319 | 1.619 | 1.493 | 1.343 | 1.53 |  | 1.314 | 0.457 | 0.801 | 0.801 | 0.852 |  | 1.687 | 1.538 | 1.812 | 1.849 | 1.936 |  | 1.656 | 1.25 | 1.293 | 1.306 | 1.32 |  | 0.488 | 0.395 | 0.333 | 0.391 | 0.669 |  | 4.317 | 3.357 | 2.824 | 1.532 | 0.374 |  | 1.326 | 2.779 | 2.535 | 2.228 | 1.355 |  | 1.419 | 4.118 | 3.835 | 1.149 | 1.681 |  | 0.735 | 0.716 | 0.803 | 0.741 | 0.677 |  | 0.158 | 0.733 | 0.226 | 0.222 | 0.271 |  | 0.918 | 2.033 | 2.296 | 2.325 | 2.107 |  | 5.98 | 6.872 | 6.936 | 6.32 | 6.25 |  | 7.107 | 7.527 | 0.138 | 0.263 | 0.216 |  | 2.402 | 1.969 | 1.889 | 4.993 | 5.891 |  | 3.098 | 4.824 | 4.186 | 4.249 | 4.371 | [13 empty] | 8.215 | [5 empty] | 6.11 | [17 empty] | 4.841 | [5 empty] | 4.832 | [11 empty] | 4.177 | [5 empty] | 0.296 | 0.296 | 0.319 | 0.269 | 0.288 |  | 0.131 | 0.109 | 0.133 | 0.212 | 0.265
2.882 | 5.166 |  |  |  |  | 3.741 | [5 empty] | 6.47 | [5 empty] | 2.669 | 9.066 |  |  |  |  | 0.834 | [5 empty] | 2.387 | 2.426 | 2.307 | 3.473 | 4.231 |  | 0.364 | 0.222 | 0.251 | 0.339 | 0.304 |  | 0.663 | 0.673 | 0.753 | 0.653 | 0.721 |  | 0.414 | 0.389 | 0.379 | 0.327 | 0.267 |  | 2.125 | 1.94 | 0.735 | 0.692 | 0.766 |  | 0.401 | 0.459 | 0.286 | 0.364 | 0.329 |  | 2.418 | 2.062 | 1.95 | 2.13 | 2.204 |  | 0.403 | 0.269 | 0.271 | 0.236 | 0.261 |  | 0.177 | 0.986 | 0.807 | 0.593 | 0.768 |  | 2.13 | 2.191 | 2.156 | 0.214 | 2.191 |  | 0.407 | 0.269 | 0.226 | 0.273 | 0.267 |  | 2.2 | 0.173 | 0.309 | 0.393 | 1.334 |  | 0.119 | 0.236 | 0.795 | 0.393 | 0.749 |  | 0.331 | 0.615 | 0.842 | 0.64 | 1.13 |  | 2.338 | 0.867 | 1.279 | 1.396 | 2.34 |  | 0.179 | 0.183 | 0.206 | 0.28 | 0.267 |  | 2.447 | 2.305 | 0.566 | 0.498 | 0.519 |  | 2.408 | 0.234 | 0.195 | 0.941 | 1.4 |  | 0.228 | 0.463 | 0.856 | 0.739 | 0.758 |  | 2.284 | 2.09 | 0.525 | 1.946 | 2.006 |  | 2.183 | 2.043 | 0.57 | 2.047 | 0.517 |  | 0.55 | 1.056 | 0.729 | 0.597 | 1.289 |  | 0.5 | 0.5 | 1.816 | 1.8 | 1.746 |  | 2.399 | 0.696 | 1.578 | 2.927 | 2.379 |  | 0.401 | 0.354 | 0.362 | 0.352 | 0.37 |  | 0.471 | 0.702 | 0.941 | 0.955 | 1.446 |  | 3.541 | [5 empty] | 0.477 | 0.362 | 0.317 | 0.36 | 0.313 |  | 1.872 | 0.496 | 0.457 | 0.552 | 0.354 |  | 0.541 | 0.644 | 0.416 | 0.461 | 0.506 |  | 0.315 | 0.356 | 0.479 | 0.356 | 0.409 |  | 0.255 | 0.103 | 0.187 | 0.123 | 0.121 |  | 0.401 | 0.679 | 0.3 | 0.298 | 0.238 |  | 1.872 | 0.434 | 0.449 | 0.42 | 0.463 |  | 0.492 | 0.206 | 0.278 | 0.107 | 0.177 |  | 0.226 | 0.156 | 0.222 | 0.214 | 0.183 |  | 0.206 | 0.498 | 0.786 | 0.512 | 0.603 |  | 2.053 | 0.434 | 0.179 | 0.232 | 0.368 |  | 0.892 | 0.786 | 0.945 | 1.151 | 0.694 |  | 0.385 | 0.206 | 0.208 | 0.173 | 0.249 |  | 1.336 | 2.898 | 2.191 | 2.412 | 2.428 |  | 1.236 | 1.876 | 2.367 | 2.925 | 3.034 |  | 0.302 | 2.045 | 3.215 | 2.533 | 2.233 |  | 0.498 | 0.626 | 0.865 | 1.262 | 0.679 |  | 1.47 | 2.329 | 2.766 | 3.294 | 3.454 |  | 2.879 | 2.608 | 2.591 | 2.653 | 2.589 |  | 2.896 | 2.832 | 2.9 | 2.789 | 2.832 |  | 2.98 | 2.89 | 2.828 | 2.892 | 2.766 |  | 3.03 | 3.256 | 3.188 | 3.102 | 3.12 |  | 3.129 | 2.999 | 3.017 | 3.011 | 2.978 |  | 3.102 | 4.878 | 4.012 | 4.363 | 4.696 |  | 6.627 | 6.975 | 6.917 | 6.991 | 6.658 |  | 8.126 | 8.328 | 5.321 | 0.648 | 4.008 |  | 0.152 | 1.256 | 3.928 | 2.311 | 0.737 |  | 0.731 | 1.499 | 2.128 | 2.523 | 4.093 |  | 0.109 | 2.418 | 2.912 | 4.212 | 4.035 |  | 0.537 | 0.399 | 0.335 | 0.35 | 0.276 |  | 0.317 | 0.253 | 0.185 | 0.247 | 0.253 |  | 0.383 | 0.193 | 0.138 | 0.333 | 0.107 |  | 0.696 | 3.497 | 5.422 | 5.422 | 6.759 |  | 5.036 | 5.671 | 5.187 | 5.432 | 5.193 |  | 5.706 | 5.195 | 5.148 | 5.838 | 5.028 |  | 5.094 | 5.924 | 6.023 | 6.497 | 6.392 |  | 6.194 | 6.112 | 5.683 | 5.244 | 6.029 |  | 6.895 | 7.389 | 7.515 | 7.791 | 7.181 |  | 6.989 | 7.698 | 7.659 |  | 8.168 |  |  | 4.247 | 4.853 | 4.478 | 4.797 | 4.948 |  | 6.575 | 6.392 | 6.272 | 6.038 | 6.575 |  | 7.531 |  | 7.842 | 8.277 |  |  | 5.275 | 4.884 | 5.172 | 4.396 | 4.538 |  | 2.774 | [5 empty] | 1.369 | 1.032 | 0.959 | 0.869 | 1.009 |  | 0.506 | 0.504 | 0.418 | 0.325 | 0.432 |  | 0.492 | 0.261 | 0.337 | 0.255 | 0.201 |  | 0.733 | 0.675 | 0.597 | 0.486 | 0.564 |  | 0.218 | 0.156 | 0.175 | 0.177 | 0.191 |  | 0.179 | 0.181 | 0.183 | 0.187 | 0.195 |  | 0.191 | 0.191 | 0.195 | 0.191 | 0.206 |  | 0.168 | 0.181 | 0.177 | 0.175 | 0.183 |  | 0.181 | 0.17 | 0.175 | 0.179 | 0.181 |  | 0.44 | 0.504 | 0.403 | 0.405 | 0.424 |  | 0.547 | 0.727 | 0.469 | 0.335 | 0.49 |  | 0.482 | 0.298 | 0.304 | 0.273 | 1.145 |  | 0.69 | 0.434 | 0.479 | 0.504 | 0.564 |  | 0.515 | 0.591 | 0.753 | 0.473 | 0.65 |  | 0.506 | 2.47 | 2.47 | 2.389 | 0.28 |  | 0.737 | 2.329 | 0.317 | 2.101 | 2.051 |  | 2.369 | 2.48 | 2.463 | 2.228 | 2.261 |  | 2.251 | 0.152 | 0.113 | 2.222 | 2.255 |  | 1.705 | 1.808 | 1.816 | 1.967 | 1.911 |  | 3.092 | [5 empty] | 2.284 | 2.655 |  |  |  |  | 3.623 | 2.894 | 3.114 | 2.968 | 2.741 |  | 1.954 | 6.511 | 4.954 | 5.051 | 5.088 | [7 empty] | 3.46 | 4.282 | 3.963 | 2.206 | 2.01 |  | 2.972 | 5.055 | 2.875 | 2.033 | 2.082 |  | 2.63 | 2.383 | 2.177 | 1.798 | 1.942 |  | 8.907 |  |  |  | 8.493 |  | 1.65 | 1.952 | 1.703 | 1.258 | 1.72 |  | 1.386 | 0.605 | 1.244 | 1.322 | 0.17 |  | 0.278 | 1.25 | 0.346 | 1.071 | 1.143 |  | 0.259 | 0.158 | 0.148 | 0.152 | 0.166 |  | 0.36 | 0.177 | 0.187 | 0.164 | 0.22 |  | 0.226 | 0.224 | 0.199 | 0.185 | 0.203 |  | 1.069 | 1.759 | 1.386 | 1.036 | 1.699 |  | 0.222 | 0.179 | 1.093 | 1.889 | 1.351 |  | 0.339 | 0.119 | 0.138 | 0.257 | 0.29 |  | 0.348 | 0.183 | 0.193 | 0.154 | 0.191 |  | 0.434 | 0.251 | 0.28 | 0.234 | 0.201 |  | 0.344 | 1.695 | 1.567 | 1.38 | 1.61 |  | 1.38 | 0.461 | 0.856 | 0.873 | 0.935 |  | 1.777 | 1.551 | 1.891 | 1.899 | 2.018 |  | 1.72 | 1.32 | 1.345 | 1.367 | 1.38 |  | 0.642 | 0.401 | 0.376 | 0.412 | 0.685 |  | 4.447 | 3.444 | 2.947 | 1.627 | 0.366 |  | 1.382 | 2.863 | 2.638 | 2.354 | 1.439 |  | 1.423 | 4.194 | 4.017 | 1.236 | 1.759 |  | 0.768 | 0.753 | 0.844 | 0.681 | 0.634 |  | 0.327 | 0.753 | 0.228 | 0.306 | 0.296 |  | 0.951 | 2.111 | 2.414 | 2.336 | 2.247 |  | 6.085 | 6.88 | 7.105 | 6.445 | 6.384 |  | 7.263 | 7.671 | 0.123 | 0.253 | 0.199 |  | 2.451 | 2.074 | 1.926 | 5.106 | 5.963 |  | 3.191 | 4.89 | 4.293 | 4.394 | 4.519 | [13 empty] | 8.359 | [5 empty] | 6.239 | [17 empty] | 4.958 | [5 empty] | 5.014 | [11 empty] | 4.274 | [5 empty] | 0.249 | 0.29 | 0.304 | 0.292 | 0.309 |  | 0.203 | 0.117 | 0.133 | 0.203 | 0.265
2.974 | 5.286 |  |  |  |  | 3.891 | [5 empty] | 6.606 | [5 empty] | 2.762 | 9.212 |  |  |  |  | 0.832 | [5 empty] | 2.482 | 2.474 | 2.36 | 3.629 | 4.359 |  | 0.403 | 0.226 | 0.263 | 0.288 | 0.327 |  | 0.675 | 0.725 | 0.778 | 0.683 | 0.762 |  | 0.461 | 0.364 | 0.412 | 0.321 | 0.288 |  | 2.097 | 1.963 | 0.741 | 0.677 | 0.76 |  | 0.444 | 0.459 | 0.28 | 0.354 | 0.329 |  | 2.461 | 0.387 | 0.35 | 0.469 | 2.115 |  | 0.414 | 0.265 | 0.222 | 0.224 | 0.226 |  | 0.185 | 1.073 | 0.881 | 0.63 | 0.791 |  | 2.13 | 2.224 | 2.311 | 0.243 | 2.239 |  | 0.391 | 0.249 | 0.243 | 0.282 | 0.241 |  | 2.191 | 0.21 | 0.337 | 0.412 | 1.442 |  | 0.185 | 0.282 | 0.879 | 0.432 | 0.776 |  | 0.302 | 0.675 | 0.871 | 0.675 | 1.141 |  | 2.342 | 0.924 | 1.301 | 1.417 | 2.383 |  | 0.177 | 0.185 | 0.208 | 0.261 | 0.257 |  | 2.385 | 0.694 | 0.566 | 0.521 | 0.451 |  | 2.352 | 0.243 | 0.245 | 1.003 | 1.487 |  | 0.224 | 0.436 | 0.813 | 0.764 | 0.741 |  | 2.292 | 0.535 | 0.576 | 1.895 | 1.141 |  | 2.204 | 2.018 | 0.564 | 0.706 | 0.517 |  | 0.558 | 1.122 | 0.749 | 0.558 | 1.266 |  | 0.541 | 0.56 | 1.804 | 1.827 | 1.757 |  | 2.467 | 0.741 | 1.691 | 3.048 | 2.492 |  | 0.416 | 0.405 | 0.358 | 0.389 | 0.356 |  | 0.506 | 0.753 | 0.997 | 0.997 | 1.444 |  | 3.537 | [5 empty] | 0.504 | 0.368 | 0.352 | 0.333 | 0.337 |  | 1.868 | 0.455 | 0.432 | 0.502 | 0.354 |  | 0.527 | 0.51 | 0.407 | 0.457 | 0.451 |  | 0.376 | 0.341 | 0.397 | 0.341 | 0.444 |  | 0.286 | 0.123 | 0.16 | 0.117 | 0.193 |  | 0.397 | 0.708 | 0.329 | 0.311 | 0.261 |  | 0.65 | 0.494 | 0.438 | 0.453 | 0.486 |  | 0.486 | 0.195 | 0.247 | 0.115 | 0.218 |  | 0.183 | 0.146 | 0.203 | 0.23 | 0.17 |  | 0.232 | 0.488 | 0.819 | 0.51 | 0.681 |  | 2.117 | 0.444 | 0.156 | 0.222 | 0.329 |  | 0.97 | 0.846 | 0.943 | 1.12 | 0.714 |  | 0.418 | 0.189 | 0.222 | 0.166 | 0.224 |  | 1.437 | 3.034 | 2.272 | 2.451 | 2.533 |  | 1.365 | 1.915 | 2.459 | 3.026 | 3.127 |  | 0.339 | 2.101 | 3.285 | 2.713 | 2.348 |  | 0.521 | 0.638 | 0.904 | 1.363 | 0.7 |  | 1.592 | 2.478 | 2.818 | 3.427 | 3.572 |  | 2.787 | 2.678 | 2.618 | 2.69 | 2.7 |  | 2.964 | 2.849 | 2.927 | 2.805 | 2.89 |  | 3.073 | 2.954 | 2.869 | 2.968 | 2.791 |  | 3.069 | 3.316 | 3.261 | 3.186 | 3.147 |  | 3.178 | 3.026 | 3.063 | 3.053 | 3.013 |  | 3.254 | 5.024 | 4.132 | 4.495 | 4.822 |  | 6.802 | 6.95 | 7.105 | 7.107 | 6.787 |  | 8.229 | 8.473 | 5.415 | 0.673 | 4.126 |  | 0.15 | 1.328 | 4.087 | 2.443 | 0.815 |  | 0.768 | 1.615 | 2.208 | 2.62 | 4.258 |  | 0.146 | 2.552 | 3.03 | 4.317 | 4.173 |  | 0.492 | 0.389 | 0.321 | 0.346 | 0.265 |  | 0.319 | 0.236 | 0.189 | 0.21 | 0.241 |  | 0.422 | 0.276 | 0.166 | 0.387 | 0.129 |  | 0.758 | 3.613 | 5.576 | 5.576 | 6.759 |  | 5.146 | 5.784 | 5.31 | 5.576 | 5.356 |  | 5.856 | 5.339 | 5.281 | 5.994 | 5.17 |  | 5.24 | 6.007 | 6.145 | 6.583 | 6.524 |  | 6.307 | 6.264 | 5.772 | 5.333 | 6.124 |  | 7.09 | 7.515 | 7.657 | 7.859 | 7.302 |  | 7.014 | 7.815 | 7.78 |  |  |  |  | 4.305 | 4.921 | 4.556 | 4.923 | 5.092 |  | 6.746 | 6.468 | 6.375 | 6.114 | 6.691 |  | 7.708 |  | 8.036 |  |  |  | 5.413 | 5.08 | 5.302 | 4.492 | 4.734 |  | 2.853 | [5 empty] | 1.489 | 1.133 | 1.021 | 0.937 | 1.073 |  | 0.545 | 0.488 | 0.432 | 0.372 | 0.473 |  | 0.543 | 0.267 | 0.35 | 0.257 | 0.195 |  | 0.819 | 0.704 | 0.667 | 0.502 | 0.628 |  | 0.189 | 0.164 | 0.183 | 0.177 | 0.191 |  | 0.17 | 0.181 | 0.185 | 0.189 | 0.199 |  | 0.189 | 0.187 | 0.197 | 0.195 | 0.193 |  | 0.166 | 0.175 | 0.166 | 0.177 | 0.175 |  | 0.191 | 0.17 | 0.181 | 0.187 | 0.177 |  | 0.465 | 0.409 | 0.405 | 0.42 | 0.432 |  | 0.626 | 0.803 | 0.469 | 0.383 | 0.492 |  | 0.467 | 0.288 | 0.282 | 0.288 | 0.997 |  | 0.675 | 0.453 | 0.477 | 0.467 | 0.556 |  | 0.556 | 0.632 | 0.824 | 0.537 | 0.696 |  | 0.582 | 2.465 | 2.465 | 2.42 | 0.376 |  | 0.784 | 2.404 | 0.403 | 2.163 | 2.06 |  | 2.218 | 0.764 | 2.381 | 2.284 | 2.311 |  | 2.274 | 0.121 | 0.144 | 2.191 | 2.261 |  | 1.726 | 1.485 | 1.827 | 1.975 | 1.926 |  | 3.174 | [5 empty] | 2.338 | 2.739 |  |  |  |  | 3.673 | 2.914 | 3.18 | 3.007 | 2.799 |  | 2.029 | 6.625 | 5.092 | 5.23 | 5.164 | [7 empty] | 3.495 | 4.431 | 4.091 | 2.307 | 2.09 |  | 3.077 | 5.119 | 2.972 | 2.088 | 2.231 |  | 2.735 | 2.463 | 2.307 | 1.893 | 2.002 |  | 9.004 |  |  |  | 8.534 |  | 1.695 | 2.045 | 1.781 | 1.322 | 1.804 |  | 1.435 | 0.636 | 0.797 | 1.316 | 0.187 |  | 0.325 | 1.394 | 0.362 | 1.095 | 1.217 |  | 0.269 | 0.15 | 0.138 | 0.152 | 0.156 |  | 0.368 | 0.173 | 0.144 | 0.191 | 0.228 |  | 0.245 | 0.243 | 0.197 | 0.191 | 0.21 |  | 1.18 | 1.839 | 1.47 | 1.081 | 1.821 |  | 0.253 | 0.166 | 1.174 | 2.002 | 1.456 |  | 0.325 | 0.123 | 0.113 | 0.232 | 0.36 |  | 0.389 | 0.199 | 0.224 | 0.15 | 0.189 |  | 0.426 | 0.265 | 0.234 | 0.191 | 0.201 |  | 0.381 | 1.777 | 1.639 | 1.501 | 1.73 |  | 1.454 | 0.496 | 0.988 | 0.997 | 0.98 |  | 1.843 | 1.625 | 2 | 2.002 | 2.08 |  | 1.802 | 1.448 | 1.388 | 1.448 | 1.427 |  | 0.685 | 0.432 | 0.379 | 0.438 | 0.764 |  | 4.616 | 3.491 | 3.02 | 1.713 | 0.43 |  | 1.518 | 2.98 | 2.76 | 2.486 | 1.526 |  | 1.462 | 4.387 | 4.103 | 1.32 | 1.833 |  | 0.826 | 0.819 | 0.842 | 0.729 | 0.62 |  | 0.222 | 0.789 | 0.263 | 0.298 | 0.374 |  | 0.976 | 2.173 | 2.482 | 2.377 | 2.354 |  | 6.182 | 6.96 | 7.259 | 6.575 | 6.464 |  | 7.418 | 7.807 | 0.123 | 0.201 | 0.236 |  | 2.507 | 2.175 | 2.031 | 5.209 | 6.031 |  | 3.298 | 5.016 | 4.394 | 4.56 | 4.633 | [13 empty] | 8.514 | [5 empty] | 6.433 | [17 empty] | 5.092 | [5 empty] | 5.034 | [11 empty] | 4.4 | [5 empty] | 0.245 | 0.276 | 0.292 | 0.348 | 0.339 |  | 0.195 | 0.117 | 0.113 | 0.263 | 0.249
3.075 | 5.471 |  |  |  |  | 4.006 | [5 empty] | 6.705 | [5 empty] | 2.888 | 9.257 |  |  |  |  | 0.84 | [5 empty] | 2.465 | 2.577 | 2.406 | 3.693 | 4.484 |  | 0.362 | 0.212 | 0.245 | 0.335 | 0.329 |  | 0.723 | 0.819 | 0.799 | 0.714 | 0.797 |  | 0.457 | 0.403 | 0.442 | 0.339 | 0.276 |  | 2.128 | 1.979 | 0.708 | 0.696 | 0.758 |  | 0.44 | 0.442 | 0.294 | 0.397 | 0.35 |  | 2.406 | 0.315 | 0.381 | 0.358 | 0.63 |  | 0.407 | 0.251 | 0.241 | 0.206 | 0.269 |  | 0.166 | 1.163 | 0.978 | 0.665 | 0.824 |  | 2.119 | 2.313 | 2.29 | 0.28 | 2.266 |  | 0.422 | 0.253 | 0.218 | 0.263 | 0.224 |  | 2.239 | 0.228 | 0.387 | 0.502 | 1.456 |  | 0.162 | 0.346 | 0.957 | 0.49 | 0.881 |  | 0.319 | 0.735 | 0.91 | 0.704 | 1.159 |  | 2.344 | 0.939 | 1.341 | 1.456 | 2.41 |  | 0.185 | 0.214 | 0.203 | 0.28 | 0.28 |  | 2.327 | 0.484 | 0.479 | 0.488 | 0.475 |  | 2.336 | 0.304 | 0.265 | 1.065 | 1.58 |  | 0.212 | 0.463 | 0.821 | 0.753 | 0.76 |  | 2.294 | 0.607 | 0.442 | 0.49 | 0.58 |  | 2.202 | 0.696 | 0.529 | 0.597 | 0.504 |  | 0.638 | 1.215 | 0.786 | 0.576 | 1.268 |  | 0.599 | 0.599 | 1.839 | 1.831 | 1.8 |  | 2.542 | 0.84 | 1.751 | 3.085 | 2.581 |  | 0.444 | 0.399 | 0.395 | 0.434 | 0.374 |  | 0.537 | 0.836 | 1.048 | 1.075 | 1.497 |  | 3.59 | [5 empty] | 0.482 | 0.372 | 0.422 | 0.344 | 0.36 |  | 1.86 | 0.486 | 0.451 | 0.43 | 0.381 |  | 0.519 | 0.455 | 0.389 | 0.486 | 0.492 |  | 0.346 | 0.385 | 0.438 | 0.385 | 0.407 |  | 0.323 | 0.135 | 0.117 | 0.127 | 0.15 |  | 0.434 | 0.725 | 0.315 | 0.309 | 0.259 |  | 0.605 | 0.492 | 0.432 | 0.379 | 0.405 |  | 0.461 | 0.183 | 0.245 | 0.175 | 0.216 |  | 0.226 | 0.148 | 0.189 | 0.253 | 0.214 |  | 0.265 | 0.535 | 0.859 | 0.517 | 0.669 |  | 2.276 | 0.436 | 0.135 | 0.216 | 0.325 |  | 1.102 | 0.906 | 0.957 | 1.102 | 0.737 |  | 0.36 | 0.218 | 0.185 | 0.138 | 0.236 |  | 1.47 | 3.106 | 2.336 | 2.581 | 2.564 |  | 1.437 | 2.062 | 2.478 | 3.153 | 3.283 |  | 0.348 | 2.292 | 3.419 | 2.82 | 2.507 |  | 0.566 | 0.69 | 0.966 | 1.47 | 0.762 |  | 1.678 | 2.577 | 2.898 | 3.502 | 3.683 |  | 2.807 | 2.706 | 2.708 | 2.746 | 2.723 |  | 2.964 | 2.84 | 2.947 | 2.826 | 2.939 |  | 3.104 | 2.997 | 2.931 | 2.995 | 2.851 |  | 3.108 | 3.38 | 3.267 | 3.205 | 3.211 |  | 3.143 | 3.077 | 3.013 | 3.028 | 3.059 |  | 3.405 | 5.131 | 4.256 | 4.653 | 4.942 |  | 6.94 | 7.101 | 7.169 | 7.282 | 6.907 |  | 8.359 | 8.639 | 5.558 | 0.753 | 4.26 |  | 0.201 | 1.415 | 4.188 | 2.535 | 0.894 |  | 0.832 | 1.699 | 2.278 | 2.713 | 4.381 |  | 0.148 | 2.636 | 3.217 | 4.455 | 4.297 |  | 0.525 | 0.399 | 0.288 | 0.37 | 0.257 |  | 0.292 | 0.243 | 0.179 | 0.193 | 0.222 |  | 0.438 | 0.325 | 0.249 | 0.449 | 0.142 |  | 0.824 | 3.701 | 5.694 | 5.694 | 6.913 |  | 5.29 | 5.961 | 5.459 | 5.747 | 5.514 |  | 6.005 | 5.455 | 5.362 | 5.994 | 5.298 |  | 5.366 | 6.126 | 6.252 | 6.721 | 6.618 |  | 6.419 | 6.342 | 5.854 | 5.424 | 6.264 |  | 7.204 | 7.556 | 7.725 | 7.966 | 7.44 |  | 7.204 | 7.774 | 7.98 |  |  |  |  | 4.455 | 5.063 | 4.694 | 5.038 | 5.193 |  | 6.971 | 6.647 | 6.499 | 6.258 | 6.814 |  | 7.776 |  | 8.155 |  |  |  | 5.51 | 5.218 | 5.37 | 4.563 | 4.863 |  | 2.929 | [5 empty] | 1.563 | 1.26 | 1.079 | 1.011 | 1.13 |  | 0.632 | 0.496 | 0.51 | 0.438 | 0.525 |  | 0.525 | 0.306 | 0.323 | 0.313 | 0.241 |  | 0.844 | 0.795 | 0.688 | 0.512 | 0.628 |  | 0.226 | 0.166 | 0.181 | 0.17 | 0.185 |  | 0.183 | 0.189 | 0.199 | 0.183 | 0.189 |  | 0.189 | 0.195 | 0.212 | 0.21 | 0.191 |  | 0.173 | 0.199 | 0.17 | 0.183 | 0.175 |  | 0.191 | 0.166 | 0.175 | 0.191 | 0.179 |  | 0.405 | 0.403 | 0.43 | 0.438 | 0.475 |  | 0.634 | 0.821 | 0.554 | 0.449 | 0.537 |  | 0.401 | 0.302 | 0.288 | 0.269 | 1.015 |  | 0.733 | 0.473 | 0.492 | 0.459 | 0.521 |  | 0.605 | 0.661 | 0.883 | 0.568 | 0.753 |  | 0.648 | 2.513 | 2.513 | 2.494 | 0.442 |  | 0.859 | 2.474 | 0.385 | 2.202 | 2.097 |  | 2.272 | 0.265 | 2.383 | 2.327 | 2.21 |  | 2.296 | 0.162 | 0.177 | 2.21 | 2.259 |  | 1.738 | 0.193 | 1.837 | 2.01 | 1.973 |  | 3.312 | [5 empty] | 2.402 | 2.774 |  |  |  |  | 3.778 | 2.97 | 3.252 | 3.042 | 2.791 |  | 2.086 | 6.699 | 5.242 | 5.364 | 5.265 | [7 empty] | 3.621 | 4.505 | 4.206 | 2.393 | 2.22 |  | 3.256 | 5.249 | 3.073 | 2.212 | 2.342 |  | 2.838 | 2.612 | 2.422 | 2.004 | 2.08 |  | 9.113 |  |  |  | 8.775 |  | 1.699 | 2.161 | 1.87 | 1.386 | 1.903 |  | 1.52 | 0.696 | 0.473 | 1.306 | 0.156 |  | 0.356 | 1.491 | 0.449 | 1.266 | 1.314 |  | 0.28 | 0.177 | 0.135 | 0.189 | 0.187 |  | 0.341 | 0.156 | 0.152 | 0.193 | 0.224 |  | 0.228 | 0.218 | 0.216 | 0.197 | 0.212 |  | 1.24 | 1.938 | 1.549 | 1.205 | 1.901 |  | 0.28 | 0.22 | 1.264 | 2.101 | 1.553 |  | 0.311 | 0.117 | 0.111 | 0.278 | 0.444 |  | 0.444 | 0.222 | 0.247 | 0.16 | 0.16 |  | 0.416 | 0.257 | 0.22 | 0.208 | 0.236 |  | 0.405 | 1.829 | 1.751 | 1.563 | 1.777 |  | 1.53 | 0.531 | 1.04 | 1.044 | 1.036 |  | 1.952 | 1.709 | 2.093 | 2.099 | 2.123 |  | 1.874 | 1.516 | 1.46 | 1.514 | 1.485 |  | 0.716 | 0.488 | 0.409 | 0.484 | 0.836 |  | 4.676 | 3.66 | 3.114 | 1.812 | 0.438 |  | 1.61 | 3.106 | 2.97 | 2.601 | 1.6 |  | 1.588 | 4.513 | 4.167 | 1.386 | 1.909 |  | 0.859 | 0.807 | 0.852 | 0.743 | 0.636 |  | 0.257 | 0.826 | 0.292 | 0.335 | 0.412 |  | 1.034 | 2.233 | 2.56 | 2.404 | 2.447 |  | 6.134 | 7.078 | 7.263 | 6.707 | 6.67 |  | 7.539 | 7.898 | 0.133 | 0.226 | 0.206 |  | 2.577 | 2.276 | 2.101 | 5.376 | 6.178 |  | 3.429 | 5.135 | 4.48 | 4.604 | 4.723 | [13 empty] | 8.602 | [5 empty] | 6.573 | [17 empty] | 5.133 | [5 empty] | 5.143 | [11 empty] | 4.507 | [5 empty] | 0.212 | 0.3 | 0.292 | 0.321 | 0.358 |  | 0.173 | 0.111 | 0.197 | 0.253 | 0.243
3.162 | 5.57 |  |  |  |  | 4.177 | [5 empty] | 6.779 | [5 empty] | 2.962 | 9.426 |  |  |  |  | 0.84 | [5 empty] | 2.558 | 2.632 | 2.447 | 3.831 | 4.585 |  | 0.362 | 0.23 | 0.269 | 0.321 | 0.348 |  | 0.743 | 0.863 | 0.844 | 0.782 | 0.885 |  | 0.477 | 0.414 | 0.465 | 0.337 | 0.276 |  | 2.138 | 1.961 | 0.698 | 0.731 | 0.772 |  | 0.428 | 0.432 | 0.313 | 0.412 | 0.42 |  | 2.437 | 0.294 | 0.317 | 0.403 | 0.42 |  | 0.442 | 0.243 | 0.208 | 0.203 | 0.199 |  | 0.177 | 1.244 | 1.058 | 0.721 | 0.869 |  | 2.134 | 2.294 | 2.27 | 0.329 | 2.329 |  | 0.379 | 0.253 | 0.236 | 0.267 | 0.232 |  | 2.233 | 0.265 | 0.412 | 0.572 | 1.534 |  | 0.218 | 0.385 | 1.05 | 0.494 | 0.902 |  | 0.298 | 0.803 | 0.957 | 0.764 | 1.172 |  | 2.354 | 0.978 | 1.382 | 1.458 | 1.417 |  | 0.191 | 0.232 | 0.185 | 0.257 | 0.269 |  | 2.334 | 0.673 | 0.517 | 0.451 | 0.438 |  | 2.36 | 0.325 | 0.276 | 1.149 | 1.687 |  | 0.212 | 0.473 | 0.821 | 0.78 | 0.743 |  | 2.288 | 0.504 | 0.482 | 0.51 | 0.525 |  | 2.216 | 0.556 | 0.531 | 0.545 | 0.471 |  | 0.685 | 1.266 | 0.817 | 0.556 | 1.287 |  | 0.646 | 0.632 | 0.453 | 1.854 | 1.794 |  | 2.626 | 0.914 | 1.81 | 3.195 | 2.659 |  | 0.459 | 0.385 | 0.409 | 0.496 | 0.376 |  | 0.57 | 0.908 | 1.087 | 1.118 | 1.532 |  | 3.572 | [5 empty] | 0.521 | 0.339 | 0.418 | 0.358 | 0.344 |  | 1.856 | 0.436 | 0.494 | 0.407 | 0.412 |  | 0.5 | 0.471 | 0.444 | 0.488 | 0.469 |  | 0.346 | 0.35 | 0.376 | 0.432 | 0.37 |  | 0.321 | 0.168 | 0.105 | 0.14 | 0.121 |  | 0.447 | 0.753 | 0.36 | 0.3 | 0.249 |  | 0.582 | 0.409 | 0.455 | 0.37 | 0.393 |  | 0.455 | 0.226 | 0.257 | 0.181 | 0.261 |  | 0.267 | 0.142 | 0.187 | 0.263 | 0.183 |  | 0.325 | 0.55 | 0.871 | 0.523 | 0.661 |  | 2.338 | 0.447 | 0.15 | 0.197 | 0.337 |  | 1.157 | 0.916 | 0.968 | 1.102 | 0.698 |  | 0.354 | 0.168 | 0.179 | 0.125 | 0.191 |  | 1.621 | 3.217 | 2.443 | 2.645 | 2.682 |  | 1.534 | 2.125 | 2.597 | 3.287 | 3.378 |  | 0.354 | 2.43 | 3.57 | 2.95 | 2.612 |  | 0.564 | 0.756 | 1.075 | 1.582 | 0.838 |  | 1.751 | 2.698 | 2.925 | 3.681 | 3.846 |  | 2.816 | 2.826 | 2.696 | 2.783 | 2.793 |  | 3.017 | 2.871 | 2.964 | 2.894 | 2.947 |  | 3.16 | 3.036 | 3.003 | 3.042 | 2.859 |  | 3.166 | 3.427 | 3.359 | 3.25 | 3.226 |  | 3.217 | 3.11 | 3.046 | 3.017 | 3.022 |  | 3.5 | 5.23 | 4.332 | 4.785 | 5.059 |  | 7.119 | 7.228 | 7.263 | 7.29 | 7.063 |  | 8.538 | 8.563 | 5.679 | 0.836 | 4.365 |  | 0.253 | 1.475 | 4.272 | 2.64 | 0.988 |  | 0.9 | 1.786 | 2.387 | 2.847 | 4.528 |  | 0.17 | 2.748 | 3.259 | 4.571 | 4.455 |  | 0.504 | 0.42 | 0.273 | 0.352 | 0.226 |  | 0.286 | 0.216 | 0.164 | 0.181 | 0.241 |  | 0.459 | 0.337 | 0.267 | 0.475 | 0.15 |  | 0.906 | 3.734 | 5.817 | 5.817 | 7.047 |  | 5.424 | 6.058 | 5.597 | 5.9 | 5.609 |  | 6.155 | 5.582 | 5.523 | 6.163 | 5.415 |  | 5.479 | 6.262 | 6.394 | 6.841 | 6.726 |  | 6.511 | 6.526 | 5.97 | 5.535 | 6.347 |  | 7.195 | 7.737 | 7.869 | 8.091 | 7.541 |  | 7.3 | 7.941 | 8.042 |  |  |  |  | 4.519 | 5.16 | 4.752 | 5.17 | 5.384 |  | 6.956 | 6.734 | 6.592 | 6.396 | 6.952 |  | 7.96 |  | 8.299 |  |  |  | 5.638 | 5.284 | 5.518 | 4.684 | 5.016 |  | 3.015 | [5 empty] | 1.594 | 1.295 | 1.151 | 1.102 | 1.176 |  | 0.663 | 0.498 | 0.494 | 0.465 | 0.525 |  | 0.558 | 0.323 | 0.339 | 0.278 | 0.284 |  | 0.877 | 0.778 | 0.737 | 0.556 | 0.667 |  | 0.214 | 0.156 | 0.179 | 0.173 | 0.177 |  | 0.193 | 0.181 | 0.195 | 0.185 | 0.183 |  | 0.177 | 0.206 | 0.206 | 0.201 | 0.193 |  | 0.17 | 0.181 | 0.187 | 0.189 | 0.17 |  | 0.193 | 0.179 | 0.17 | 0.185 | 0.189 |  | 0.358 | 0.422 | 0.453 | 0.467 | 0.504 |  | 0.745 | 0.879 | 0.554 | 0.502 | 0.611 |  | 0.389 | 0.311 | 0.286 | 0.294 | 1.085 |  | 0.848 | 0.492 | 0.562 | 0.479 | 0.527 |  | 0.55 | 0.731 | 0.869 | 0.62 | 0.795 |  | 0.77 | 2.507 | 2.507 | 2.488 | 0.43 |  | 0.896 | 2.488 | 0.449 | 2.222 | 2.103 |  | 2.323 | 0.366 | 2.43 | 2.235 | 2.272 |  | 2.251 | 0.222 | 0.195 | 2.241 | 2.251 |  | 1.753 | 0.133 | 1.872 | 2.012 | 2.008 |  | 3.345 | [5 empty] | 2.41 | 2.803 |  |  |  |  | 3.856 | 3.017 | 3.394 | 3.071 | 2.875 |  | 2.154 | 6.804 | 5.378 | 5.533 | 5.335 | [7 empty] | 3.718 | 4.663 | 4.264 | 2.467 | 2.313 |  | 3.351 | 5.397 | 3.17 | 2.274 | 2.395 |  | 3.007 | 2.711 | 2.502 | 2.093 | 2.113 |  | 9.247 |  |  |  | 8.913 |  | 1.74 | 2.216 | 1.979 | 1.446 | 2.004 |  | 1.627 | 0.76 | 0.416 | 1.275 | 0.14 |  | 0.403 | 1.586 | 0.51 | 1.334 | 1.361 |  | 0.317 | 0.189 | 0.123 | 0.185 | 0.164 |  | 0.368 | 0.164 | 0.135 | 0.185 | 0.199 |  | 0.251 | 0.214 | 0.218 | 0.214 | 0.197 |  | 1.349 | 2.039 | 1.613 | 1.248 | 2.006 |  | 0.257 | 0.212 | 1.359 | 2.214 | 1.623 |  | 0.354 | 0.146 | 0.166 | 0.317 | 0.519 |  | 0.469 | 0.278 | 0.218 | 0.185 | 0.164 |  | 0.381 | 0.241 | 0.216 | 0.154 | 0.16 |  | 0.455 | 1.913 | 1.829 | 1.645 | 1.854 |  | 1.608 | 0.562 | 1.104 | 1.112 | 1.114 |  | 2.035 | 1.802 | 2.196 | 2.206 | 2.228 |  | 1.977 | 1.567 | 1.514 | 1.608 | 1.549 |  | 0.753 | 0.556 | 0.447 | 0.547 | 0.92 |  | 4.88 | 3.776 | 3.17 | 1.887 | 0.5 |  | 1.672 | 3.234 | 3.104 | 2.638 | 1.691 |  | 1.716 | 4.676 | 4.313 | 1.446 | 1.967 |  | 0.854 | 0.828 | 0.791 | 0.685 | 0.698 |  | 0.148 | 1.017 | 0.333 | 0.339 | 0.539 |  | 1.116 | 2.327 | 2.591 | 2.447 | 2.552 |  | 6.314 | 7.224 | 7.379 | 6.816 | 6.754 |  | 7.585 | 8.093 | 0.109 | 0.187 | 0.183 |  | 2.634 | 2.397 | 2.183 | 5.479 | 6.349 |  | 3.574 | 5.199 | 4.672 | 4.723 | 4.913 | [13 empty] | 8.674 | [5 empty] | 6.697 | [17 empty] | 5.267 | [5 empty] | 5.296 | [11 empty] | 4.649 | [5 empty] | 0.224 | 0.28 | 0.296 | 0.317 | 0.319 |  | 0.148 | 0.115 | 0.173 | 0.203 | 0.306
3.254 | 5.63 |  |  |  |  | 4.245 | [5 empty] | 6.864 | [5 empty] | 3.116 | 9.54 |  |  |  |  | 0.879 | [5 empty] | 2.556 | 2.717 | 2.542 | 3.885 | 4.61 |  | 0.405 | 0.218 | 0.276 | 0.362 | 0.379 |  | 0.782 | 0.906 | 0.871 | 0.908 | 0.912 |  | 0.512 | 0.479 | 0.521 | 0.36 | 0.286 |  | 2.171 | 0.731 | 0.733 | 0.727 | 0.77 |  | 0.426 | 0.43 | 0.376 | 0.387 | 0.438 |  | 2.461 | 0.294 | 0.296 | 0.348 | 0.455 |  | 0.444 | 0.263 | 0.193 | 0.177 | 0.212 |  | 0.166 | 1.378 | 1.141 | 0.762 | 0.896 |  | 2.097 | 2.27 | 2.294 | 0.286 | 2.261 |  | 0.43 | 0.257 | 0.208 | 0.238 | 0.224 |  | 2.261 | 0.309 | 0.44 | 0.657 | 1.645 |  | 0.22 | 0.436 | 1.137 | 0.545 | 0.931 |  | 0.309 | 0.867 | 1.013 | 0.799 | 1.159 |  | 2.383 | 1.013 | 1.363 | 1.497 | 1.415 |  | 0.228 | 0.247 | 0.201 | 0.288 | 0.292 |  | 0.712 | 0.535 | 0.463 | 0.484 | 0.414 |  | 2.478 | 0.362 | 0.329 | 1.287 | 1.773 |  | 0.175 | 0.469 | 0.842 | 0.749 | 0.766 |  | 2.348 | 0.479 | 0.449 | 0.508 | 0.465 |  | 2.241 | 0.543 | 0.547 | 0.558 | 0.492 |  | 0.745 | 1.324 | 0.836 | 0.585 | 1.306 |  | 0.683 | 0.636 | 0.475 | 1.874 | 1.314 |  | 2.634 | 1.052 | 1.891 | 3.263 | 2.727 |  | 0.488 | 0.381 | 0.416 | 0.545 | 0.387 |  | 0.591 | 0.982 | 1.151 | 1.151 | 1.501 |  | 3.609 | [5 empty] | 0.57 | 0.358 | 0.424 | 0.381 | 0.376 |  | 1.835 | 0.449 | 0.475 | 0.403 | 0.424 |  | 0.504 | 0.428 | 0.414 | 0.461 | 0.469 |  | 0.329 | 0.35 | 0.407 | 0.327 | 0.379 |  | 0.344 | 0.203 | 0.113 | 0.107 | 0.14 |  | 0.486 | 0.782 | 0.362 | 0.294 | 0.243 |  | 0.587 | 0.414 | 0.414 | 0.348 | 0.372 |  | 0.426 | 0.226 | 0.28 | 0.168 | 0.298 |  | 0.294 | 0.154 | 0.243 | 0.236 | 0.187 |  | 0.344 | 0.55 | 0.887 | 0.545 | 0.685 |  | 2.432 | 0.488 | 0.148 | 0.201 | 0.341 |  | 1.248 | 0.955 | 1.034 | 1.122 | 0.696 |  | 0.284 | 0.156 | 0.168 | 0.125 | 0.179 |  | 1.664 | 3.32 | 2.56 | 2.717 | 2.779 |  | 1.54 | 2.216 | 2.708 | 3.386 | 3.469 |  | 0.35 | 2.54 | 3.691 | 3.106 | 2.739 |  | 0.607 | 0.807 | 1.095 | 1.668 | 0.896 |  | 1.893 | 2.793 | 3.028 | 3.829 | 3.914 |  | 2.97 | 2.77 | 2.791 | 2.888 | 2.832 |  | 3.075 | 2.896 | 2.972 | 2.954 | 2.943 |  | 3.188 | 3.073 | 2.98 | 2.985 | 2.95 |  | 3.191 | 3.329 | 3.403 | 3.174 | 3.182 |  | 3.3 | 3.174 | 3.069 | 3.065 | 3.063 |  | 3.576 | 5.407 | 4.482 | 4.884 | 5.123 |  | 7.197 | 7.385 | 7.325 | 7.453 | 7.222 |  | 8.693 | 8.738 | 5.753 | 0.912 | 4.466 |  | 0.226 | 1.584 | 4.394 | 2.729 | 1.048 |  | 0.974 | 1.833 | 2.457 | 2.921 | 4.67 |  | 0.236 | 2.772 | 3.359 | 4.622 | 4.536 |  | 0.473 | 0.389 | 0.259 | 0.331 | 0.232 |  | 0.261 | 0.21 | 0.191 | 0.168 | 0.22 |  | 0.463 | 0.368 | 0.282 | 0.508 | 0.177 |  | 0.986 | 3.862 | 5.838 | 5.838 | 7.171 |  | 5.615 | 6.239 | 5.714 | 6.044 | 5.733 |  | 6.25 | 5.745 | 5.621 | 6.239 | 5.562 |  | 5.601 | 6.408 | 6.493 | 6.975 | 6.89 |  | 6.612 | 6.639 | 6.068 | 5.646 | 6.497 |  | 7.333 | 7.836 | 7.999 | 8.213 | 7.669 |  | 7.455 | 8.157 | 8.277 |  |  |  |  | 4.746 | 5.302 | 4.896 | 5.308 | 5.481 |  | 7.051 | 6.857 | 6.742 | 6.52 | 7.063 |  | 8.093 | [5 empty] | 5.694 | 5.415 | 5.572 | 4.781 | 4.983 |  | 3.071 | [5 empty] | 1.67 | 1.38 | 1.254 | 1.168 | 1.246 |  | 0.677 | 0.531 | 0.51 | 0.455 | 0.554 |  | 0.566 | 0.35 | 0.366 | 0.362 | 0.238 |  | 0.997 | 0.745 | 0.786 | 0.582 | 0.665 |  | 0.228 | 0.158 | 0.17 | 0.175 | 0.181 |  | 0.195 | 0.197 | 0.195 | 0.168 | 0.183 |  | 0.183 | 0.199 | 0.199 | 0.199 | 0.197 |  | 0.164 | 0.173 | 0.189 | 0.181 | 0.175 |  | 0.189 | 0.173 | 0.17 | 0.183 | 0.187 |  | 0.356 | 0.438 | 0.482 | 0.496 | 0.585 |  | 0.782 | 0.982 | 0.618 | 0.576 | 0.62 |  | 0.383 | 0.35 | 0.302 | 0.284 | 1.062 |  | 0.85 | 0.537 | 0.56 | 0.482 | 0.504 |  | 0.601 | 0.768 | 0.945 | 0.69 | 0.803 |  | 0.809 | 0.714 | 0.714 | 2.622 | 0.525 |  | 0.974 | 2.498 | 0.467 | 2.241 | 2.191 |  | 2.358 | 0.383 | 2.513 | 2.231 | 2.342 |  | 0.432 | 0.245 | 0.245 | 2.276 | 2.239 |  | 1.769 | 0.173 | 1.893 | 2.033 | 2.018 |  | 3.401 | [5 empty] | 2.439 | 2.855 |  |  |  |  | 4.045 | 3.092 | 3.454 | 3.123 | 2.914 |  | 2.224 | 6.946 | 5.36 | 5.535 | 5.469 | [7 empty] | 3.879 | 4.769 | 4.389 | 2.601 | 2.43 |  | 3.44 | 5.5 | 3.281 | 2.385 | 2.502 |  | 3.123 | 2.83 | 2.616 | 2.193 | 2.212 |  | 9.36 |  |  |  | 9.064 |  | 1.746 | 2.313 | 2.06 | 1.565 | 2.088 |  | 1.738 | 0.842 | 0.393 | 1.268 | 0.123 |  | 0.475 | 1.6 | 0.607 | 1.363 | 1.439 |  | 0.325 | 0.265 | 0.144 | 0.177 | 0.158 |  | 0.348 | 0.16 | 0.144 | 0.179 | 0.191 |  | 0.247 | 0.201 | 0.199 | 0.216 | 0.199 |  | 1.409 | 2.136 | 1.73 | 1.355 | 2.111 |  | 0.269 | 0.243 | 1.458 | 2.331 | 1.707 |  | 0.346 | 0.183 | 0.154 | 0.395 | 0.58 |  | 0.459 | 0.243 | 0.212 | 0.226 | 0.181 |  | 0.379 | 0.208 | 0.206 | 0.193 | 0.195 |  | 0.492 | 2.035 | 1.911 | 1.726 | 1.967 |  | 1.658 | 0.62 | 1.153 | 1.174 | 1.211 |  | 2.171 | 1.87 | 2.305 | 2.276 | 2.303 |  | 2.109 | 1.635 | 1.606 | 1.652 | 1.608 |  | 0.786 | 0.642 | 0.498 | 0.611 | 0.972 |  | 4.972 | 3.903 | 3.228 | 1.946 | 0.496 |  | 1.732 | 3.372 | 3.211 | 2.754 | 1.796 |  | 1.86 | 4.789 | 4.464 | 1.52 | 2.051 |  | 0.894 | 0.844 | 0.778 | 0.671 | 0.688 |  | 0.216 | 1.023 | 0.387 | 0.368 | 0.55 |  | 1.159 | 2.451 | 2.61 | 2.558 | 2.593 |  | 6.402 | 7.391 | 7.484 | 6.831 | 6.913 |  | 7.648 | 8.075 | 0.133 | 0.238 | 0.191 |  | 2.748 | 2.439 | 2.284 | 5.599 | 6.458 |  | 3.662 | 5.314 | 4.762 | 4.806 | 5.008 | [13 empty] | 8.773 | [5 empty] | 6.707 | [17 empty] | 5.399 | [5 empty] | 5.506 | [11 empty] | 4.779 | [5 empty] | 0.199 | 0.344 | 0.354 | 0.292 | 0.317 |  | 0.148 | 0.133 | 0.17 | 0.191 | 0.309
3.376 | 5.72 |  |  |  |  | 4.387 | [5 empty] | 7.037 | [5 empty] | 3.164 | 9.7 |  |  |  |  | 0.883 | [5 empty] | 2.647 | 2.667 | 2.608 | 4.054 | 4.721 |  | 0.447 | 0.238 | 0.309 | 0.339 | 0.372 |  | 0.838 | 0.941 | 0.951 | 1.003 | 1.085 |  | 0.603 | 0.475 | 0.578 | 0.399 | 0.304 |  | 2.193 | 0.725 | 0.725 | 0.778 | 0.805 |  | 0.434 | 0.442 | 0.381 | 0.407 | 0.422 |  | 2.492 | 0.278 | 0.306 | 0.341 | 0.368 |  | 0.473 | 0.28 | 0.226 | 0.185 | 0.187 |  | 0.183 | 1.458 | 1.227 | 0.805 | 0.947 |  | 1.495 | 2.27 | 2.303 | 0.278 | 0.267 |  | 0.438 | 0.226 | 0.236 | 0.257 | 0.245 |  | 0.212 | 0.352 | 0.508 | 0.727 | 1.724 |  | 0.273 | 0.496 | 1.196 | 0.564 | 0.97 |  | 0.269 | 0.955 | 1.04 | 0.838 | 1.203 |  | 2.385 | 1.042 | 1.388 | 1.522 | 1.407 |  | 0.224 | 0.284 | 0.197 | 0.288 | 0.273 |  | 0.533 | 0.508 | 0.477 | 0.432 | 0.442 |  | 2.511 | 0.405 | 0.35 | 1.378 | 1.866 |  | 0.208 | 0.494 | 0.821 | 0.745 | 0.721 |  | 2.389 | 0.482 | 0.438 | 0.447 | 0.432 |  | 2.261 | 0.609 | 0.545 | 0.533 | 0.486 |  | 0.826 | 1.396 | 0.873 | 0.56 | 1.322 |  | 0.756 | 0.683 | 0.492 | 1.505 | 0.434 |  | 2.688 | 1.151 | 1.95 | 3.351 | 2.851 |  | 0.58 | 0.387 | 0.455 | 0.525 | 0.368 |  | 0.618 | 1.038 | 1.184 | 1.198 | 1.495 |  | 3.582 | [5 empty] | 0.597 | 0.409 | 0.461 | 0.381 | 0.43 |  | 1.858 | 0.467 | 0.477 | 0.42 | 0.401 |  | 0.496 | 0.473 | 0.442 | 0.44 | 0.455 |  | 0.42 | 0.346 | 0.397 | 0.302 | 0.366 |  | 0.368 | 0.228 | 0.107 | 0.129 | 0.135 |  | 0.506 | 0.801 | 0.379 | 0.3 | 0.251 |  | 0.566 | 0.387 | 0.469 | 0.333 | 0.387 |  | 0.444 | 0.257 | 0.292 | 0.189 | 0.333 |  | 0.346 | 0.166 | 0.228 | 0.261 | 0.183 |  | 0.399 | 0.589 | 0.914 | 0.558 | 0.706 |  | 2.55 | 0.537 | 0.156 | 0.185 | 0.313 |  | 1.279 | 1.036 | 1.079 | 1.102 | 0.733 |  | 0.296 | 0.135 | 0.154 | 0.121 | 0.152 |  | 1.81 | 3.489 | 2.608 | 2.779 | 2.863 |  | 1.664 | 2.257 | 2.875 | 3.506 | 3.555 |  | 0.364 | 2.665 | 3.8 | 3.273 | 2.834 |  | 0.669 | 0.867 | 1.19 | 1.744 | 0.949 |  | 1.977 | 2.937 | 3.131 | 3.912 | 4.105 |  | 2.952 | 2.886 | 2.83 | 2.793 | 2.729 |  | 3.16 | 2.929 | 3.007 | 2.964 | 2.974 |  | 3.141 | 3.133 | 3.085 | 3.038 | 2.97 |  | 3.294 | 3.364 | 3.446 | 3.228 | 3.18 |  | 3.324 | 3.207 | 3.135 | 3.09 | 3.125 |  | 3.747 | 5.525 | 4.612 | 4.979 | 5.265 |  | 7.249 | 7.504 | 7.554 | 7.566 | 7.366 |  | 8.8 | 8.893 | 5.823 | 1.013 | 4.604 |  | 0.302 | 1.687 | 4.53 | 2.844 | 1.116 |  | 1.04 | 1.917 | 2.552 | 3.007 | 4.795 |  | 0.197 | 2.902 | 3.561 | 4.729 | 4.62 |  | 0.484 | 0.376 | 0.249 | 0.313 | 0.21 |  | 0.288 | 0.197 | 0.152 | 0.16 | 0.21 |  | 0.479 | 0.444 | 0.325 | 0.554 | 0.193 |  | 1.069 | 3.98 | 5.947 | 5.947 | 7.292 |  | 5.7 | 6.386 | 5.827 | 6.124 | 5.875 |  | 6.305 | 5.893 | 5.671 | 6.404 | 5.706 |  | 5.722 | 6.54 | 6.618 | 7.084 | 6.989 |  | 6.744 | 6.748 | 6.204 | 5.755 | 6.658 |  | 7.436 | 8.001 | 8.128 | 8.293 | 7.791 |  | 7.624 | 8.205 | [5 empty] | 4.89 | 5.372 | 5.082 | 5.422 | 5.611 |  | 7.14 | 6.936 | 6.806 | 6.581 | 7.212 |  | 8.203 | [5 empty] | 5.844 | 5.514 | 5.702 | 4.931 | 5.127 |  | 3.168 | [5 empty] | 1.746 | 1.47 | 1.314 | 1.211 | 1.332 |  | 0.716 | 0.582 | 0.517 | 0.463 | 0.595 |  | 0.615 | 0.403 | 0.414 | 0.379 | 0.306 |  | 0.992 | 0.801 | 0.774 | 0.636 | 0.71 |  | 0.22 | 0.154 | 0.179 | 0.175 | 0.175 |  | 0.187 | 0.191 | 0.187 | 0.187 | 0.185 |  | 0.199 | 0.208 | 0.197 | 0.197 | 0.191 |  | 0.179 | 0.175 | 0.185 | 0.173 | 0.173 |  | 0.185 | 0.183 | 0.187 | 0.177 | 0.185 |  | 0.37 | 0.475 | 0.43 | 0.556 | 0.603 |  | 0.811 | 1.067 | 0.663 | 0.568 | 0.62 |  | 0.391 | 0.358 | 0.325 | 0.339 | 1.262 |  | 0.959 | 0.568 | 0.599 | 0.479 | 0.568 |  | 0.655 | 0.84 | 1.042 | 0.661 | 0.85 |  | 0.885 | 0.457 | 0.457 | 2.645 | 0.523 |  | 1.005 | 2.527 | 0.506 | 2.218 | 2.105 |  | 2.426 | 0.376 | 2.556 | 2.286 | 2.399 |  | 0.265 | 0.276 | 0.263 | 2.317 | 2.233 |  | 1.79 | 0.206 | 1.924 | 2.041 | 2.029 |  | 3.448 | [5 empty] | 2.48 | 2.91 |  |  |  |  | 4.101 | 3.141 | 3.493 | 3.182 | 2.995 |  | 2.307 | 7.051 | 5.452 | 5.667 | 5.543 | [7 empty] | 3.994 | 4.921 | 4.499 | 2.743 | 2.478 |  | 3.541 | 5.617 | 3.432 | 2.472 | 2.645 |  | 3.199 | 2.964 | 2.735 | 2.296 | 2.299 |  | 9.509 |  |  |  | 9.144 |  | 1.779 | 2.399 | 2.171 | 1.685 | 2.181 |  | 1.835 | 0.896 | 0.374 | 1.089 | 0.105 |  | 0.56 | 1.713 | 0.669 | 1.439 | 1.489 |  | 0.362 | 0.302 | 0.148 | 0.148 | 0.135 |  | 0.389 | 0.175 | 0.166 | 0.185 | 0.191 |  | 0.294 | 0.208 | 0.191 | 0.201 | 0.187 |  | 1.547 | 2.266 | 1.816 | 1.429 | 2.243 |  | 0.28 | 0.251 | 1.528 | 2.426 | 1.808 |  | 0.364 | 0.206 | 0.197 | 0.414 | 0.632 |  | 0.457 | 0.265 | 0.222 | 0.234 | 0.201 |  | 0.366 | 0.238 | 0.193 | 0.152 | 0.127 |  | 0.504 | 2.148 | 2.004 | 1.845 | 2.053 |  | 1.744 | 0.673 | 1.25 | 1.254 | 1.293 |  | 2.218 | 1.919 | 2.36 | 2.346 | 2.443 |  | 2.193 | 1.678 | 1.67 | 1.746 | 1.676 |  | 0.836 | 0.71 | 0.539 | 0.653 | 0.984 |  | 5.178 | 4.029 | 3.405 | 2.051 | 0.57 |  | 1.814 | 3.493 | 3.341 | 2.882 | 1.901 |  | 1.961 | 4.94 | 4.593 | 1.604 | 2.13 |  | 0.922 | 0.84 | 0.803 | 0.692 | 0.704 |  | 0.302 | 1.048 | 0.568 | 0.395 | 0.558 |  | 1.236 | 2.544 | 2.665 | 2.667 | 2.725 |  | 6.54 | 7.531 | 7.638 | 6.94 | 6.911 |  | 7.832 | 8.213 | 0.103 | 0.191 | 0.191 |  | 2.857 | 2.439 | 2.424 | 5.683 | 6.59 |  | 3.699 | 5.43 | 4.917 | 5.01 | 5.129 | [13 empty] | 8.963 | [5 empty] | 6.853 | [17 empty] | 5.516 | [5 empty] | 5.636 | [11 empty] | 4.886 | [5 empty] | 0.212 | 0.325 | 0.354 | 0.292 | 0.288 |  | 0.15 | 0.103 | 0.131 | 0.158 | 0.265
3.487 | 5.941 |  |  |  |  | 4.478 | [5 empty] | 7.136 | [5 empty] | 3.349 | 9.772 |  |  |  |  | 0.916 | [5 empty] | 2.591 | 2.698 | 2.669 | 4.115 | 4.655 |  | 0.488 | 0.265 | 0.325 | 0.368 | 0.374 |  | 0.871 | 1.011 | 1.201 | 0.976 | 1.079 |  | 0.595 | 0.55 | 0.609 | 0.453 | 0.344 |  | 2.237 | 0.731 | 0.735 | 0.77 | 0.828 |  | 0.451 | 0.475 | 0.383 | 0.422 | 0.43 |  | 0.527 | 0.263 | 0.271 | 0.348 | 0.418 |  | 0.444 | 0.269 | 0.199 | 0.216 | 0.195 |  | 0.21 | 1.54 | 1.318 | 0.871 | 0.972 |  | 0.273 | 2.224 | 2.331 | 0.381 | 0.241 |  | 0.494 | 0.228 | 0.23 | 0.267 | 0.271 |  | 0.271 | 0.364 | 0.576 | 0.749 | 1.8 |  | 0.269 | 0.521 | 1.254 | 0.644 | 1.003 |  | 0.271 | 0.984 | 1.091 | 0.883 | 1.194 |  | 2.383 | 1.085 | 1.417 | 1.512 | 1.353 |  | 0.267 | 0.315 | 0.206 | 0.319 | 0.294 |  | 0.669 | 0.508 | 0.463 | 0.444 | 0.385 |  | 2.482 | 0.436 | 0.397 | 1.448 | 1.878 |  | 0.203 | 0.517 | 0.84 | 0.727 | 0.727 |  | 2.457 | 0.444 | 0.391 | 0.471 | 0.451 |  | 2.307 | 0.601 | 0.552 | 0.519 | 0.517 |  | 0.879 | 1.456 | 0.922 | 0.589 | 1.353 |  | 0.842 | 0.735 | 0.463 | 0.465 | 0.51 |  | 2.743 | 1.262 | 2.037 | 3.409 | 2.912 |  | 0.599 | 0.424 | 0.49 | 0.585 | 0.383 |  | 0.644 | 1.135 | 1.227 | 1.192 | 1.52 |  | 3.646 | [5 empty] | 0.582 | 0.418 | 0.459 | 0.44 | 0.393 |  | 1.845 | 0.533 | 0.494 | 0.438 | 0.418 |  | 0.531 | 0.447 | 0.449 | 0.444 | 0.426 |  | 0.372 | 0.403 | 0.434 | 0.323 | 0.368 |  | 0.401 | 0.273 | 0.127 | 0.152 | 0.107 |  | 0.539 | 0.821 | 0.389 | 0.309 | 0.245 |  | 0.574 | 0.403 | 0.444 | 0.341 | 0.358 |  | 0.422 | 0.278 | 0.352 | 0.222 | 0.339 |  | 0.416 | 0.189 | 0.294 | 0.284 | 0.216 |  | 0.422 | 0.642 | 0.962 | 0.589 | 0.731 |  | 2.708 | 0.593 | 0.115 | 0.162 | 0.315 |  | 1.409 | 1.102 | 1.071 | 1.087 | 0.778 |  | 0.267 | 0.131 | 0.168 | 0.129 | 0.135 |  | 1.837 | 3.553 | 2.713 | 2.894 | 2.931 |  | 1.728 | 2.391 | 2.966 | 3.633 | 3.642 |  | 0.358 | 2.735 | 3.947 | 3.349 | 2.904 |  | 0.685 | 0.935 | 1.262 | 1.854 | 1.015 |  | 2.062 | 3.071 | 3.226 | 3.984 | 4.19 |  | 3.046 | 2.774 | 2.748 | 2.814 | 2.75 |  | 3.098 | 2.97 | 3.022 | 3.03 | 3.046 |  | 3.149 | 3.145 | 3.127 | 3.065 | 3.009 |  | 3.3 | 3.419 | 3.374 | 3.252 | 3.279 |  | 3.413 | 3.259 | 3.145 | 3.191 | 3.209 |  | 3.85 | 5.588 | 4.666 | 5.053 | 5.389 |  | 7.35 | 7.669 | 7.653 | 7.684 | 7.457 |  | 8.798 | 9.035 | 5.98 | 1.087 | 4.711 |  | 0.348 | 1.812 | 4.674 | 2.956 | 1.201 |  | 1.135 | 2.002 | 2.696 | 3.094 | 4.985 |  | 0.222 | 3.04 | 3.658 | 4.872 | 4.703 |  | 0.465 | 0.368 | 0.232 | 0.302 | 0.21 |  | 0.261 | 0.185 | 0.148 | 0.166 | 0.181 |  | 0.496 | 0.488 | 0.321 | 0.642 | 0.218 |  | 1.081 | 4.107 | 6.095 | 6.095 | 7.416 |  | 5.807 | 6.577 | 5.93 | 6.266 | 6.013 |  | 6.466 | 6.023 | 5.739 | 6.472 | 5.85 |  | 5.825 | 6.637 | 6.734 | 7.222 | 7.096 |  | 6.859 | 6.822 | 6.285 | 5.848 | 6.771 |  | 7.543 | 8.081 | 8.217 | 8.415 | 7.943 |  | 7.731 | [6 empty] | 5.024 | 5.535 | 5.201 | 5.523 | 5.689 |  | 7.348 | 7.086 | 6.962 | 6.724 | 7.313 |  | 8.297 | [5 empty] | 5.959 | 5.681 | 5.829 | 5.096 | 5.246 |  | 3.259 | [5 empty] | 1.835 | 1.567 | 1.384 | 1.264 | 1.404 |  | 0.811 | 0.622 | 0.545 | 0.498 | 0.628 |  | 0.653 | 0.434 | 0.451 | 0.36 | 0.387 |  | 1.007 | 0.838 | 0.807 | 0.653 | 0.807 |  | 0.21 | 0.156 | 0.173 | 0.179 | 0.181 |  | 0.181 | 0.191 | 0.195 | 0.187 | 0.183 |  | 0.187 | 0.212 | 0.199 | 0.195 | 0.197 |  | 0.179 | 0.166 | 0.173 | 0.181 | 0.187 |  | 0.17 | 0.185 | 0.187 | 0.181 | 0.185 |  | 0.405 | 0.5 | 0.442 | 0.587 | 0.611 |  | 0.912 | 1.163 | 0.648 | 0.677 | 0.659 |  | 0.414 | 0.422 | 0.364 | 0.333 | 1.248 |  | 1.067 | 0.622 | 0.638 | 0.492 | 0.539 |  | 0.663 | 0.84 | 1.108 | 0.716 | 0.918 |  | 0.97 | 0.62 | 0.62 | 2.671 | 0.632 |  | 1.093 | 2.348 | 0.535 | 2.179 | 2.101 |  | 2.48 | 0.426 | 2.542 | 2.294 | 2.472 |  | 0.269 | 0.309 | 0.348 | 2.34 | 2.025 |  | 1.821 | 0.245 | 1.911 | 2.123 | 2.062 |  | 3.508 | [5 empty] | 2.509 | 2.972 |  |  |  |  | 4.206 | 3.298 | 3.551 | 3.267 | 3.112 |  | 2.381 | 7.193 | 5.605 | 5.739 | 5.689 | [7 empty] | 4.142 | 4.956 | 4.624 | 2.801 | 2.591 |  | 3.664 | 5.726 | 3.576 | 2.568 | 2.731 |  | 3.368 | 3.053 | 2.836 | 2.397 | 2.408 |  | 9.573 |  |  |  | 9.257 |  | 1.796 | 2.556 | 2.284 | 1.705 | 2.264 |  | 1.957 | 0.949 | 0.36 | 0.459 | 0.115 |  | 0.628 | 1.851 | 0.675 | 1.559 | 1.582 |  | 0.395 | 0.333 | 0.17 | 0.152 | 0.15 |  | 0.354 | 0.191 | 0.14 | 0.173 | 0.179 |  | 0.327 | 0.208 | 0.193 | 0.193 | 0.206 |  | 1.6 | 2.383 | 1.922 | 1.528 | 2.327 |  | 0.358 | 0.298 | 1.625 | 2.552 | 1.913 |  | 0.374 | 0.201 | 0.22 | 0.517 | 0.696 |  | 0.508 | 0.261 | 0.206 | 0.259 | 0.245 |  | 0.391 | 0.218 | 0.206 | 0.162 | 0.138 |  | 0.543 | 2.239 | 2.051 | 1.891 | 2.121 |  | 1.829 | 0.729 | 1.299 | 1.33 | 1.367 |  | 2.309 | 2.012 | 2.41 | 2.451 | 2.515 |  | 2.266 | 1.74 | 1.819 | 1.827 | 1.738 |  | 0.896 | 0.756 | 0.572 | 0.669 | 1.013 |  | 5.216 | 4.179 | 3.483 | 2.158 | 0.593 |  | 1.977 | 3.6 | 3.413 | 3.007 | 2.029 |  | 2.088 | 4.977 | 4.711 | 1.695 | 2.189 |  | 0.984 | 0.807 | 0.811 | 0.679 | 0.727 |  | 0.319 | 1.073 | 0.585 | 0.444 | 0.582 |  | 1.293 | 2.62 | 2.727 | 2.779 | 2.795 |  | 6.68 | 7.651 | 7.772 | 7.096 | 7.026 |  | 7.892 | 8.287 | 0.156 | 0.224 | 0.197 |  | 2.987 | 2.511 | 2.513 | 5.722 | 6.711 |  | 3.776 | 5.549 | 4.991 | 5.078 | 5.249 | [13 empty] | 9.043 | [5 empty] | 7.033 | [17 empty] | 5.661 | [5 empty] | 5.621 | [11 empty] | 4.987 | [5 empty] | 0.249 | 0.311 | 0.323 | 0.288 | 0.321 |  | 0.121 | 0.109 | 0.131 | 0.146 | 0.253
3.588 | 5.992 |  |  |  |  | 4.635 | [5 empty] | 7.331 | [5 empty] | 3.421 | 9.985 |  |  |  |  | 0.939 | [5 empty] | 2.665 | 2.706 | 2.678 | 4.148 | 4.556 |  | 0.488 | 0.241 | 0.304 | 0.354 | 0.403 |  | 0.929 | 1.093 | 1.209 | 1.062 | 1.184 |  | 0.685 | 0.58 | 0.663 | 0.492 | 0.395 |  | 2.288 | 0.729 | 0.786 | 0.799 | 0.859 |  | 0.477 | 0.484 | 0.37 | 0.44 | 0.442 |  | 0.451 | 0.255 | 0.296 | 0.362 | 0.401 |  | 0.457 | 0.317 | 0.224 | 0.238 | 0.243 |  | 0.273 | 1.623 | 1.38 | 0.922 | 1.011 |  | 0.276 | 0.471 | 0.432 | 0.344 | 0.203 |  | 0.547 | 0.247 | 0.253 | 0.261 | 0.292 |  | 0.17 | 0.399 | 0.601 | 0.834 | 1.924 |  | 0.344 | 0.589 | 1.343 | 0.692 | 1.054 |  | 0.236 | 1.085 | 1.137 | 0.908 | 1.248 |  | 0.609 | 1.108 | 1.46 | 1.522 | 1.349 |  | 0.294 | 0.313 | 0.228 | 0.339 | 0.29 |  | 0.547 | 0.482 | 0.488 | 0.412 | 0.434 |  | 2.54 | 0.477 | 0.42 | 1.518 | 1.979 |  | 0.206 | 0.554 | 0.875 | 0.753 | 0.731 |  | 2.441 | 0.414 | 0.416 | 0.426 | 0.418 |  | 0.675 | 0.595 | 0.578 | 0.539 | 0.529 |  | 0.949 | 1.526 | 0.937 | 0.576 | 1.365 |  | 0.846 | 0.758 | 0.492 | 0.488 | 0.486 |  | 2.803 | 1.415 | 2.111 | 3.535 | 2.941 |  | 0.653 | 0.44 | 0.566 | 0.636 | 0.409 |  | 0.681 | 1.217 | 1.287 | 1.233 | 1.522 |  | 3.638 | [5 empty] | 0.644 | 0.455 | 0.436 | 0.486 | 0.405 |  | 1.613 | 0.508 | 0.515 | 0.465 | 0.451 |  | 0.527 | 0.482 | 0.403 | 0.42 | 0.409 |  | 0.401 | 0.399 | 0.42 | 0.321 | 0.381 |  | 0.436 | 0.37 | 0.152 | 0.162 | 0.117 |  | 0.558 | 0.838 | 0.434 | 0.344 | 0.241 |  | 0.552 | 0.379 | 0.379 | 0.329 | 0.383 |  | 0.44 | 0.294 | 0.397 | 0.253 | 0.397 |  | 0.459 | 0.206 | 0.304 | 0.304 | 0.218 |  | 0.49 | 0.644 | 1.001 | 0.702 | 0.758 |  | 2.816 | 0.65 | 0.111 | 0.15 | 0.325 |  | 1.47 | 1.126 | 1.112 | 1.065 | 0.795 |  | 0.321 | 0.135 | 0.175 | 0.133 | 0.119 |  | 1.963 | 3.701 | 2.764 | 2.995 | 3.096 |  | 1.858 | 2.404 | 3.055 | 3.652 | 3.741 |  | 0.401 | 2.861 | 4.068 | 3.456 | 3.009 |  | 0.721 | 1.021 | 1.322 | 1.944 | 1.079 |  | 2.119 | 3.172 | 3.364 | 4.212 | 4.315 |  | 3.057 | 2.795 | 2.772 | 2.849 | 2.801 |  | 3.108 | 3.048 | 3.04 | 3.024 | 3.059 |  | 3.176 | 3.1 | 3.065 | 3.102 | 2.95 |  | 3.248 | 3.444 | 3.399 | 3.312 | 3.261 |  | 3.506 | 3.221 | 3.236 | 3.219 | 3.291 |  | 3.975 | 5.689 | 4.855 | 5.201 | 5.508 |  | 7.531 | 7.784 | 7.795 | 7.857 | 7.632 |  | 8.922 | 9.121 | 6.118 | 1.165 | 4.746 |  | 0.36 | 1.878 | 4.801 | 3.046 | 1.287 |  | 1.211 | 2.117 | 2.791 | 3.213 | 5.094 |  | 0.28 | 3.092 | 3.759 | 4.979 | 4.874 |  | 0.459 | 0.356 | 0.22 | 0.282 | 0.183 |  | 0.282 | 0.17 | 0.121 | 0.164 | 0.17 |  | 0.55 | 0.545 | 0.376 | 0.708 | 0.251 |  | 1.155 | 4.196 | 6.198 | 6.198 | 7.566 |  | 5.949 | 6.672 | 6.019 | 6.338 | 6.136 |  | 6.571 | 6.015 | 5.922 | 6.664 | 5.846 |  | 5.972 | 6.777 | 6.884 | 7.372 | 7.23 |  | 7 | 6.958 | 6.489 | 6.023 | 6.841 |  | 7.663 | 8.223 | 8.341 | 8.538 | 8.013 |  | 7.894 | [6 empty] | 4.979 | 5.696 | 5.273 | 5.597 | 5.805 |  | 7.432 | 7.187 | 7.061 | 6.824 | 7.447 | [7 empty] | 6.108 | 5.749 | 6.054 | 5.224 | 5.395 |  | 3.349 | [5 empty] | 1.942 | 1.631 | 1.446 | 1.349 | 1.528 |  | 0.844 | 0.661 | 0.591 | 0.531 | 0.671 |  | 0.712 | 0.416 | 0.484 | 0.35 | 0.36 |  | 1.077 | 0.908 | 0.854 | 0.714 | 0.834 |  | 0.226 | 0.154 | 0.179 | 0.179 | 0.191 |  | 0.175 | 0.185 | 0.181 | 0.195 | 0.181 |  | 0.195 | 0.189 | 0.193 | 0.193 | 0.208 |  | 0.175 | 0.17 | 0.175 | 0.17 | 0.183 |  | 0.173 | 0.177 | 0.185 | 0.175 | 0.179 |  | 0.397 | 0.543 | 0.444 | 0.523 | 0.572 |  | 1.011 | 1.287 | 0.663 | 0.708 | 0.721 |  | 0.459 | 0.444 | 0.35 | 0.346 | 1.268 |  | 1.108 | 0.648 | 0.698 | 0.475 | 0.515 |  | 0.685 | 0.869 | 1.176 | 0.758 | 0.99 |  | 1.001 | 0.64 | 0.64 | 2.696 | 0.694 |  | 1.145 | 0.789 | 0.576 | 0.362 | 0.259 |  | 2.546 | 0.484 | 2.581 | 2.381 | 2.502 |  | 0.29 | 0.329 | 0.376 | 2.309 | 0.158 |  | 1.841 | 0.319 | 2 | 2.097 | 2.057 |  | 3.605 | [5 empty] | 2.587 | 3.063 |  |  |  |  | 4.266 | 3.339 | 3.654 | 3.366 | 3.131 |  | 2.428 | 7.35 | 5.696 | 5.891 | 5.815 | [7 empty] | 4.249 | 5.088 | 4.713 | 2.941 | 2.727 |  | 3.739 | 5.848 | 3.664 | 2.661 | 2.828 |  | 3.5 | 3.131 | 2.908 | 2.486 | 2.519 |  | 9.744 |  |  |  | 9.284 |  | 1.74 | 2.655 | 2.42 | 1.788 | 2.307 |  | 2.012 | 0.999 | 0.354 | 0.422 | 0.125 |  | 0.688 | 1.928 | 0.743 | 1.65 | 1.6 |  | 0.405 | 0.292 | 0.193 | 0.15 | 0.142 |  | 0.385 | 0.197 | 0.185 | 0.193 | 0.203 |  | 0.341 | 0.23 | 0.187 | 0.208 | 0.22 |  | 1.711 | 2.43 | 2.008 | 1.59 | 2.389 |  | 0.346 | 0.317 | 1.751 | 2.665 | 2.002 |  | 0.397 | 0.259 | 0.251 | 0.545 | 0.786 |  | 0.51 | 0.304 | 0.245 | 0.236 | 0.339 |  | 0.397 | 0.247 | 0.195 | 0.183 | 0.135 |  | 0.582 | 2.315 | 2.125 | 1.965 | 2.177 |  | 1.913 | 0.784 | 1.398 | 1.421 | 1.472 |  | 2.395 | 2.103 | 2.505 | 2.476 | 2.628 |  | 2.35 | 1.821 | 1.893 | 1.919 | 1.924 |  | 0.947 | 0.768 | 0.613 | 0.69 | 1.062 |  | 5.36 | 4.208 | 3.611 | 2.274 | 0.642 |  | 2.078 | 3.652 | 3.561 | 3.133 | 2.119 |  | 2.206 | 5.115 | 4.859 | 1.736 | 2.342 |  | 1.052 | 0.856 | 0.894 | 0.789 | 0.708 |  | 0.292 | 1.12 | 0.599 | 0.475 | 0.648 |  | 1.386 | 2.743 | 2.912 | 2.879 | 2.884 |  | 6.874 | 7.675 | 7.918 | 7.22 | 7.175 |  | 8.1 | 8.46 | 0.135 | 0.21 | 0.199 |  | 3.104 | 2.531 | 2.614 | 5.834 | 6.835 |  | 3.881 | 5.685 | 5.096 | 5.201 | 5.314 | [13 empty] | 9.222 | [5 empty] | 7.123 | [17 empty] | 5.799 | [5 empty] | 5.749 | [11 empty] | 5.098 | [5 empty] | 0.232 | 0.284 | 0.306 | 0.294 | 0.296 |  | 0.146 | 0.117 | 0.113 | 0.138 | 0.203
3.689 | 6.165 |  |  |  |  | 4.734 | [5 empty] | 7.418 | [5 empty] | 3.57 | 10.032 |  |  |  |  | 0.83 | [5 empty] | 2.665 | 2.785 | 2.752 | 4.278 | 4.307 |  | 0.578 | 0.222 | 0.306 | 0.442 | 0.42 |  | 1.048 | 1.157 | 1.273 | 1.11 | 1.219 |  | 0.694 | 0.64 | 0.663 | 0.585 | 0.473 |  | 2.352 | 0.768 | 0.803 | 0.799 | 0.869 |  | 0.525 | 0.595 | 0.376 | 0.461 | 0.457 |  | 0.506 | 0.243 | 0.263 | 0.341 | 0.393 |  | 0.453 | 0.284 | 0.232 | 0.214 | 0.247 |  | 0.306 | 1.74 | 1.466 | 0.962 | 1.036 |  | 0.232 | 0.43 | 0.455 | 0.348 | 0.276 |  | 0.521 | 0.257 | 0.278 | 0.294 | 0.329 |  | 0.195 | 0.432 | 0.663 | 0.879 | 1.983 |  | 0.356 | 0.624 | 1.415 | 0.78 | 1.098 |  | 0.267 | 1.141 | 1.18 | 0.959 | 1.268 |  | 0.506 | 1.147 | 1.483 | 1.522 | 1.357 |  | 0.321 | 0.344 | 0.249 | 0.335 | 0.319 |  | 0.626 | 0.477 | 0.469 | 0.432 | 0.416 |  | 2.587 | 0.562 | 0.482 | 1.563 | 2.115 |  | 0.216 | 0.582 | 0.85 | 0.714 | 0.729 |  | 2.445 | 0.424 | 0.383 | 0.403 | 0.438 |  | 0.644 | 0.632 | 0.622 | 0.508 | 0.562 |  | 1.034 | 1.619 | 0.988 | 0.597 | 1.341 |  | 0.914 | 0.815 | 0.498 | 0.479 | 0.477 |  | 2.888 | 1.526 | 2.142 | 3.619 | 3.042 |  | 0.692 | 0.484 | 0.58 | 0.655 | 0.424 |  | 0.71 | 1.295 | 1.355 | 1.291 | 1.495 |  | 3.607 | [5 empty] | 0.718 | 0.533 | 0.484 | 0.479 | 0.457 |  | 0.508 | 0.554 | 0.547 | 0.492 | 0.473 |  | 0.585 | 0.44 | 0.401 | 0.412 | 0.447 |  | 0.43 | 0.457 | 0.459 | 0.323 | 0.401 |  | 0.463 | 0.368 | 0.16 | 0.158 | 0.14 |  | 0.599 | 0.887 | 0.449 | 0.376 | 0.286 |  | 0.56 | 0.397 | 0.366 | 0.356 | 0.393 |  | 0.43 | 0.315 | 0.412 | 0.29 | 0.442 |  | 0.525 | 0.28 | 0.321 | 0.325 | 0.269 |  | 0.535 | 0.671 | 1.027 | 0.71 | 0.797 |  | 2.882 | 0.679 | 0.117 | 0.138 | 0.298 |  | 1.598 | 1.229 | 1.12 | 1.044 | 0.824 |  | 0.298 | 0.175 | 0.197 | 0.173 | 0.129 |  | 2.039 | 3.771 | 2.91 | 3.137 | 3.184 |  | 1.936 | 2.542 | 3.195 | 3.78 | 3.901 |  | 0.416 | 2.962 | 4.165 | 3.52 | 3.102 |  | 0.76 | 1.095 | 1.371 | 2.057 | 1.137 |  | 2.165 | 3.277 | 3.535 | 4.274 | 4.354 |  | 2.987 | 2.828 | 2.824 | 2.912 | 2.832 |  | 3.123 | 3.022 | 3.114 | 3.046 | 3.133 |  | 3.217 | 3.12 | 3.059 | 3.137 | 2.978 |  | 3.294 | 3.5 | 3.438 | 3.359 | 3.38 |  | 3.51 | 3.246 | 3.31 | 3.308 | 3.374 |  | 4.023 | 5.815 | 4.927 | 5.261 | 5.644 |  | 7.601 | 7.83 | 7.908 | 8.015 | 7.651 |  |  |  | 6.264 | 1.238 | 4.882 |  | 0.391 | 1.967 | 4.923 | 3.176 | 1.384 |  | 1.283 | 2.167 | 2.904 | 3.345 | 5.143 |  | 0.333 | 3.226 | 3.774 | 5.143 | 4.977 |  | 0.451 | 0.335 | 0.241 | 0.282 | 0.179 |  | 0.271 | 0.181 | 0.119 | 0.164 | 0.168 |  | 0.595 | 0.593 | 0.412 | 0.77 | 0.3 |  | 1.213 | 4.338 | 6.305 | 6.305 | 7.618 |  | 6.085 | 6.68 | 6.217 | 6.447 | 6.244 |  | 6.707 | 6.145 | 5.99 | 6.779 | 5.963 |  | 6.095 | 6.921 | 7.014 | 7.517 | 7.391 |  | 7.101 | 7.055 | 6.596 | 6.153 | 6.985 |  | 7.819 | 8.302 | 8.435 | 8.709 | 8.135 |  | 7.846 | [6 empty] | 5.106 | 5.805 | 5.415 | 5.689 | 5.922 |  | 7.552 | 7.331 | 7.232 | 6.971 | 7.519 | [7 empty] | 6.227 | 5.914 | 6.103 | 5.323 | 5.541 |  | 3.436 | [5 empty] | 2.035 | 1.664 | 1.578 | 1.466 | 1.645 |  | 0.931 | 0.772 | 0.648 | 0.55 | 0.706 |  | 0.714 | 0.447 | 0.49 | 0.399 | 0.352 |  | 1.205 | 0.881 | 0.879 | 0.704 | 0.873 |  | 0.234 | 0.154 | 0.177 | 0.177 | 0.197 |  | 0.181 | 0.187 | 0.181 | 0.189 | 0.195 |  | 0.193 | 0.197 | 0.197 | 0.195 | 0.203 |  | 0.17 | 0.166 | 0.173 | 0.177 | 0.181 |  | 0.175 | 0.173 | 0.179 | 0.177 | 0.175 |  | 0.444 | 0.593 | 0.51 | 0.589 | 0.597 |  | 1.065 | 1.341 | 0.76 | 0.694 | 0.824 |  | 0.484 | 0.368 | 0.321 | 0.296 | 1.095 |  | 1.137 | 0.671 | 0.712 | 0.461 | 0.467 |  | 0.718 | 0.927 | 1.252 | 0.865 | 1.069 |  | 1.052 | 0.694 | 0.694 | 2.785 | 0.751 |  | 1.225 | 0.817 | 0.65 | 0.358 | 0.257 |  | 2.552 | 0.5 | 2.638 | 2.426 | 2.515 |  | 0.364 | 0.387 | 0.422 | 1.691 | 0.179 |  | 1.905 | 0.409 | 2.014 | 2.15 | 2.107 |  | 3.695 | [5 empty] | 2.653 | 3.203 |  |  |  |  | 4.361 | 3.411 | 3.73 | 3.454 | 3.18 |  | 2.48 | 7.548 | 5.84 | 6.021 | 5.922 | [7 empty] | 4.392 | 5.189 | 4.861 | 3.075 | 2.795 |  | 3.887 | 5.895 | 3.763 | 2.752 | 2.958 |  | 3.559 | 3.259 | 2.97 | 2.525 | 2.636 |  | 9.851 |  |  |  | 9.459 |  | 1.522 | 2.793 | 2.523 | 1.911 | 2.404 |  | 2.086 | 1.077 | 0.325 | 0.407 | 0.127 |  | 0.663 | 2.068 | 0.832 | 1.784 | 1.645 |  | 0.434 | 0.354 | 0.212 | 0.175 | 0.179 |  | 0.364 | 0.203 | 0.152 | 0.168 | 0.222 |  | 0.35 | 0.253 | 0.201 | 0.21 | 0.241 |  | 1.767 | 2.484 | 2.136 | 1.713 | 2.426 |  | 0.385 | 0.372 | 1.866 | 2.77 | 2.111 |  | 0.434 | 0.278 | 0.304 | 0.663 | 0.848 |  | 0.564 | 0.333 | 0.267 | 0.267 | 0.327 |  | 0.426 | 0.245 | 0.228 | 0.224 | 0.152 |  | 0.63 | 2.397 | 2.218 | 2.027 | 2.286 |  | 2.045 | 0.838 | 1.54 | 1.555 | 1.557 |  | 2.496 | 2.237 | 2.608 | 2.544 | 2.741 |  | 2.424 | 1.909 | 1.93 | 1.983 | 1.987 |  | 1.12 | 0.805 | 0.646 | 0.745 | 1.128 |  | 5.465 | 4.408 | 3.767 | 2.367 | 0.683 |  | 2.202 | 3.685 | 3.66 | 3.279 | 2.224 |  | 2.21 | 5.226 | 4.977 | 1.86 | 2.42 |  | 1.116 | 0.9 | 0.929 | 0.741 | 0.681 |  | 0.399 | 1.157 | 0.626 | 0.618 | 0.673 |  | 1.448 | 2.82 | 3.05 | 2.97 | 2.947 |  | 6.981 | 7.842 | 8.05 | 7.366 | 7.267 |  | 8.267 | 8.541 | 0.156 | 0.199 | 0.189 |  | 3.12 | 2.669 | 2.659 | 5.965 | 6.905 |  | 4.006 | 5.805 | 5.197 | 5.314 | 5.43 | [13 empty] | 9.373 | [5 empty] | 7.224 | [17 empty] | 5.904 | [5 empty] | 5.862 | [11 empty] | 5.164 | [5 empty] | 0.206 | 0.267 | 0.29 | 0.311 | 0.333 |  | 0.226 | 0.156 | 0.127 | 0.131 | 0.195
3.765 | 6.309 |  |  |  |  | 4.917 | [5 empty] | 7.545 | [5 empty] | 3.648 | 9.552 |  |  |  |  | 0.836 | [5 empty] | 2.754 | 2.863 | 2.616 | 4.383 | 4.303 |  | 0.591 | 0.245 | 0.341 | 0.409 | 0.453 |  | 1.11 | 1.258 | 1.322 | 1.215 | 1.318 |  | 0.753 | 0.63 | 0.708 | 0.564 | 0.482 |  | 2.325 | 0.782 | 0.803 | 0.805 | 0.924 |  | 0.605 | 0.605 | 0.393 | 0.578 | 0.475 |  | 0.434 | 0.224 | 0.286 | 0.348 | 0.393 |  | 0.469 | 0.292 | 0.214 | 0.21 | 0.243 |  | 0.372 | 1.816 | 1.553 | 1.03 | 1.073 |  | 0.265 | 0.414 | 0.344 | 0.43 | 0.3 |  | 0.56 | 0.267 | 0.3 | 0.327 | 0.374 |  | 0.175 | 0.55 | 0.725 | 0.999 | 2.06 |  | 0.403 | 0.681 | 1.518 | 0.838 | 1.135 |  | 0.267 | 1.213 | 1.242 | 1.009 | 1.262 |  | 0.562 | 1.217 | 1.52 | 1.53 | 1.392 |  | 0.364 | 0.366 | 0.257 | 0.37 | 0.329 |  | 0.554 | 0.471 | 0.467 | 0.442 | 0.405 |  | 2.492 | 0.593 | 0.517 | 1.621 | 2.202 |  | 0.228 | 0.636 | 0.844 | 0.718 | 0.747 |  | 2.478 | 0.473 | 0.407 | 0.379 | 0.416 |  | 0.667 | 0.644 | 0.642 | 0.512 | 0.574 |  | 1.071 | 1.742 | 1.05 | 0.568 | 1.289 |  | 1.001 | 0.826 | 0.502 | 0.469 | 0.519 |  | 2.97 | 1.604 | 2.208 | 3.747 | 3.106 |  | 0.747 | 0.599 | 0.653 | 0.665 | 0.463 |  | 0.749 | 1.421 | 1.388 | 1.347 | 0.758 |  | 3.617 | [5 empty] | 0.751 | 0.543 | 0.533 | 0.484 | 0.496 |  | 0.43 | 0.613 | 0.585 | 0.527 | 0.498 |  | 0.613 | 0.447 | 0.399 | 0.467 | 0.385 |  | 0.479 | 0.49 | 0.399 | 0.376 | 0.422 |  | 0.496 | 0.391 | 0.208 | 0.195 | 0.15 |  | 0.62 | 0.924 | 0.504 | 0.405 | 0.323 |  | 0.541 | 0.374 | 0.331 | 0.327 | 0.306 |  | 0.449 | 0.372 | 0.409 | 0.358 | 0.486 |  | 0.515 | 0.29 | 0.346 | 0.354 | 0.304 |  | 0.574 | 0.667 | 1.1 | 0.712 | 0.848 |  | 2.958 | 0.745 | 0.121 | 0.131 | 0.302 |  | 1.645 | 1.318 | 1.151 | 1.005 | 0.846 |  | 0.358 | 0.218 | 0.23 | 0.199 | 0.129 |  | 2.142 | 3.914 | 2.974 | 3.236 | 3.302 |  | 2.064 | 2.601 | 3.316 | 3.887 | 4.019 |  | 0.457 | 3.096 | 4.229 | 3.656 | 3.184 |  | 0.826 | 1.155 | 1.491 | 2.119 | 1.192 |  | 2.22 | 3.462 | 3.627 | 4.371 | 4.484 |  | 2.999 | 2.921 | 2.851 | 2.933 | 2.945 |  | 3.188 | 3.042 | 3.114 | 3.075 | 3.102 |  | 3.366 | 3.203 | 3.116 | 3.207 | 3.032 |  | 3.359 | 3.6 | 3.51 | 3.421 | 3.392 |  | 3.619 | 3.326 | 3.392 | 3.382 | 3.465 |  | 4.183 | 5.994 | 5.024 | 5.442 | 5.749 |  | 7.766 | 7.947 | 7.931 | 8.104 | 7.772 |  |  |  | 6.38 | 1.324 | 5.016 |  | 0.403 | 2.055 | 5.061 | 3.265 | 1.452 |  | 1.328 | 2.288 | 2.958 | 3.438 | 5.312 |  | 0.35 | 3.376 | 3.92 | 5.277 | 5.108 |  | 0.463 | 0.321 | 0.232 | 0.273 | 0.187 |  | 0.288 | 0.154 | 0.121 | 0.135 | 0.16 |  | 0.644 | 0.65 | 0.463 | 0.867 | 0.366 |  | 1.287 | 4.478 | 6.454 | 6.454 |  |  | 6.186 | 6.789 | 6.32 | 6.598 | 6.404 |  | 6.857 | 6.299 | 6.157 | 6.921 | 6.112 |  | 6.229 | 7.012 | 7.142 | 7.558 | 7.537 |  | 7.22 | 7.226 | 6.697 | 6.246 | 7.086 |  | 7.988 |  | 8.592 |  | 8.293 |  | 7.999 | [6 empty] | 5.222 | 5.887 | 5.502 | 5.805 | 6.056 |  | 7.704 | 7.391 | 7.311 | 7.049 | 7.644 | [7 empty] | 6.344 | 6.075 | 6.235 | 5.452 | 5.7 |  | 3.528 | [5 empty] | 2.142 | 1.788 | 1.668 | 1.582 | 1.753 |  | 1.017 | 0.749 | 0.665 | 0.605 | 0.778 |  | 0.801 | 0.444 | 0.566 | 0.409 | 0.366 |  | 1.289 | 0.984 | 0.945 | 0.714 | 0.927 |  | 0.234 | 0.164 | 0.183 | 0.177 | 0.185 |  | 0.177 | 0.179 | 0.185 | 0.191 | 0.201 |  | 0.191 | 0.187 | 0.191 | 0.193 | 0.199 |  | 0.175 | 0.189 | 0.177 | 0.173 | 0.175 |  | 0.189 | 0.17 | 0.175 | 0.189 | 0.173 |  | 0.461 | 0.531 | 0.541 | 0.599 | 0.605 |  | 1.163 | 1.355 | 0.795 | 0.774 | 0.836 |  | 0.467 | 0.397 | 0.315 | 0.317 | 1.062 |  | 1.223 | 0.704 | 0.733 | 0.449 | 0.459 |  | 0.756 | 0.997 | 1.326 | 0.908 | 1.157 |  | 1.1 | 0.753 | 0.753 | 2.793 | 0.801 |  | 1.312 | 0.894 | 0.716 | 0.438 | 0.323 |  | 0.374 | 0.58 | 0.451 | 2.496 | 2.426 |  | 0.337 | 0.424 | 0.422 | 0.243 | 0.16 |  | 1.922 | 0.477 | 2.027 | 2.156 | 2.111 |  | 4.272 | [5 empty] | 2.754 | 3.221 |  |  |  |  | 4.416 | 3.446 | 3.825 | 3.522 | 3.238 |  | 2.577 | 7.537 | 5.98 | 6.248 | 5.961 | [7 empty] | 4.412 | 5.343 | 4.972 | 3.162 | 2.91 |  | 4.06 | 5.996 | 3.864 | 2.857 | 3.077 |  | 3.658 | 3.399 | 3.077 | 2.632 | 2.711 |  | 9.972 |  |  |  | 9.62 |  | 0.181 | 2.892 | 2.612 | 2.029 | 2.505 |  | 2.179 | 1.126 | 0.292 | 0.434 | 0.152 |  | 0.741 | 2.161 | 0.873 | 1.872 | 1.738 |  | 0.449 | 0.36 | 0.222 | 0.199 | 0.177 |  | 0.393 | 0.22 | 0.158 | 0.206 | 0.234 |  | 0.387 | 0.278 | 0.214 | 0.226 | 0.251 |  | 1.915 | 2.519 | 2.239 | 1.794 | 2.49 |  | 0.426 | 0.356 | 1.94 | 2.888 | 2.228 |  | 0.432 | 0.306 | 0.321 | 0.653 | 0.931 |  | 0.65 | 0.372 | 0.306 | 0.294 | 0.339 |  | 0.438 | 0.292 | 0.201 | 0.199 | 0.146 |  | 0.669 | 2.472 | 2.294 | 2.08 | 2.402 |  | 2.086 | 0.91 | 1.602 | 1.629 | 1.623 |  | 2.585 | 2.321 | 2.741 | 2.636 | 2.811 |  | 2.535 | 2.02 | 1.998 | 2.041 | 2.049 |  | 1.17 | 0.854 | 0.71 | 0.782 | 1.236 |  | 5.619 | 4.49 | 3.914 | 2.472 | 0.727 |  | 2.274 | 3.802 | 3.776 | 3.425 | 2.334 |  | 2.319 | 5.384 | 5.08 | 1.946 | 2.505 |  | 1.201 | 0.945 | 0.957 | 0.821 | 0.718 |  | 0.494 | 1.186 | 0.659 | 0.611 | 0.718 |  | 1.547 | 2.989 | 3.114 | 3.05 | 2.987 |  | 6.946 | 7.937 | 8.223 | 7.502 | 7.42 |  | 8.423 |  | 0.14 | 0.129 | 0.216 |  | 3.244 | 2.789 | 2.75 | 6.085 | 6.981 |  | 4.13 | 5.97 | 5.319 | 5.417 | 5.529 | [13 empty] | 9.538 | [5 empty] | 7.383 | [17 empty] | 5.965 | [5 empty] | 5.976 | [11 empty] | 5.261 | [5 empty] | 0.187 | 0.282 | 0.286 | 0.37 | 0.364 |  | 0.208 | 0.152 | 0.109 | 0.206 | 0.173
3.883 | 6.485 |  |  |  |  | 5.022 | [5 empty] | 7.638 | [5 empty] | 3.728 | 9.016 |  |  |  |  | 0.842 | [5 empty] | 2.766 | 2.886 | 1.963 | 4.548 | 4.381 |  | 0.558 | 0.292 | 0.358 | 0.477 | 0.463 |  | 1.141 | 1.301 | 1.388 | 1.275 | 1.369 |  | 0.749 | 0.671 | 0.756 | 0.595 | 0.494 |  | 2.336 | 0.848 | 0.83 | 0.836 | 0.908 |  | 0.611 | 0.595 | 0.412 | 0.601 | 0.5 |  | 0.461 | 0.249 | 0.335 | 0.325 | 0.381 |  | 0.504 | 0.294 | 0.203 | 0.218 | 0.265 |  | 0.395 | 1.917 | 1.617 | 1.095 | 1.093 |  | 0.267 | 0.409 | 0.409 | 0.496 | 0.269 |  | 0.593 | 0.317 | 0.344 | 0.356 | 0.401 |  | 0.23 | 0.65 | 0.799 | 1.091 | 2.132 |  | 0.488 | 0.78 | 1.598 | 0.922 | 1.211 |  | 0.304 | 1.266 | 1.306 | 1.036 | 1.266 |  | 0.545 | 1.256 | 1.561 | 1.551 | 1.384 |  | 0.368 | 0.422 | 0.288 | 0.383 | 0.364 |  | 0.537 | 0.49 | 0.44 | 0.432 | 0.407 |  | 2.511 | 0.675 | 0.585 | 1.728 | 2.346 |  | 0.224 | 0.642 | 0.811 | 0.723 | 0.784 |  | 2.48 | 0.506 | 0.391 | 0.379 | 0.442 |  | 0.679 | 0.681 | 0.663 | 0.523 | 0.636 |  | 1.172 | 1.831 | 1.079 | 0.607 | 0.304 |  | 1.034 | 0.871 | 0.537 | 0.494 | 0.475 |  | 3.069 | 1.697 | 2.231 | 3.798 | 3.199 |  | 0.731 | 0.613 | 0.675 | 0.712 | 0.564 |  | 0.826 | 1.503 | 1.456 | 1.419 | 0.669 |  | 3.668 | [5 empty] | 0.795 | 0.56 | 0.543 | 0.529 | 0.475 |  | 0.387 | 0.578 | 0.636 | 0.502 | 0.55 |  | 0.63 | 0.444 | 0.416 | 0.467 | 0.428 |  | 0.482 | 0.486 | 0.455 | 0.391 | 0.463 |  | 0.537 | 0.389 | 0.352 | 0.247 | 0.162 |  | 0.673 | 0.953 | 0.533 | 0.428 | 0.337 |  | 0.537 | 0.416 | 0.341 | 0.319 | 0.311 |  | 0.42 | 0.364 | 0.44 | 0.42 | 0.508 |  | 0.543 | 0.344 | 0.366 | 0.376 | 0.354 |  | 0.603 | 0.706 | 1.13 | 0.733 | 0.861 |  | 2.997 | 0.786 | 0.117 | 0.127 | 0.263 |  | 1.802 | 1.371 | 1.174 | 1.001 | 0.815 |  | 0.352 | 0.255 | 0.226 | 0.216 | 0.16 |  | 2.228 | 3.99 | 3.106 | 3.364 | 3.322 |  | 2.113 | 2.807 | 3.329 | 4.039 | 4.157 |  | 0.453 | 3.263 | 4.34 | 3.767 | 3.312 |  | 0.844 | 1.213 | 1.518 | 2.196 | 1.258 |  | 2.375 | 3.553 | 3.745 | 4.46 | 4.659 |  | 3.05 | 2.945 | 2.917 | 3.024 | 2.972 |  | 3.186 | 3.061 | 3.147 | 3.092 | 3.129 |  | 3.341 | 3.217 | 3.184 | 3.244 | 3.085 |  | 3.339 | 3.607 | 3.52 | 3.454 | 3.45 |  | 3.745 | 3.392 | 3.384 | 3.411 | 3.537 |  | 4.35 | 6.097 | 5.117 | 5.572 | 5.844 |  | 7.914 | 8.089 | 8.052 | 8.242 | 7.892 |  |  |  | 6.52 | 1.39 | 5.15 |  | 0.449 | 2.183 | 5.131 | 3.384 | 1.516 |  | 1.435 | 2.412 | 3.04 | 3.551 | 5.535 |  | 0.414 | 3.423 | 4.095 | 5.405 | 5.236 |  | 0.475 | 0.311 | 0.218 | 0.292 | 0.177 |  | 0.28 | 0.177 | 0.109 | 0.142 | 0.15 |  | 0.688 | 0.706 | 0.57 | 0.947 | 0.475 |  | 1.349 | 4.575 | 6.555 | 6.555 |  |  | 6.328 | 6.977 | 6.487 | 6.717 | 6.583 |  | 7.01 | 6.443 | 6.248 | 6.909 | 6.217 |  | 6.361 | 7.133 | 7.247 | 7.692 | 7.646 |  | 7.352 | 7.36 | 6.789 | 6.338 | 7.249 |  | 7.972 |  |  |  | 8.423 |  | 8.11 | [6 empty] | 5.389 | 6.023 | 5.648 | 5.916 | 6.173 |  | 7.933 | 7.556 | 7.449 | 7.199 | 7.782 | [7 empty] | 6.46 | 6.213 | 6.314 | 5.516 | 5.827 |  | 3.638 | [5 empty] | 2.237 | 1.893 | 1.784 | 1.643 | 1.835 |  | 1.114 | 0.801 | 0.758 | 0.667 | 0.793 |  | 0.789 | 0.488 | 0.543 | 0.498 | 0.479 |  | 1.336 | 1.042 | 1.052 | 0.774 | 0.947 |  | 0.276 | 0.164 | 0.183 | 0.177 | 0.183 |  | 0.179 | 0.187 | 0.195 | 0.185 | 0.193 |  | 0.185 | 0.199 | 0.212 | 0.197 | 0.197 |  | 0.177 | 0.183 | 0.166 | 0.191 | 0.179 |  | 0.195 | 0.175 | 0.177 | 0.187 | 0.195 |  | 0.397 | 0.562 | 0.578 | 0.63 | 0.681 |  | 1.26 | 1.421 | 0.869 | 0.887 | 0.943 |  | 0.37 | 0.447 | 0.352 | 0.317 | 1.098 |  | 1.287 | 0.733 | 0.77 | 0.453 | 0.432 |  | 0.801 | 1.056 | 1.392 | 0.976 | 1.231 |  | 1.161 | 0.844 | 0.844 | 2.842 | 0.896 |  | 1.421 | 0.896 | 0.789 | 0.475 | 0.356 |  | 0.457 | 0.618 | 0.44 | 2.49 | 2.467 |  | 0.387 | 0.49 | 0.484 | 0.183 | 0.208 |  | 1.903 | 0.62 | 2.039 | 2.2 | 2.144 |  | 4.517 | [5 empty] | 2.799 | 3.275 |  |  |  |  | 4.544 | 3.535 | 3.924 | 3.563 | 3.285 |  | 2.673 | 7.698 | 6.151 | 6.344 | 6.085 | [7 empty] | 4.573 | 5.42 | 5.088 | 3.246 | 3.038 |  | 4.155 | 6.116 | 4.019 | 2.976 | 3.168 |  | 3.825 | 3.555 | 3.195 | 2.729 | 2.799 |  | 10.077 |  |  |  | 9.824 |  | 0.168 | 2.935 | 2.727 | 2.123 | 2.612 |  | 2.313 | 1.198 | 0.265 | 0.391 | 0.144 |  | 0.789 | 2.286 | 1.015 | 1.924 | 1.884 |  | 0.496 | 0.49 | 0.247 | 0.232 | 0.247 |  | 0.403 | 0.243 | 0.166 | 0.245 | 0.21 |  | 0.416 | 0.282 | 0.249 | 0.263 | 0.298 |  | 1.994 | 2.583 | 2.334 | 1.922 | 2.614 |  | 0.467 | 0.409 | 2.027 | 3.03 | 2.319 |  | 0.42 | 0.362 | 0.341 | 0.747 | 0.974 |  | 0.739 | 0.422 | 0.36 | 0.321 | 0.346 |  | 0.438 | 0.298 | 0.21 | 0.234 | 0.168 |  | 0.727 | 2.525 | 2.389 | 2.198 | 2.463 |  | 2.179 | 0.99 | 1.656 | 1.683 | 1.683 |  | 2.665 | 2.383 | 2.849 | 2.719 | 2.875 |  | 2.61 | 2.088 | 2.109 | 2.154 | 2.095 |  | 1.236 | 0.941 | 0.772 | 0.865 | 1.343 |  | 5.724 | 4.703 | 3.977 | 2.566 | 0.747 |  | 2.402 | 3.909 | 3.87 | 3.549 | 2.43 |  | 2.402 | 5.506 | 5.137 | 2.018 | 2.533 |  | 1.238 | 0.962 | 1.023 | 0.873 | 0.784 |  | 0.51 | 1.246 | 0.696 | 0.653 | 0.811 |  | 1.615 | 3.104 | 3.164 | 3.205 | 3.038 |  | 7.035 | 8.052 | 8.164 | 7.673 | 7.574 |  | 8.487 |  | 0.148 | 0.191 | 0.203 |  | 3.386 | 2.892 | 2.842 | 6.241 | 7.15 |  | 4.286 | 6.009 | 5.411 | 5.494 | 5.71 | [13 empty] | 9.63 | [5 empty] | 7.554 | [17 empty] | 6.093 | [5 empty] | 6.169 | [11 empty] | 5.374 | [5 empty] | 0.166 | 0.288 | 0.286 | 0.352 | 0.376 |  | 0.189 | 0.133 | 0.201 | 0.201 | 0.164
3.971 | 6.466 |  |  |  |  | 5.205 | [5 empty] | 7.71 | [5 empty] | 3.87 | 9.187 |  |  |  |  | 0.84 | [5 empty] | 2.873 | 2.908 | 2.029 | 4.643 | 4.328 |  | 0.601 | 0.309 | 0.401 | 0.49 | 0.508 |  | 1.163 | 1.384 | 1.475 | 1.394 | 1.491 |  | 0.83 | 0.7 | 0.807 | 0.603 | 0.523 |  | 2.375 | 0.852 | 0.813 | 0.861 | 0.945 |  | 0.62 | 0.603 | 0.424 | 0.622 | 0.611 |  | 0.523 | 0.249 | 0.245 | 0.352 | 0.381 |  | 0.552 | 0.323 | 0.21 | 0.265 | 0.245 |  | 0.442 | 2.01 | 1.683 | 1.151 | 1.163 |  | 0.327 | 0.44 | 0.395 | 0.515 | 0.317 |  | 0.628 | 0.341 | 0.389 | 0.405 | 0.438 |  | 0.206 | 0.737 | 0.832 | 1.178 | 2.282 |  | 0.58 | 0.832 | 1.691 | 0.972 | 1.25 |  | 0.319 | 1.341 | 1.336 | 1.106 | 1.32 |  | 0.558 | 1.306 | 1.604 | 1.606 | 1.413 |  | 0.399 | 0.475 | 0.292 | 0.399 | 0.368 |  | 0.547 | 0.496 | 0.465 | 0.434 | 0.381 |  | 2.492 | 0.737 | 0.628 | 1.835 | 2.457 |  | 0.214 | 0.648 | 0.826 | 0.735 | 0.813 |  | 2.484 | 0.508 | 0.397 | 0.407 | 0.426 |  | 0.747 | 0.71 | 0.712 | 0.523 | 0.64 |  | 1.256 | 1.905 | 1.161 | 0.58 | 0.273 |  | 1.104 | 0.892 | 0.547 | 0.475 | 0.49 |  | 3.094 | 1.806 | 2.319 | 3.934 | 3.316 |  | 0.776 | 0.632 | 0.671 | 0.793 | 0.537 |  | 0.879 | 1.588 | 1.512 | 1.483 | 0.685 |  | 3.658 | [5 empty] | 0.881 | 0.527 | 0.624 | 0.582 | 0.523 |  | 0.393 | 0.591 | 0.69 | 0.521 | 0.58 |  | 0.648 | 0.473 | 0.447 | 0.488 | 0.428 |  | 0.486 | 0.504 | 0.447 | 0.426 | 0.459 |  | 0.601 | 0.426 | 0.35 | 0.348 | 0.191 |  | 0.71 | 0.968 | 0.562 | 0.442 | 0.391 |  | 0.515 | 0.356 | 0.337 | 0.331 | 0.298 |  | 0.438 | 0.442 | 0.459 | 0.449 | 0.568 |  | 0.574 | 0.333 | 0.379 | 0.432 | 0.368 |  | 0.679 | 0.743 | 1.174 | 0.739 | 0.869 |  | 3.085 | 0.883 | 0.105 | 0.129 | 0.259 |  | 1.878 | 1.415 | 1.24 | 0.995 | 0.856 |  | 0.372 | 0.282 | 0.243 | 0.238 | 0.162 |  | 2.276 | 4.14 | 3.211 | 3.386 | 3.432 |  | 2.2 | 2.824 | 3.45 | 4.151 | 4.254 |  | 0.465 | 3.376 | 4.519 | 3.87 | 3.392 |  | 0.859 | 1.279 | 1.619 | 2.299 | 1.355 |  | 2.486 | 3.629 | 3.85 | 4.606 | 4.744 |  | 3.059 | 3.059 | 2.937 | 3.067 | 3.032 |  | 3.234 | 3.098 | 3.191 | 3.139 | 3.129 |  | 3.357 | 3.248 | 3.252 | 3.273 | 3.088 |  | 3.37 | 3.662 | 3.631 | 3.37 | 3.481 |  | 3.809 | 3.469 | 3.477 | 3.469 | 3.568 |  | 4.425 | 6.211 | 5.288 | 5.687 | 5.972 |  | 8.102 |  | 8.207 | 8.264 | 8.073 |  |  |  | 6.637 | 1.466 | 5.246 |  | 0.479 | 2.228 | 5.251 | 3.456 | 1.629 |  | 1.526 | 2.474 | 3.17 | 3.769 | 5.617 |  | 0.412 | 3.506 | 4.151 | 5.518 | 5.428 |  | 0.453 | 0.329 | 0.189 | 0.276 | 0.15 |  | 0.286 | 0.164 | 0.152 | 0.166 | 0.175 |  | 0.797 | 0.751 | 0.595 | 0.999 | 0.492 |  | 1.411 | 4.62 | 6.557 | 6.557 |  |  | 6.454 | 7.098 | 6.604 | 6.847 | 6.67 |  | 7.148 | 6.54 | 6.419 | 7.088 | 6.342 |  | 6.487 | 7.269 | 7.364 | 7.828 | 7.737 |  | 7.459 | 7.506 | 6.923 | 6.48 | 7.323 |  | 8.056 |  |  |  | 8.52 |  | 8.254 | [6 empty] | 5.498 | 6.114 | 5.722 | 6.081 | 6.307 |  | 7.855 | 7.657 | 7.572 | 7.331 | 7.933 | [7 empty] | 6.6 | 6.279 | 6.456 | 5.679 | 6.025 |  | 3.739 | [5 empty] | 2.266 | 1.95 | 1.876 | 1.709 | 1.909 |  | 1.188 | 0.838 | 0.766 | 0.675 | 0.859 |  | 0.84 | 0.58 | 0.529 | 0.471 | 0.498 |  | 1.472 | 1.048 | 1.098 | 0.838 | 1.017 |  | 0.288 | 0.162 | 0.179 | 0.177 | 0.179 |  | 0.195 | 0.179 | 0.195 | 0.185 | 0.179 |  | 0.181 | 0.201 | 0.203 | 0.201 | 0.193 |  | 0.173 | 0.187 | 0.187 | 0.183 | 0.17 |  | 0.177 | 0.17 | 0.173 | 0.183 | 0.185 |  | 0.393 | 0.63 | 0.578 | 0.681 | 0.737 |  | 1.334 | 1.53 | 0.941 | 0.9 | 1.04 |  | 0.395 | 0.469 | 0.35 | 0.391 | 1.149 |  | 1.386 | 0.76 | 0.797 | 0.473 | 0.434 |  | 0.842 | 1.112 | 1.421 | 1.056 | 1.301 |  | 1.271 | 0.9 | 0.9 | 2.873 | 0.908 |  | 1.526 | 0.966 | 0.834 | 0.517 | 0.372 |  | 0.484 | 0.644 | 0.473 | 2.391 | 2.515 |  | 0.428 | 0.521 | 0.543 | 0.241 | 0.218 |  | 1.905 | 0.692 | 2.076 | 2.212 | 2.179 |  | 4.694 | [5 empty] | 2.834 | 3.333 |  |  |  |  | 4.633 | 3.619 | 4.076 | 3.638 | 3.353 |  | 2.766 | 7.799 | 6.241 | 6.588 | 6.159 | [7 empty] | 4.709 | 5.584 | 5.16 | 3.345 | 3.12 |  | 4.274 | 6.26 | 4.13 | 3.096 | 3.248 |  | 3.967 | 3.654 | 3.3 | 2.863 | 2.832 |  | 10.205 |  |  |  | 9.855 |  | 0.201 | 3.059 | 2.77 | 2.218 | 2.735 |  | 2.389 | 1.297 | 0.238 | 0.358 | 0.129 |  | 0.933 | 2.414 | 1.12 | 1.913 | 1.996 |  | 0.531 | 0.486 | 0.273 | 0.261 | 0.245 |  | 0.447 | 0.273 | 0.193 | 0.222 | 0.203 |  | 0.467 | 0.311 | 0.267 | 0.278 | 0.317 |  | 2.101 | 2.727 | 2.399 | 1.996 | 2.713 |  | 0.455 | 0.416 | 2.142 | 3.166 | 2.422 |  | 0.479 | 0.397 | 0.374 | 0.774 | 1.046 |  | 0.766 | 0.416 | 0.354 | 0.379 | 0.358 |  | 0.444 | 0.325 | 0.226 | 0.226 | 0.175 |  | 0.774 | 2.546 | 2.48 | 2.27 | 2.554 |  | 2.216 | 1.05 | 1.736 | 1.767 | 1.823 |  | 2.776 | 2.478 | 2.958 | 2.82 | 2.991 |  | 2.731 | 2.169 | 2.171 | 2.22 | 2.179 |  | 1.273 | 1.019 | 0.863 | 0.955 | 1.493 |  | 5.93 | 4.762 | 4.113 | 2.618 | 0.799 |  | 2.439 | 4.083 | 3.93 | 3.596 | 2.546 |  | 2.63 | 5.669 | 5.29 | 2.08 | 2.636 |  | 1.283 | 1.005 | 1.001 | 0.856 | 0.846 |  | 0.512 | 1.404 | 0.723 | 0.663 | 0.922 |  | 1.724 | 3.197 | 3.294 | 3.312 | 3.164 |  | 7.204 | 8.221 | 8.328 | 7.731 | 7.733 |  | 8.51 |  | 0.144 | 0.121 | 0.187 |  | 3.52 | 2.989 | 2.972 | 6.342 | 7.327 |  | 4.33 | 6.138 | 5.597 | 5.644 | 5.784 | [13 empty] | 9.702 | [5 empty] | 7.556 | [17 empty] | 6.25 | [5 empty] | 6.301 | [11 empty] | 5.49 | [5 empty] | 0.166 | 0.271 | 0.288 | 0.35 | 0.346 |  | 0.15 | 0.115 | 0.179 | 0.168 | 0.236
4.074 | 6.645 |  |  |  |  | 5.209 | [5 empty] | 7.836 | [5 empty] | 3.977 | 9.286 |  |  |  |  | 0.892 | [5 empty] | 2.857 | 3.038 | 2.167 | 4.76 | 4.227 |  | 0.599 | 0.341 | 0.43 | 0.504 | 0.539 |  | 1.231 | 1.413 | 1.503 | 1.477 | 1.555 |  | 0.852 | 0.778 | 0.898 | 0.638 | 0.568 |  | 2.393 | 0.865 | 0.836 | 0.861 | 0.939 |  | 0.648 | 0.624 | 0.508 | 0.624 | 0.615 |  | 0.512 | 0.278 | 0.302 | 0.333 | 0.376 |  | 0.545 | 0.354 | 0.222 | 0.243 | 0.263 |  | 0.486 | 2.14 | 1.796 | 1.192 | 1.215 |  | 0.366 | 0.475 | 0.428 | 0.494 | 0.356 |  | 0.665 | 0.383 | 0.409 | 0.447 | 0.457 |  | 0.284 | 0.723 | 0.877 | 1.25 | 2.35 |  | 0.589 | 0.889 | 1.779 | 1.054 | 1.275 |  | 0.356 | 1.415 | 1.404 | 1.124 | 1.308 |  | 0.615 | 1.361 | 1.621 | 1.631 | 1.4 |  | 0.436 | 0.488 | 0.323 | 0.438 | 0.403 |  | 0.535 | 0.506 | 0.44 | 0.467 | 0.393 |  | 2.54 | 0.807 | 0.729 | 1.983 | 2.566 |  | 0.208 | 0.714 | 0.799 | 0.733 | 0.856 |  | 2.507 | 0.444 | 0.397 | 0.37 | 0.414 |  | 0.776 | 0.756 | 0.731 | 0.55 | 0.694 |  | 1.318 | 2.012 | 1.184 | 0.605 | 0.218 |  | 1.174 | 0.92 | 0.568 | 0.484 | 0.543 |  | 3.164 | 1.909 | 2.379 | 3.996 | 3.372 |  | 0.83 | 0.622 | 0.702 | 0.885 | 0.554 |  | 0.933 | 1.668 | 1.59 | 1.534 | 0.681 |  | 3.693 | [5 empty] | 0.902 | 0.554 | 0.615 | 0.611 | 0.552 |  | 0.403 | 0.609 | 0.636 | 0.552 | 0.593 |  | 0.69 | 0.477 | 0.477 | 0.502 | 0.475 |  | 0.492 | 0.533 | 0.519 | 0.366 | 0.49 |  | 0.626 | 0.488 | 0.37 | 0.346 | 0.232 |  | 0.756 | 1.042 | 0.58 | 0.471 | 0.391 |  | 0.523 | 0.366 | 0.374 | 0.339 | 0.306 |  | 0.43 | 0.482 | 0.527 | 0.453 | 0.624 |  | 0.642 | 0.35 | 0.438 | 0.44 | 0.385 |  | 0.723 | 0.751 | 1.184 | 0.766 | 0.877 |  | 3.23 | 0.951 | 0.119 | 0.146 | 0.243 |  | 1.981 | 1.485 | 1.273 | 0.988 | 0.854 |  | 0.354 | 0.29 | 0.257 | 0.269 | 0.175 |  | 2.354 | 4.249 | 3.318 | 3.516 | 3.533 |  | 2.198 | 3.003 | 3.545 | 4.284 | 4.33 |  | 0.473 | 3.516 | 4.626 | 4.045 | 3.547 |  | 0.902 | 1.361 | 1.713 | 2.42 | 1.456 |  | 2.669 | 3.749 | 3.99 | 4.736 | 4.847 |  | 3.205 | 3.04 | 3.055 | 3.127 | 2.919 |  | 3.279 | 3.118 | 3.209 | 3.162 | 3.168 |  | 3.44 | 3.306 | 3.23 | 3.215 | 3.188 |  | 3.469 | 3.59 | 3.654 | 3.421 | 3.405 |  | 3.924 | 3.555 | 3.572 | 3.578 | 3.644 |  | 4.48 | 6.359 | 5.436 | 5.792 | 6.079 |  | 8.075 |  |  |  | 8.184 |  |  |  | 6.703 | 1.553 | 5.358 |  | 0.554 | 2.397 | 5.327 | 3.594 | 1.757 |  | 1.586 | 2.56 | 3.277 | 3.774 | 5.706 |  | 0.43 | 3.588 | 4.28 | 5.576 | 5.481 |  | 0.457 | 0.296 | 0.195 | 0.255 | 0.144 |  | 0.298 | 0.177 | 0.154 | 0.187 | 0.166 |  | 0.801 | 0.799 | 0.62 | 1.054 | 0.527 |  | 1.53 | 4.773 | 6.697 | 6.697 |  |  | 6.625 | 7.29 | 6.719 | 7.01 | 6.779 |  | 7.173 | 6.724 | 6.544 | 7.171 | 6.518 |  | 6.618 | 7.42 | 7.449 | 7.97 | 7.869 |  | 7.572 | 7.62 | 7.03 | 6.6 | 7.492 |  | 8.166 | [12 empty] | 5.675 | 6.262 | 5.943 | 6.182 | 6.396 |  |  | 7.795 | 7.71 | 7.473 | 8.04 | [7 empty] | 6.684 | 6.429 | 6.522 | 5.768 | 5.943 |  | 3.809 | [5 empty] | 2.348 | 2.016 | 1.959 | 1.792 | 1.985 |  | 1.266 | 0.927 | 0.819 | 0.671 | 0.92 |  | 0.842 | 0.568 | 0.554 | 0.539 | 0.51 |  | 1.563 | 1.089 | 1.108 | 0.881 | 1.05 |  | 0.3 | 0.16 | 0.175 | 0.177 | 0.183 |  | 0.193 | 0.195 | 0.193 | 0.181 | 0.179 |  | 0.183 | 0.206 | 0.206 | 0.199 | 0.199 |  | 0.166 | 0.173 | 0.185 | 0.183 | 0.175 |  | 0.179 | 0.175 | 0.173 | 0.187 | 0.189 |  | 0.416 | 0.626 | 0.636 | 0.725 | 0.774 |  | 1.349 | 1.586 | 1.017 | 1.011 | 1.058 |  | 0.438 | 0.494 | 0.383 | 0.422 | 1.182 |  | 1.481 | 0.801 | 0.854 | 0.471 | 0.428 |  | 0.873 | 1.223 | 1.477 | 1.089 | 1.299 |  | 1.365 | 1.003 | 1.003 | 2.919 | 0.959 |  | 1.549 | 1.03 | 0.9 | 0.593 | 0.455 |  | 0.51 | 0.696 | 0.531 | 2.428 | 2.587 |  | 0.447 | 0.64 | 0.58 | 0.245 | 0.249 |  | 0.329 | 0.735 | 2.072 | 2.204 | 2.22 |  | 4.214 | [5 empty] | 2.888 | 3.427 |  |  |  |  | 4.814 | 3.722 | 4.157 | 3.689 | 3.429 |  | 2.857 | 7.978 | 6.225 | 6.423 | 6.301 | [7 empty] | 4.826 | 5.698 | 5.273 | 3.495 | 3.182 |  | 4.429 | 6.441 | 4.229 | 3.207 | 3.368 |  | 4.113 | 3.784 | 3.403 | 2.929 | 2.972 |  | 10.327 |  |  |  | 10.083 |  | 0.245 | 3.143 | 2.912 | 2.334 | 2.847 |  | 2.507 | 1.374 | 0.243 | 0.339 | 0.123 |  | 1.011 | 2.432 | 1.174 | 1.932 | 2.008 |  | 0.56 | 0.593 | 0.319 | 0.269 | 0.259 |  | 0.477 | 0.321 | 0.214 | 0.253 | 0.191 |  | 0.463 | 0.317 | 0.306 | 0.311 | 0.333 |  | 2.196 | 2.811 | 2.525 | 2.113 | 2.803 |  | 0.494 | 0.459 | 2.27 | 3.285 | 2.519 |  | 0.494 | 0.426 | 0.414 | 0.914 | 1.153 |  | 0.791 | 0.422 | 0.341 | 0.422 | 0.379 |  | 0.475 | 0.321 | 0.243 | 0.278 | 0.222 |  | 0.842 | 2.573 | 2.577 | 2.356 | 2.626 |  | 2.346 | 1.116 | 1.796 | 1.847 | 1.897 |  | 2.964 | 2.562 | 3.04 | 2.89 | 3.079 |  | 2.861 | 2.241 | 2.284 | 2.286 | 2.255 |  | 1.345 | 1.118 | 0.955 | 1.044 | 1.567 |  | 6.038 | 4.923 | 4.239 | 2.725 | 0.844 |  | 2.57 | 4.165 | 4.031 | 3.718 | 2.647 |  | 2.739 | 5.739 | 5.432 | 2.156 | 2.741 |  | 1.353 | 1.058 | 1.023 | 0.896 | 0.873 |  | 0.574 | 1.433 | 0.774 | 0.716 | 0.978 |  | 1.827 | 3.267 | 3.374 | 3.384 | 3.246 |  | 7.269 | 8.398 | 8.452 | 7.809 | 7.855 |  | 8.615 |  | 0.168 | 0.187 | 0.152 |  | 3.59 | 3.073 | 3.094 | 6.491 | 7.471 |  | 4.484 | 6.233 | 5.691 | 5.766 | 5.98 | [13 empty] | 9.826 | [5 empty] | 7.692 | [17 empty] | 6.41 | [5 empty] | 6.458 | [11 empty] | 5.654 | [5 empty] | 0.129 | 0.313 | 0.335 | 0.315 | 0.335 |  | 0.15 | 0.111 | 0.17 | 0.164 | 0.238
4.216 | 6.75 |  |  |  |  | 5.372 | [5 empty] | 7.918 | [5 empty] | 4.14 | 9.482 |  |  |  |  | 0.887 | [5 empty] | 2.919 | 2.278 | 2.21 | 4.907 | 4.179 |  | 0.675 | 0.401 | 0.475 | 0.504 | 0.537 |  | 1.308 | 1.448 | 1.59 | 1.561 | 1.652 |  | 0.941 | 0.795 | 0.97 | 0.702 | 0.603 |  | 1.044 | 0.852 | 0.9 | 0.943 | 0.955 |  | 0.675 | 0.63 | 0.527 | 0.624 | 0.634 |  | 0.554 | 0.263 | 0.257 | 0.37 | 0.393 |  | 0.593 | 0.403 | 0.296 | 0.276 | 0.282 |  | 0.55 | 2.247 | 1.901 | 1.227 | 1.277 |  | 0.451 | 0.51 | 0.498 | 0.537 | 0.383 |  | 0.733 | 0.424 | 0.463 | 0.488 | 0.515 |  | 0.245 | 0.791 | 0.962 | 1.306 | 2.412 |  | 0.659 | 0.974 | 1.825 | 1.116 | 1.33 |  | 0.344 | 1.507 | 1.493 | 1.182 | 1.343 |  | 0.634 | 1.386 | 1.67 | 1.662 | 1.415 |  | 0.471 | 0.572 | 0.329 | 0.453 | 0.405 |  | 0.543 | 0.525 | 0.486 | 0.444 | 0.42 |  | 2.595 | 0.869 | 0.795 | 2.072 | 2.601 |  | 0.224 | 0.743 | 0.85 | 0.729 | 0.842 |  | 0.597 | 0.418 | 0.447 | 0.372 | 0.391 |  | 0.805 | 0.789 | 0.778 | 0.574 | 0.721 |  | 1.388 | 2.095 | 1.256 | 0.576 | 0.278 |  | 1.221 | 0.986 | 0.56 | 0.488 | 0.607 |  | 3.217 | 2 | 2.484 | 4.074 | 3.504 |  | 0.879 | 0.661 | 0.749 | 0.898 | 0.615 |  | 1.019 | 1.773 | 1.643 | 1.621 | 0.655 |  | 3.689 | [5 empty] | 1.003 | 0.558 | 0.642 | 0.622 | 0.587 |  | 0.442 | 0.642 | 0.646 | 0.57 | 0.552 |  | 0.729 | 0.543 | 0.5 | 0.498 | 0.475 |  | 0.599 | 0.552 | 0.512 | 0.403 | 0.494 |  | 0.646 | 0.552 | 0.366 | 0.374 | 0.321 |  | 0.782 | 1.054 | 0.597 | 0.469 | 0.418 |  | 0.541 | 0.356 | 0.403 | 0.374 | 0.317 |  | 0.455 | 0.484 | 0.558 | 0.504 | 0.667 |  | 0.688 | 0.372 | 0.465 | 0.453 | 0.399 |  | 0.789 | 0.821 | 1.209 | 0.793 | 0.887 |  | 3.302 | 0.997 | 0.154 | 0.15 | 0.212 |  | 2.022 | 1.569 | 1.349 | 0.997 | 0.894 |  | 0.385 | 0.311 | 0.278 | 0.284 | 0.187 |  | 2.502 | 4.418 | 3.345 | 3.592 | 3.708 |  | 2.305 | 3.065 | 3.726 | 4.379 | 4.455 |  | 0.515 | 3.619 | 4.707 | 4.165 | 3.658 |  | 0.97 | 1.435 | 1.788 | 2.507 | 1.512 |  | 2.733 | 3.928 | 4.107 | 4.832 | 5.022 |  | 3.186 | 2.956 | 3.1 | 3.026 | 2.956 |  | 3.283 | 3.123 | 3.242 | 3.186 | 3.199 |  | 3.378 | 3.357 | 3.322 | 3.263 | 3.219 |  | 3.524 | 3.611 | 3.716 | 3.489 | 3.438 |  | 4.062 | 3.668 | 3.695 | 3.656 | 3.749 |  | 4.616 | 6.421 | 5.551 | 5.871 | 6.173 |  | 8.229 |  |  |  | 8.359 |  |  |  | 6.779 | 1.606 | 5.498 |  | 0.552 | 2.527 | 5.487 | 3.71 | 1.781 |  | 1.685 | 2.636 | 3.37 | 3.934 | 5.972 |  | 0.467 | 3.728 | 4.435 | 5.702 | 5.547 |  | 0.43 | 0.288 | 0.193 | 0.232 | 0.111 |  | 0.341 | 0.175 | 0.15 | 0.203 | 0.21 |  | 0.852 | 0.85 | 0.665 | 1.12 | 0.562 |  | 1.623 | 4.892 | 6.808 | 6.808 |  |  | 6.715 | 7.44 | 6.837 | 7.121 | 6.905 |  | 7.29 | 6.874 | 6.588 | 7.344 | 6.637 |  | 6.726 | 7.578 | 7.613 | 8.083 | 7.962 |  | 7.723 | 7.741 | 7.185 | 6.732 | 7.642 |  | 8.322 | [12 empty] | 5.778 | 6.338 | 6.038 | 6.299 | 6.518 |  |  | 7.855 | 7.789 | 7.529 | 8.196 | [7 empty] | 6.822 | 6.522 | 6.674 | 5.937 | 6.13 |  | 3.903 | [5 empty] | 2.455 | 2.119 | 2.051 | 1.919 | 2.09 |  | 1.334 | 1.03 | 0.861 | 0.718 | 0.953 |  | 0.912 | 0.599 | 0.628 | 0.599 | 0.57 |  | 1.602 | 1.149 | 1.223 | 0.962 | 1.124 |  | 0.331 | 0.154 | 0.177 | 0.175 | 0.181 |  | 0.183 | 0.183 | 0.187 | 0.181 | 0.189 |  | 0.208 | 0.199 | 0.199 | 0.195 | 0.193 |  | 0.175 | 0.177 | 0.185 | 0.177 | 0.17 |  | 0.181 | 0.181 | 0.185 | 0.183 | 0.183 |  | 0.436 | 0.708 | 0.591 | 0.721 | 0.789 |  | 1.407 | 1.748 | 1.05 | 1.098 | 1.112 |  | 0.416 | 0.5 | 0.473 | 0.451 | 1.128 |  | 1.54 | 0.846 | 0.894 | 0.484 | 0.502 |  | 0.922 | 1.258 | 1.608 | 1.124 | 1.402 |  | 1.489 | 1.104 | 1.104 | 2.941 | 1.044 |  | 1.615 | 1.095 | 0.982 | 0.644 | 0.515 |  | 0.55 | 0.751 | 0.558 | 2.5 | 2.649 |  | 0.477 | 0.667 | 0.634 | 0.306 | 0.286 |  | 0.135 | 0.795 | 2.13 | 2.212 | 2.204 |  | 2.859 | [5 empty] | 2.917 | 3.493 |  |  |  |  | 4.865 | 3.794 | 4.229 | 3.782 | 3.512 |  | 2.939 | 8.052 | 6.324 | 6.658 | 6.412 | [7 empty] | 4.964 | 5.84 | 5.417 | 3.615 | 3.285 |  | 4.515 | 6.522 | 4.305 | 3.318 | 3.497 |  | 4.247 | 3.899 | 3.557 | 3.005 | 3.092 |  | 10.5 |  |  |  | 10.178 |  | 0.309 | 3.263 | 2.985 | 2.383 | 2.945 |  | 2.603 | 1.435 | 0.249 | 0.309 | 0.133 |  | 1.093 | 2.56 | 1.221 | 2.022 | 2.062 |  | 0.63 | 0.634 | 0.352 | 0.296 | 0.273 |  | 0.558 | 0.366 | 0.265 | 0.278 | 0.214 |  | 0.539 | 0.346 | 0.313 | 0.335 | 0.368 |  | 2.288 | 2.91 | 2.638 | 2.181 | 2.89 |  | 0.545 | 0.467 | 2.346 | 3.353 | 2.657 |  | 0.533 | 0.488 | 0.504 | 0.933 | 1.215 |  | 0.832 | 0.44 | 0.385 | 0.426 | 0.424 |  | 0.49 | 0.327 | 0.261 | 0.292 | 0.22 |  | 0.871 | 2.663 | 2.673 | 2.406 | 2.729 |  | 2.437 | 1.205 | 1.911 | 1.946 | 2.014 |  | 3.007 | 2.62 | 3.147 | 2.991 | 3.228 |  | 2.964 | 2.317 | 2.375 | 2.389 | 2.342 |  | 1.407 | 1.219 | 1.067 | 1.089 | 1.656 |  | 6.244 | 5.051 | 4.406 | 2.847 | 0.927 |  | 2.696 | 4.379 | 4.111 | 3.854 | 2.811 |  | 2.849 | 5.9 | 5.593 | 2.233 | 2.84 |  | 1.411 | 1.069 | 1.062 | 0.931 | 0.927 |  | 0.585 | 1.46 | 0.947 | 0.758 | 0.976 |  | 1.963 | 3.384 | 3.502 | 3.485 | 3.413 |  | 7.44 | 8.543 | 8.629 | 7.97 | 7.873 |  |  |  | 0.158 | 0.135 | 0.203 |  | 3.765 | 3.12 | 3.186 | 6.462 | 7.591 |  | 4.567 | 6.38 | 5.842 | 5.912 | 6.052 | [13 empty] | 10.03 | [5 empty] | 7.852 | [17 empty] | 6.522 | [5 empty] | 6.456 | [11 empty] | 5.772 | [5 empty] | 0.146 | 0.292 | 0.323 | 0.311 | 0.304 |  | 0.121 | 0.127 | 0.146 | 0.14 | 0.208
4.34 | 6.958 |  |  |  |  | 5.475 | [5 empty] | 7.997 | [5 empty] | 4.219 | 9.618 |  |  |  |  | 0.918 | [5 empty] | 2.853 | 2.362 | 2.303 | 4.937 | 4.262 |  | 0.688 | 0.422 | 0.486 | 0.521 | 0.541 |  | 1.378 | 1.487 | 1.66 | 1.59 | 1.67 |  | 0.959 | 0.904 | 1.042 | 0.766 | 0.65 |  | 1.112 | 0.912 | 0.904 | 0.945 | 1.025 |  | 0.71 | 0.677 | 0.517 | 0.657 | 0.646 |  | 0.572 | 0.294 | 0.309 | 0.368 | 0.397 |  | 0.593 | 0.42 | 0.309 | 0.335 | 0.333 |  | 0.599 | 2.364 | 1.996 | 1.301 | 1.332 |  | 0.492 | 0.482 | 0.519 | 0.609 | 0.341 |  | 0.826 | 0.467 | 0.51 | 0.517 | 0.562 |  | 0.29 | 0.867 | 1.065 | 1.359 | 2.478 |  | 0.685 | 1.042 | 1.899 | 1.24 | 1.374 |  | 0.379 | 1.547 | 1.578 | 1.233 | 1.355 |  | 0.644 | 1.433 | 1.701 | 1.695 | 1.404 |  | 0.529 | 0.615 | 0.37 | 0.506 | 0.43 |  | 0.568 | 0.506 | 0.471 | 0.494 | 0.393 |  | 0.416 | 0.931 | 0.889 | 2.185 | 2.7 |  | 0.261 | 0.782 | 0.807 | 0.749 | 0.889 |  | 0.587 | 0.412 | 0.414 | 0.385 | 0.389 |  | 0.821 | 0.813 | 0.807 | 0.582 | 0.764 |  | 1.46 | 2.2 | 1.322 | 0.605 | 0.228 |  | 1.277 | 1.067 | 0.564 | 0.537 | 0.613 |  | 3.341 | 2.07 | 2.548 | 4.159 | 3.572 |  | 1.021 | 0.716 | 0.819 | 0.896 | 0.706 |  | 1.116 | 1.882 | 1.699 | 1.621 | 0.677 |  | 3.774 | [5 empty] | 1.089 | 0.578 | 0.679 | 0.716 | 0.582 |  | 0.488 | 0.716 | 0.659 | 0.605 | 0.578 |  | 0.78 | 0.556 | 0.541 | 0.523 | 0.475 |  | 0.58 | 0.624 | 0.589 | 0.44 | 0.529 |  | 0.671 | 0.609 | 0.405 | 0.414 | 0.335 |  | 0.865 | 1.122 | 0.646 | 0.515 | 0.444 |  | 0.595 | 0.405 | 0.422 | 0.393 | 0.364 |  | 0.473 | 0.471 | 0.634 | 0.547 | 0.704 |  | 0.791 | 0.385 | 0.51 | 0.471 | 0.444 |  | 0.828 | 0.828 | 1.25 | 0.828 | 0.931 |  | 3.329 | 1.036 | 0.191 | 0.14 | 0.199 |  | 2.142 | 1.681 | 1.392 | 1.003 | 0.887 |  | 0.385 | 0.337 | 0.35 | 0.331 | 0.214 |  | 2.55 | 4.462 | 3.46 | 3.73 | 3.782 |  | 2.385 | 3.223 | 3.809 | 4.466 | 4.544 |  | 0.533 | 3.679 | 4.89 | 4.268 | 3.753 |  | 1.065 | 1.524 | 1.882 | 2.568 | 1.6 |  | 2.865 | 4.064 | 4.202 | 4.95 | 5.111 |  | 3.271 | 2.989 | 2.98 | 3.065 | 2.993 |  | 3.312 | 3.176 | 3.271 | 3.279 | 3.228 |  | 3.388 | 3.318 | 3.252 | 3.304 | 3.23 |  | 3.537 | 3.656 | 3.631 | 3.489 | 3.502 |  | 4.161 | 3.673 | 3.749 | 3.788 | 3.839 |  | 4.719 | 6.493 | 5.654 | 5.982 | 6.338 |  | 8.339 | [7 empty] | 6.954 | 1.676 | 5.551 |  | 0.653 | 2.624 | 5.648 | 3.846 | 1.899 |  | 1.792 | 2.741 | 3.561 | 4.097 | 6.015 |  | 0.539 | 3.846 | 4.538 | 5.854 | 5.646 |  | 0.434 | 0.273 | 0.201 | 0.222 | 0.133 |  | 0.352 | 0.206 | 0.185 | 0.259 | 0.224 |  | 0.875 | 0.904 | 0.702 | 1.205 | 0.601 |  | 1.668 | 5.038 | 6.96 | 6.96 |  |  | 6.843 | 7.64 | 6.965 | 7.241 | 7.047 |  | 7.463 | 6.876 | 6.664 | 7.459 | 6.621 |  | 6.835 | 7.69 | 7.737 | 8.201 | 8.083 |  | 7.844 | 7.822 | 7.257 | 6.884 | 7.772 |  | 8.359 | [12 empty] | 5.813 | 6.501 | 6.176 | 6.419 | 6.586 |  |  | 8.025 | 7.955 | [9 empty] | 6.958 | 6.697 | 6.8 | 6.081 | 6.26 |  | 4.021 | [5 empty] | 2.533 | 2.231 | 2.136 | 1.998 | 2.152 |  | 1.415 | 1.071 | 0.945 | 0.789 | 1.019 |  | 1.005 | 0.657 | 0.69 | 0.587 | 0.603 |  | 1.66 | 1.178 | 1.314 | 1.007 | 1.248 |  | 0.36 | 0.154 | 0.168 | 0.177 | 0.185 |  | 0.181 | 0.189 | 0.187 | 0.195 | 0.175 |  | 0.191 | 0.199 | 0.199 | 0.195 | 0.191 |  | 0.177 | 0.166 | 0.183 | 0.177 | 0.191 |  | 0.17 | 0.185 | 0.183 | 0.185 | 0.183 |  | 0.535 | 0.743 | 0.702 | 0.776 | 0.844 |  | 1.52 | 1.858 | 1.085 | 1.172 | 1.19 |  | 0.473 | 0.525 | 0.49 | 0.465 | 0.527 |  | 1.689 | 0.951 | 0.945 | 0.531 | 0.482 |  | 0.986 | 1.318 | 1.674 | 1.182 | 1.499 |  | 1.545 | 1.186 | 1.186 | 0.828 | 1.137 |  | 1.713 | 1.13 | 1.03 | 0.71 | 0.593 |  | 0.57 | 0.797 | 0.632 | 2.554 | 2.682 |  | 0.547 | 0.702 | 0.721 | 0.372 | 0.3 |  | 0.109 | 0.859 | 2.138 | 0.14 | 2.22 |  | 2.338 | [5 empty] | 2.98 | 3.58 |  |  |  |  | 4.993 | 3.938 | 4.297 | 3.866 | 3.656 |  | 3.003 | 8.252 | 6.478 | 6.701 | 6.546 | [7 empty] | 5.129 | 5.86 | 5.523 | 3.722 | 3.413 |  | 4.614 | 6.637 | 4.509 | 3.444 | 3.6 |  | 4.354 | 4.01 | 3.662 | 3.102 | 3.209 |  | 10.574 | [5 empty] | 0.372 | 3.417 | 3.123 | 2.48 | 3.075 |  | 2.741 | 1.512 | 0.257 | 0.292 | 0.111 |  | 1.192 | 2.719 | 1.293 | 2.134 | 2.233 |  | 0.636 | 0.657 | 0.422 | 0.313 | 0.317 |  | 0.582 | 0.442 | 0.267 | 0.288 | 0.226 |  | 0.587 | 0.352 | 0.333 | 0.354 | 0.383 |  | 2.379 | 3.048 | 2.723 | 2.313 | 3.02 |  | 0.628 | 0.523 | 2.443 | 3.473 | 2.776 |  | 0.55 | 0.531 | 0.57 | 1.038 | 1.283 |  | 0.906 | 0.447 | 0.393 | 0.432 | 0.469 |  | 0.512 | 0.372 | 0.302 | 0.329 | 0.259 |  | 0.916 | 2.83 | 2.702 | 2.546 | 2.811 |  | 2.626 | 1.266 | 1.973 | 2.025 | 2.099 |  | 3.077 | 2.748 | 3.211 | 3.149 | 3.308 |  | 3.057 | 2.397 | 2.511 | 2.511 | 2.412 |  | 1.475 | 1.277 | 1.065 | 1.135 | 1.641 |  | 6.25 | 5.168 | 4.472 | 3.011 | 0.941 |  | 2.793 | 4.47 | 4.225 | 4.006 | 2.921 |  | 2.987 | 5.918 | 5.679 | 2.371 | 2.931 |  | 1.518 | 1.017 | 1.087 | 0.951 | 0.966 |  | 0.607 | 1.507 | 0.982 | 0.807 | 1.009 |  | 2.109 | 3.467 | 3.576 | 3.627 | 3.481 |  | 7.599 | 8.627 | 8.703 | 8.098 | 7.972 |  |  |  | 0.208 | 0.173 | 0.154 |  | 3.895 | 3.228 | 3.252 | 6.59 | 7.727 |  | 4.663 | 6.518 | 5.856 | 6.021 | 6.153 | [13 empty] | 10.098 | [5 empty] | 8.048 | [17 empty] | 6.653 | [5 empty] | 6.534 | [11 empty] | 5.877 | [5 empty] | 0.195 | 0.286 | 0.288 | 0.306 | 0.337 |  | 0.125 | 0.123 | 0.14 | 0.138 | 0.199
4.466 | 7.047 |  |  |  |  | 5.675 | [5 empty] | 8.236 | [5 empty] | 4.402 | 9.902 |  |  |  |  | 0.933 | [5 empty] | 2.437 | 2.323 | 2.282 | 4.997 | 4.439 |  | 0.78 | 0.403 | 0.49 | 0.552 | 0.595 |  | 1.479 | 1.625 | 1.701 | 1.676 | 1.784 |  | 1.077 | 0.984 | 1.139 | 0.836 | 0.727 |  | 1.133 | 0.951 | 0.953 | 0.978 | 1.054 |  | 0.768 | 0.7 | 0.51 | 0.692 | 0.663 |  | 0.628 | 0.319 | 0.273 | 0.405 | 0.418 |  | 0.622 | 0.453 | 0.341 | 0.379 | 0.401 |  | 0.69 | 2.47 | 2.06 | 1.4 | 1.392 |  | 0.461 | 0.562 | 0.529 | 0.582 | 0.416 |  | 0.881 | 0.49 | 0.574 | 0.572 | 0.591 |  | 0.278 | 0.912 | 1.128 | 1.433 | 2.605 |  | 0.739 | 1.089 | 1.983 | 1.301 | 1.47 |  | 0.381 | 1.652 | 1.668 | 1.301 | 1.382 |  | 0.618 | 1.485 | 1.769 | 1.678 | 1.454 |  | 0.568 | 0.683 | 0.395 | 0.533 | 0.438 |  | 0.545 | 0.556 | 0.525 | 0.494 | 0.432 |  | 0.471 | 1.025 | 0.935 | 2.233 | 2.776 |  | 0.311 | 0.824 | 0.861 | 0.807 | 0.906 |  | 0.541 | 0.393 | 0.432 | 0.385 | 0.387 |  | 0.815 | 0.817 | 0.828 | 0.62 | 0.789 |  | 1.512 | 2.284 | 1.32 | 0.659 | 0.245 |  | 1.345 | 1.091 | 0.601 | 0.56 | 0.634 |  | 3.407 | 2.165 | 2.676 | 4.293 | 3.621 |  | 1.058 | 0.735 | 0.877 | 0.974 | 0.723 |  | 1.168 | 1.975 | 1.773 | 1.72 | 0.665 |  | 3.759 | [5 empty] | 1.087 | 0.632 | 0.739 | 0.782 | 0.626 |  | 0.527 | 0.716 | 0.706 | 0.665 | 0.646 |  | 0.809 | 0.599 | 0.527 | 0.552 | 0.488 |  | 0.644 | 0.609 | 0.572 | 0.471 | 0.535 |  | 0.723 | 0.704 | 0.426 | 0.451 | 0.35 |  | 0.91 | 1.165 | 0.71 | 0.576 | 0.49 |  | 0.589 | 0.426 | 0.412 | 0.463 | 0.418 |  | 0.484 | 0.5 | 0.663 | 0.597 | 0.751 |  | 0.846 | 0.43 | 0.533 | 0.502 | 0.44 |  | 0.889 | 0.896 | 1.291 | 0.943 | 0.97 |  | 3.52 | 1.137 | 0.214 | 0.133 | 0.212 |  | 2.22 | 1.713 | 1.446 | 0.99 | 0.97 |  | 0.436 | 0.418 | 0.352 | 0.374 | 0.238 |  | 2.682 | 4.61 | 3.533 | 3.844 | 3.895 |  | 2.558 | 3.236 | 3.92 | 4.556 | 4.653 |  | 0.576 | 3.8 | 5.045 | 4.344 | 3.852 |  | 1.141 | 1.598 | 1.942 | 2.624 | 1.676 |  | 2.912 | 4.19 | 4.377 | 5.131 | 5.185 |  | 3.316 | 3.024 | 3.013 | 3.098 | 3.044 |  | 3.31 | 3.228 | 3.281 | 3.252 | 3.254 |  | 3.411 | 3.326 | 3.302 | 3.357 | 3.18 |  | 3.497 | 3.712 | 3.662 | 3.555 | 3.491 |  | 4.256 | 3.767 | 3.864 | 3.86 | 3.934 |  | 4.855 | 6.623 | 5.801 | 6.126 | 6.491 |  | 8.522 | [7 empty] | 7.092 | 1.753 | 5.656 |  | 0.698 | 2.692 | 5.731 | 3.938 | 2.004 |  | 1.882 | 2.875 | 3.679 | 4.183 | 6.081 |  | 0.552 | 3.922 | 4.544 | 5.957 | 5.821 |  | 0.426 | 0.276 | 0.222 | 0.216 | 0.125 |  | 0.395 | 0.228 | 0.199 | 0.292 | 0.259 |  | 0.933 | 0.978 | 0.762 | 1.291 | 0.646 |  | 1.72 | 5.139 | 7.041 | 7.041 |  |  | 6.956 | 7.564 | 7.057 | 7.333 | 7.158 |  | 7.568 | 6.995 | 6.845 | 7.653 | 6.754 |  | 6.979 | 7.83 | 7.9 | 8.367 | 8.211 |  | 7.995 | 7.997 | 7.475 | 7.002 | 7.852 |  | 8.606 | [12 empty] | 5.873 | 6.631 | 6.233 | 6.524 | 6.719 | [13 empty] | 7.173 | 6.754 | 6.989 | 6.225 | 6.406 |  | 4.12 | [5 empty] | 2.632 | 2.334 | 2.247 | 2.076 | 2.268 |  | 1.483 | 1.137 | 1.027 | 0.846 | 1.091 |  | 1.098 | 0.636 | 0.716 | 0.593 | 0.58 |  | 1.771 | 1.246 | 1.353 | 1.071 | 1.316 |  | 0.376 | 0.152 | 0.177 | 0.179 | 0.191 |  | 0.175 | 0.183 | 0.185 | 0.191 | 0.183 |  | 0.201 | 0.199 | 0.195 | 0.193 | 0.203 |  | 0.181 | 0.164 | 0.175 | 0.173 | 0.183 |  | 0.166 | 0.181 | 0.179 | 0.173 | 0.177 |  | 0.521 | 0.776 | 0.624 | 0.743 | 0.824 |  | 1.627 | 1.954 | 1.161 | 1.256 | 1.31 |  | 0.515 | 0.585 | 0.517 | 0.442 | 0.473 |  | 1.771 | 0.99 | 1.038 | 0.51 | 0.467 |  | 1.083 | 1.392 | 1.742 | 1.301 | 1.602 |  | 1.565 | 1.246 | 1.246 | 0.758 | 1.242 |  | 1.781 | 1.196 | 1.149 | 0.745 | 0.603 |  | 0.613 | 0.84 | 0.655 | 2.608 | 2.68 |  | 0.574 | 0.772 | 0.77 | 0.401 | 0.366 |  | 0.111 | 0.918 | 2.167 | 0.175 | 2.218 |  | 2.488 | [5 empty] | 3.038 | 3.687 |  |  |  |  | 5.059 | 4.006 | 4.422 | 4.027 | 3.714 |  | 3.073 | 8.388 | 6.52 | 6.874 | 6.697 | [7 empty] | 5.201 | 6.023 | 5.64 | 3.839 | 3.541 |  | 4.711 | 6.656 | 4.591 | 3.533 | 3.72 |  | 4.377 | 4.083 | 3.809 | 3.178 | 3.333 |  | 10.691 | [5 empty] | 0.42 | 3.555 | 3.267 | 2.585 | 3.112 |  | 2.776 | 1.578 | 0.271 | 0.296 | 0.129 |  | 1.268 | 2.795 | 1.437 | 2.329 | 2.399 |  | 0.762 | 0.64 | 0.461 | 0.358 | 0.346 |  | 0.622 | 0.453 | 0.323 | 0.35 | 0.257 |  | 0.605 | 0.397 | 0.356 | 0.362 | 0.395 |  | 2.482 | 3.135 | 2.758 | 2.387 | 3.11 |  | 0.64 | 0.593 | 2.593 | 3.607 | 2.898 |  | 0.593 | 0.62 | 0.667 | 1.11 | 1.361 |  | 0.966 | 0.527 | 0.44 | 0.43 | 0.609 |  | 0.529 | 0.403 | 0.331 | 0.331 | 0.304 |  | 0.966 | 2.896 | 2.754 | 2.608 | 2.896 |  | 2.696 | 1.336 | 2.078 | 2.14 | 2.222 |  | 3.156 | 2.896 | 3.326 | 3.234 | 3.462 |  | 3.166 | 2.461 | 2.589 | 2.601 | 2.593 |  | 1.545 | 1.304 | 1.155 | 1.176 | 1.784 |  | 6.427 | 5.24 | 4.645 | 3.081 | 1.036 |  | 2.906 | 4.622 | 4.389 | 4.142 | 3.028 |  | 3.034 | 6.079 | 5.819 | 2.443 | 3.075 |  | 1.641 | 1.06 | 1.198 | 1.042 | 0.988 |  | 0.663 | 1.549 | 1.011 | 0.85 | 1.06 |  | 2.161 | 3.582 | 3.755 | 3.794 | 3.611 |  | 7.76 | 8.656 |  | 8.293 | 8.128 |  |  |  | 0.208 | 0.142 | 0.206 |  | 3.914 | 3.366 | 3.244 | 6.726 | 7.857 |  | 4.775 | 6.719 | 6.021 | 6.171 | 6.25 | [13 empty] | 10.285 | [5 empty] | 8.188 | [17 empty] | 6.796 | [5 empty] | 6.728 | [11 empty] | 5.916 | [5 empty] | 0.173 | 0.238 | 0.271 | 0.309 | 0.319 |  | 0.131 | 0.127 | 0.121 | 0.133 | 0.164
4.536 | 7.21 |  |  |  |  | 5.751 | [5 empty] | 8.347 | [5 empty] | 4.464 | 10.016 |  |  |  |  | 0.83 | [5 empty] | 2.286 | 2.377 | 2.323 | 5.123 | 4.575 |  | 0.824 | 0.418 | 0.521 | 0.597 | 0.626 |  | 1.555 | 1.718 | 1.771 | 1.746 | 1.804 |  | 1.1 | 1.048 | 1.159 | 0.91 | 0.809 |  | 1.153 | 0.974 | 0.976 | 1.011 | 1.1 |  | 0.83 | 0.803 | 0.556 | 0.743 | 0.706 |  | 0.671 | 0.339 | 0.337 | 0.403 | 0.418 |  | 0.622 | 0.442 | 0.358 | 0.387 | 0.389 |  | 0.753 | 2.587 | 2.171 | 1.458 | 1.462 |  | 0.484 | 0.624 | 0.564 | 0.624 | 0.444 |  | 0.894 | 0.541 | 0.578 | 0.605 | 0.648 |  | 0.36 | 0.974 | 1.18 | 1.542 | 2.727 |  | 0.813 | 1.149 | 2.101 | 1.407 | 1.501 |  | 0.438 | 1.713 | 1.771 | 1.336 | 1.38 |  | 0.665 | 1.549 | 1.812 | 1.742 | 1.47 |  | 0.62 | 0.721 | 0.444 | 0.562 | 0.473 |  | 0.582 | 0.587 | 0.525 | 0.545 | 0.436 |  | 0.531 | 1.108 | 1.001 | 2.334 | 2.917 |  | 0.339 | 0.859 | 0.848 | 0.799 | 0.931 |  | 0.51 | 0.395 | 0.424 | 0.381 | 0.428 |  | 0.848 | 0.863 | 0.885 | 0.644 | 0.83 |  | 1.586 | 2.393 | 1.388 | 0.624 | 0.241 |  | 1.404 | 1.165 | 0.675 | 0.564 | 0.646 |  | 3.51 | 2.181 | 2.688 | 4.385 | 3.708 |  | 1.083 | 0.772 | 0.945 | 1.048 | 0.727 |  | 1.277 | 2.086 | 1.884 | 1.79 | 0.681 |  | 3.751 | [5 empty] | 1.201 | 0.698 | 0.751 | 0.78 | 0.677 |  | 0.473 | 0.782 | 0.743 | 0.688 | 0.65 |  | 0.879 | 0.591 | 0.543 | 0.541 | 0.533 |  | 0.696 | 0.657 | 0.599 | 0.515 | 0.576 |  | 0.78 | 0.747 | 0.471 | 0.502 | 0.381 |  | 0.984 | 1.264 | 0.712 | 0.601 | 0.541 |  | 0.634 | 0.484 | 0.43 | 0.484 | 0.449 |  | 0.508 | 0.523 | 0.696 | 0.669 | 0.811 |  | 0.898 | 0.533 | 0.564 | 0.539 | 0.492 |  | 0.947 | 0.949 | 1.367 | 0.972 | 1.025 |  | 3.658 | 1.248 | 0.238 | 0.117 | 0.187 |  | 2.354 | 1.849 | 1.466 | 0.98 | 0.974 |  | 0.451 | 0.453 | 0.414 | 0.457 | 0.315 |  | 2.791 | 4.694 | 3.699 | 3.938 | 4.025 |  | 2.638 | 3.378 | 4.058 | 4.703 | 4.824 |  | 0.626 | 3.922 | 5.051 | 4.437 | 3.982 |  | 1.192 | 1.635 | 2.004 | 2.723 | 1.796 |  | 3.085 | 4.284 | 4.499 | 5.201 | 5.292 |  | 3.188 | 3.057 | 3.042 | 3.135 | 3.075 |  | 3.329 | 3.228 | 3.362 | 3.267 | 3.351 |  | 3.475 | 3.359 | 3.3 | 3.384 | 3.213 |  | 3.537 | 3.784 | 3.685 | 3.636 | 3.638 |  | 4.326 | 3.844 | 3.957 | 3.947 | 4.019 |  | 4.995 | 6.812 | 5.838 | 6.219 | 6.555 |  | 8.608 | [7 empty] | 7.243 | 1.819 | 5.784 |  | 0.764 | 2.844 | 5.84 | 4.097 | 2.097 |  | 1.952 | 2.943 | 3.784 | 4.295 | 6.182 |  | 0.65 | 4.113 | 4.663 | 6.124 | 5.939 |  | 0.432 | 0.282 | 0.284 | 0.228 | 0.14 |  | 0.416 | 0.267 | 0.234 | 0.327 | 0.271 |  | 0.984 | 1.034 | 0.826 | 1.409 | 0.721 |  | 1.831 | 5.288 | 7.15 | 7.15 |  |  | 7.094 | 7.725 | 7.228 | 7.445 | 7.269 |  | 7.719 | 7.158 | 6.93 | 7.756 | 6.901 |  | 7.109 | 7.982 | 8.025 | 8.477 | 8.357 |  | 8.11 | 8.098 | 7.578 | 7.127 | 7.988 |  | 8.701 | [12 empty] | 6.021 | 6.74 | 6.38 | 6.631 | 6.837 | [13 empty] | 7.239 | 6.946 | 7.026 | 6.299 | 6.513 |  | 4.233 | [5 empty] | 2.739 | 2.426 | 2.352 | 2.198 | 2.377 |  | 1.582 | 1.176 | 1.114 | 0.894 | 1.184 |  | 1.186 | 0.669 | 0.731 | 0.597 | 0.605 |  | 1.843 | 1.361 | 1.429 | 1.135 | 1.382 |  | 0.412 | 0.152 | 0.168 | 0.177 | 0.189 |  | 0.183 | 0.183 | 0.185 | 0.195 | 0.185 |  | 0.195 | 0.193 | 0.195 | 0.195 | 0.203 |  | 0.175 | 0.162 | 0.168 | 0.17 | 0.185 |  | 0.177 | 0.173 | 0.177 | 0.175 | 0.175 |  | 0.587 | 0.824 | 0.667 | 0.809 | 0.912 |  | 1.767 | 2.06 | 1.248 | 1.266 | 1.363 |  | 0.51 | 0.613 | 0.492 | 0.477 | 0.407 |  | 1.823 | 1.038 | 1.073 | 0.508 | 0.442 |  | 1.147 | 1.487 | 1.851 | 1.392 | 1.674 |  | 1.664 | 1.347 | 1.347 | 0.846 | 1.343 |  | 1.907 | 1.308 | 1.178 | 0.826 | 0.671 |  | 0.63 | 0.892 | 0.692 | 2.651 | 2.774 |  | 0.624 | 0.844 | 0.84 | 0.42 | 0.418 |  | 0.144 | 0.988 | 2.185 | 0.199 | 0.36 |  | 2.64 | [5 empty] | 3.112 | 3.796 |  |  |  |  | 5.174 | 4.097 | 4.517 | 4.078 | 3.804 |  | 3.145 |  | 6.653 | 7.01 | 6.779 | [7 empty] | 5.259 | 6.122 | 5.747 | 3.963 | 3.6 |  | 4.935 | 6.804 | 4.661 | 3.621 | 3.835 |  | 4.556 | 4.237 | 3.844 | 3.25 | 3.489 |  | 10.817 | [5 empty] | 0.449 | 3.683 | 3.349 | 2.696 | 3.242 |  | 2.892 | 1.668 | 0.28 | 0.294 | 0.164 |  | 1.308 | 2.925 | 1.477 | 2.389 | 2.459 |  | 0.782 | 0.725 | 0.498 | 0.432 | 0.409 |  | 0.644 | 0.506 | 0.352 | 0.364 | 0.29 |  | 0.624 | 0.422 | 0.379 | 0.389 | 0.43 |  | 2.542 | 3.228 | 2.779 | 2.502 | 3.193 |  | 0.725 | 0.675 | 2.719 | 3.679 | 3.02 |  | 0.632 | 0.675 | 0.7 | 1.176 | 1.448 |  | 1.038 | 0.611 | 0.521 | 0.488 | 0.628 |  | 0.574 | 0.418 | 0.37 | 0.319 | 0.313 |  | 1.036 | 3.036 | 2.77 | 2.717 | 3.017 |  | 2.789 | 1.398 | 2.214 | 2.278 | 2.264 |  | 3.256 | 2.96 | 3.446 | 3.306 | 3.565 |  | 3.244 | 2.624 | 2.696 | 2.713 | 2.673 |  | 1.72 | 1.371 | 1.244 | 1.242 | 1.895 |  | 6.548 | 5.42 | 4.752 | 3.228 | 1.124 |  | 3.046 | 4.672 | 4.521 | 4.315 | 3.139 |  | 3.1 | 6.167 | 5.852 | 2.546 | 3.162 |  | 1.742 | 1.151 | 1.227 | 1.062 | 0.953 |  | 0.706 | 1.643 | 1.04 | 0.972 | 1.128 |  | 2.274 | 3.72 | 3.874 | 3.881 | 3.747 |  | 7.83 |  |  | 8.407 | 8.234 |  |  |  | 0.271 | 0.208 | 0.17 |  | 4.012 | 3.471 | 3.298 | 6.855 | 7.914 |  | 4.892 | 6.81 | 6.145 | 6.301 | 6.443 | [13 empty] | 10.45 | [5 empty] | 8.267 | [17 empty] | 6.901 | [5 empty] | 6.878 | [11 empty] | 6.052 | [5 empty] | 0.115 | 0.236 | 0.236 | 0.329 | 0.344 |  | 0.214 | 0.115 | 0.133 | 0.133 | 0.168
4.631 | 7.321 |  |  |  |  | 5.939 | [5 empty] | 8.497 | [5 empty] | 4.593 | [5 empty] | 0.836 | [5 empty] | 2.336 | 2.535 | 2.395 | 4.853 | 4.668 |  | 0.881 | 0.486 | 0.55 | 0.605 | 0.673 |  | 1.656 | 1.814 | 1.856 | 1.845 | 1.897 |  | 1.196 | 1.091 | 1.223 | 0.957 | 0.811 |  | 1.186 | 1.011 | 0.984 | 1.06 | 1.157 |  | 0.918 | 0.815 | 0.582 | 0.883 | 0.753 |  | 0.65 | 0.344 | 0.331 | 0.432 | 0.432 |  | 0.683 | 0.463 | 0.374 | 0.412 | 0.414 |  | 0.811 | 2.688 | 2.253 | 1.526 | 1.54 |  | 0.556 | 0.642 | 0.618 | 0.735 | 0.424 |  | 0.955 | 0.57 | 0.655 | 0.673 | 0.721 |  | 0.315 | 1.141 | 1.24 | 1.621 | 2.816 |  | 0.883 | 1.229 | 2.218 | 1.46 | 1.58 |  | 0.449 | 1.808 | 1.839 | 1.402 | 1.429 |  | 0.661 | 1.619 | 1.864 | 1.757 | 1.505 |  | 0.692 | 0.807 | 0.49 | 0.607 | 0.5 |  | 0.597 | 0.624 | 0.572 | 0.57 | 0.459 |  | 0.502 | 1.186 | 1.083 | 2.424 | 3.032 |  | 0.364 | 0.91 | 0.896 | 0.865 | 0.955 |  | 0.49 | 0.43 | 0.444 | 0.387 | 0.401 |  | 0.896 | 0.898 | 0.92 | 0.704 | 0.877 |  | 1.648 | 2.449 | 1.462 | 0.679 | 0.232 |  | 1.475 | 1.198 | 0.764 | 0.636 | 0.683 |  | 3.568 | 2.241 | 2.785 | 4.528 | 3.829 |  | 1.13 | 0.908 | 0.992 | 1.126 | 0.78 |  | 1.363 | 2.196 | 1.952 | 1.862 | 0.685 |  | 3.769 | [5 empty] | 1.283 | 0.721 | 0.789 | 0.854 | 0.692 |  | 0.512 | 0.791 | 0.793 | 0.749 | 0.681 |  | 0.883 | 0.624 | 0.566 | 0.582 | 0.529 |  | 0.739 | 0.702 | 0.593 | 0.585 | 0.613 |  | 0.894 | 0.801 | 0.525 | 0.57 | 0.422 |  | 1.013 | 1.285 | 0.729 | 0.661 | 0.585 |  | 0.64 | 0.506 | 0.463 | 0.49 | 0.426 |  | 0.498 | 0.545 | 0.698 | 0.749 | 0.879 |  | 0.9 | 0.574 | 0.618 | 0.624 | 0.552 |  | 1.048 | 0.959 | 1.431 | 0.99 | 1.044 |  | 3.771 | 1.308 | 0.247 | 0.125 | 0.183 |  | 2.457 | 1.907 | 1.532 | 1.005 | 1.009 |  | 0.558 | 0.533 | 0.455 | 0.477 | 0.315 |  | 2.912 | 4.837 | 3.763 | 4.066 | 4.101 |  | 2.772 | 3.434 | 4.2 | 4.83 | 4.96 |  | 0.692 | 4.048 | 5.205 | 4.585 | 4.101 |  | 1.279 | 1.662 | 2.156 | 2.77 | 1.851 |  | 3.17 | 4.445 | 4.575 | 5.29 | 5.514 |  | 3.228 | 3.162 | 3.094 | 3.182 | 3.207 |  | 3.415 | 3.277 | 3.345 | 3.277 | 3.32 |  | 3.555 | 3.444 | 3.339 | 3.446 | 3.279 |  | 3.57 | 3.848 | 3.769 | 3.671 | 3.644 |  | 4.385 | 3.936 | 3.994 | 3.975 | 4.109 |  | 5.082 | 6.911 | 5.947 | 6.361 | 6.676 | [9 empty] | 7.346 | 1.915 | 5.935 |  | 0.772 | 2.941 | 6.029 | 4.181 | 2.163 |  | 2.043 | 3.036 | 3.823 | 4.497 | 6.351 |  | 0.688 | 4.225 | 4.816 | 6.266 | 6.054 |  | 0.407 | 0.282 | 0.309 | 0.243 | 0.189 |  | 0.455 | 0.3 | 0.269 | 0.376 | 0.309 |  | 1.019 | 1.172 | 0.908 | 1.51 | 0.789 |  | 1.876 | 5.399 | 7.298 | 7.298 |  |  | 7.189 | 7.822 | 7.335 | 7.581 | 7.44 |  | 7.904 | 7.319 | 7.103 | 7.809 | 7.047 |  | 7.222 | 8.075 | 8.116 |  | 8.51 |  | 8.25 |  | 7.679 | 7.232 | 8.093 |  | 8.827 | [12 empty] | 6.151 | 6.816 | 6.468 | 6.781 | 6.975 | [13 empty] | 7.381 | 7.053 | 7.197 | 6.431 | 6.693 |  | 4.342 | [5 empty] | 2.855 | 2.546 | 2.494 | 2.321 | 2.502 |  | 1.699 | 1.227 | 1.161 | 0.982 | 1.252 |  | 1.248 | 0.69 | 0.747 | 0.655 | 0.679 |  | 1.946 | 1.433 | 1.542 | 1.178 | 1.458 |  | 0.438 | 0.166 | 0.185 | 0.173 | 0.185 |  | 0.185 | 0.185 | 0.183 | 0.193 | 0.191 |  | 0.199 | 0.191 | 0.193 | 0.195 | 0.201 |  | 0.173 | 0.187 | 0.175 | 0.17 | 0.177 |  | 0.193 | 0.17 | 0.173 | 0.187 | 0.175 |  | 0.622 | 0.834 | 0.725 | 0.821 | 0.914 |  | 1.845 | 2.119 | 1.361 | 1.332 | 1.417 |  | 0.55 | 0.63 | 0.545 | 0.517 | 0.401 |  | 1.913 | 1.071 | 1.122 | 0.479 | 0.447 |  | 1.25 | 1.608 | 1.94 | 1.477 | 1.753 |  | 1.771 | 1.413 | 1.413 | 0.922 | 1.472 |  | 2.012 | 1.343 | 1.293 | 0.877 | 0.737 |  | 0.628 | 0.968 | 0.739 | 2.735 | 2.713 |  | 0.712 | 0.881 | 0.871 | 0.457 | 0.461 |  | 0.129 | 1.077 | 2.193 | 0.243 | 0.302 |  | 2.673 | [5 empty] | 3.215 | 3.813 |  |  |  |  | 5.251 | 4.132 | 4.643 | 4.165 | 3.874 |  | 3.246 |  | 6.831 | 7.228 | 6.82 | [7 empty] | 5.335 | 6.287 | 5.889 | 4.048 | 3.712 |  | 5.059 | 6.911 | 4.764 | 3.734 | 3.94 |  | 4.631 | 4.377 | 3.994 | 3.359 | 3.537 |  | 10.957 | [5 empty] | 0.512 | 3.794 | 3.452 | 2.818 | 3.343 |  | 2.993 | 1.763 | 0.251 | 0.306 | 0.166 |  | 1.439 | 3.067 | 1.621 | 2.486 | 2.525 |  | 0.863 | 0.813 | 0.523 | 0.486 | 0.451 |  | 0.702 | 0.525 | 0.395 | 0.461 | 0.335 |  | 0.675 | 0.473 | 0.424 | 0.405 | 0.479 |  | 2.599 | 3.374 | 2.828 | 2.61 | 3.289 |  | 0.793 | 0.735 | 2.776 | 3.726 | 3.116 |  | 0.673 | 0.739 | 0.768 | 1.24 | 1.54 |  | 1.12 | 0.712 | 0.653 | 0.576 | 0.675 |  | 0.585 | 0.43 | 0.358 | 0.358 | 0.294 |  | 1.1 | 3.125 | 2.875 | 2.807 | 3.158 |  | 2.851 | 1.466 | 2.309 | 2.358 | 2.375 |  | 3.329 | 3.03 | 3.578 | 3.409 | 3.71 |  | 3.38 | 2.7 | 2.754 | 2.818 | 2.758 |  | 1.796 | 1.46 | 1.351 | 1.316 | 1.985 |  | 6.732 | 5.527 | 4.884 | 3.351 | 1.147 |  | 3.147 | 4.837 | 4.682 | 4.429 | 3.221 |  | 3.24 | 6.384 | 6.019 | 2.634 | 3.271 |  | 1.804 | 1.182 | 1.26 | 1.12 | 1.019 |  | 0.826 | 1.678 | 1.091 | 1.005 | 1.194 |  | 2.426 | 3.852 | 3.961 | 3.967 | 3.903 |  | 7.809 | [7 empty] | 0.271 | 0.144 | 0.203 |  | 4.132 | 3.615 | 3.331 | 7.002 | 7.99 |  | 5.026 | 6.944 | 6.279 | 6.417 | 6.495 | [13 empty] | 10.541 | [23 empty] | 6.95 | [5 empty] | 6.983 | [11 empty] | 6.128 | [5 empty] | 0.123 | 0.222 | 0.236 | 0.372 | 0.37 |  | 0.185 | 0.177 | 0.117 | 0.21 | 0.15
4.484 | 7.473 |  |  |  |  | 6.035 | [5 empty] | 8.491 | [5 empty] | 4.686 | [5 empty] | 0.836 | [5 empty] | 2.348 | 2.593 | 2.523 | 4.429 | 4.915 |  | 0.885 | 0.488 | 0.595 | 0.7 | 0.718 |  | 1.728 | 1.946 | 1.985 | 1.874 | 1.948 |  | 1.198 | 1.157 | 1.289 | 1.011 | 0.873 |  | 1.211 | 1.032 | 1.009 | 1.093 | 1.178 |  | 0.943 | 0.832 | 0.613 | 0.939 | 0.805 |  | 0.712 | 0.391 | 0.376 | 0.444 | 0.465 |  | 0.694 | 0.5 | 0.37 | 0.422 | 0.457 |  | 0.84 | 2.803 | 2.34 | 1.643 | 1.594 |  | 0.589 | 0.64 | 0.632 | 0.756 | 0.492 |  | 1.025 | 0.628 | 0.7 | 0.725 | 0.784 |  | 0.424 | 1.215 | 1.343 | 1.695 | 2.89 |  | 0.935 | 1.324 | 2.307 | 1.567 | 1.619 |  | 0.519 | 1.874 | 1.915 | 1.468 | 1.411 |  | 0.735 | 1.709 | 1.893 | 1.757 | 1.526 |  | 0.733 | 0.877 | 0.533 | 0.636 | 0.547 |  | 0.568 | 0.657 | 0.566 | 0.574 | 0.488 |  | 0.504 | 1.268 | 1.174 | 2.56 | 3.158 |  | 0.469 | 0.959 | 0.875 | 0.873 | 1.03 |  | 0.492 | 0.463 | 0.451 | 0.42 | 0.44 |  | 0.951 | 0.957 | 0.959 | 0.739 | 0.92 |  | 1.718 | 2.589 | 1.507 | 0.653 | 0.249 |  | 1.545 | 1.266 | 0.782 | 0.677 | 0.749 |  | 3.677 | 2.299 | 2.867 | 4.585 | 3.932 |  | 1.182 | 0.927 | 1.04 | 1.246 | 0.836 |  | 1.477 | 2.307 | 2.047 | 1.924 | 0.706 |  | 3.821 | [5 empty] | 1.351 | 0.811 | 0.892 | 0.912 | 0.743 |  | 0.576 | 0.836 | 0.865 | 0.712 | 0.729 |  | 0.91 | 0.638 | 0.618 | 0.657 | 0.576 |  | 0.776 | 0.784 | 0.671 | 0.582 | 0.636 |  | 0.947 | 0.848 | 0.681 | 0.632 | 0.453 |  | 1.114 | 1.363 | 0.784 | 0.727 | 0.615 |  | 0.663 | 0.508 | 0.482 | 0.512 | 0.461 |  | 0.512 | 0.659 | 0.731 | 0.811 | 0.929 |  | 0.997 | 0.624 | 0.642 | 0.688 | 0.582 |  | 1.11 | 1.013 | 1.489 | 1.021 | 1.091 |  | 3.796 | 1.351 | 0.265 | 0.146 | 0.138 |  | 2.601 | 2.025 | 1.578 | 0.999 | 0.98 |  | 0.55 | 0.547 | 0.471 | 0.504 | 0.372 |  | 2.982 | 4.919 | 3.893 | 4.208 | 4.153 |  | 2.865 | 3.572 | 4.21 | 4.97 | 5.098 |  | 0.751 | 4.258 | 5.319 | 4.717 | 4.27 |  | 1.341 | 1.72 | 2.284 | 2.917 | 1.94 |  | 3.314 | 4.511 | 4.637 | 5.382 | 5.605 |  | 3.312 | 3.178 | 3.18 | 3.269 | 3.228 |  | 3.409 | 3.25 | 3.374 | 3.312 | 3.333 |  | 3.547 | 3.454 | 3.436 | 3.489 | 3.31 |  | 3.572 | 3.87 | 3.806 | 3.718 | 3.689 |  | 4.511 | 4 | 4.041 | 4.064 | 4.132 |  | 5.148 | 7.049 | 6.062 | 6.536 | 6.75 | [9 empty] | 7.488 | 2.02 | 6.091 |  | 0.828 | 3.09 | 6.091 | 4.309 | 2.266 |  | 2.132 | 3.195 | 3.99 | 4.602 | 6.478 |  | 0.751 | 4.336 | 5.014 | 6.421 | 6.206 |  | 0.422 | 0.344 | 0.315 | 0.292 | 0.203 |  | 0.467 | 0.352 | 0.319 | 0.401 | 0.335 |  | 1.048 | 1.266 | 1.065 | 1.621 | 0.924 |  | 1.959 | 5.471 | 7.387 | 7.387 |  |  | 7.325 | 8.054 | 7.515 | 7.706 | 7.589 |  | 8.058 | 7.442 | 7.204 | 7.896 | 7.173 |  | 7.339 | 8.211 | 8.219 |  |  |  | 8.374 |  | 7.776 | 7.337 | 8.26 | [14 empty] | 6.334 | 6.952 | 6.621 | 6.892 | 7.084 | [13 empty] | 7.488 | 7.191 | 7.329 | 6.483 | 6.839 |  | 4.47 | [5 empty] | 2.914 | 2.661 | 2.564 | 2.43 | 2.585 |  | 1.819 | 1.293 | 1.188 | 1.075 | 1.295 |  | 1.283 | 0.747 | 0.789 | 0.714 | 0.737 |  | 2.09 | 1.479 | 1.596 | 1.262 | 1.505 |  | 0.484 | 0.164 | 0.179 | 0.175 | 0.183 |  | 0.187 | 0.187 | 0.191 | 0.179 | 0.183 |  | 0.185 | 0.197 | 0.21 | 0.199 | 0.197 |  | 0.181 | 0.177 | 0.175 | 0.193 | 0.179 |  | 0.201 | 0.175 | 0.173 | 0.193 | 0.191 |  | 0.634 | 0.795 | 0.784 | 0.871 | 0.988 |  | 1.961 | 2.193 | 1.437 | 1.4 | 1.483 |  | 0.515 | 0.657 | 0.55 | 0.543 | 0.381 |  | 2.039 | 1.12 | 1.18 | 0.5 | 0.436 |  | 1.26 | 1.681 | 1.938 | 1.54 | 1.854 |  | 1.845 | 1.491 | 1.491 | 1.021 | 1.588 |  | 2.099 | 1.479 | 1.318 | 0.99 | 0.797 |  | 0.708 | 1.054 | 0.78 | 2.632 | 2.748 |  | 0.817 | 0.945 | 0.931 | 0.502 | 0.482 |  | 0.15 | 1.079 | 2.231 | 0.273 | 0.292 |  | 2.82 | [5 empty] | 3.265 | 3.889 |  |  |  |  | 5.389 | 4.278 | 4.781 | 4.239 | 3.969 |  | 3.355 |  | 7.035 | 7.352 | 6.983 | [7 empty] | 5.51 | 6.367 | 6 | 4.134 | 3.87 |  | 5.154 | 7.01 | 4.905 | 3.854 | 4.029 |  | 4.808 | 4.552 | 4.118 | 3.485 | 3.638 |  | 11.033 | [5 empty] | 0.533 | 3.85 | 3.576 | 2.945 | 3.46 |  | 3.191 | 1.868 | 0.247 | 0.284 | 0.166 |  | 1.475 | 3.186 | 1.718 | 2.626 | 2.651 |  | 0.894 | 0.896 | 0.582 | 0.543 | 0.494 |  | 0.733 | 0.591 | 0.428 | 0.488 | 0.395 |  | 0.721 | 0.469 | 0.459 | 0.449 | 0.508 |  | 2.667 | 3.481 | 2.925 | 2.75 | 3.38 |  | 0.861 | 0.811 | 2.894 | 3.79 | 3.24 |  | 0.716 | 0.782 | 0.83 | 1.324 | 1.637 |  | 1.19 | 0.828 | 0.673 | 0.64 | 0.737 |  | 0.58 | 0.504 | 0.379 | 0.391 | 0.346 |  | 1.192 | 3.252 | 3.05 | 2.925 | 3.172 |  | 2.989 | 1.563 | 2.354 | 2.418 | 2.461 |  | 3.452 | 3.172 | 3.693 | 3.5 | 3.759 |  | 3.485 | 2.781 | 2.822 | 2.877 | 2.824 |  | 1.856 | 1.58 | 1.458 | 1.427 | 2.101 |  | 6.816 | 5.71 | 4.952 | 3.504 | 1.205 |  | 3.291 | 4.902 | 4.839 | 4.402 | 3.345 |  | 3.374 | 6.505 | 6.103 | 2.7 | 3.306 |  | 1.843 | 1.223 | 1.334 | 1.163 | 1.069 |  | 0.852 | 1.779 | 1.165 | 1.05 | 1.347 |  | 2.484 | 3.971 | 4.07 | 4.043 | 3.942 |  | 7.892 | [7 empty] | 0.325 | 0.183 | 0.187 |  | 4.247 | 3.712 | 3.392 | 7.169 | 8.159 |  | 5.166 | 6.971 | 6.386 | 6.511 | 6.649 | [13 empty] | 10.568 | [23 empty] | 7.082 | [5 empty] | 7.148 | [11 empty] | 6.293 | [5 empty] | 0.103 | 0.232 | 0.222 | 0.35 | 0.381 |  | 0.173 | 0.158 | 0.201 | 0.212 | 0.152
4.41 | 7.469 |  |  |  |  | 6.141 | [11 empty] | 4.872 | [5 empty] | 0.838 | [5 empty] | 2.406 | 2.608 | 2.562 | 4.418 | 4.995 |  | 0.931 | 0.541 | 0.675 | 0.743 | 0.789 |  | 1.779 | 2.027 | 2.082 | 1.985 | 2.105 |  | 1.304 | 1.221 | 1.361 | 1.077 | 0.927 |  | 1.285 | 1.065 | 1.042 | 1.157 | 1.209 |  | 0.964 | 0.875 | 0.698 | 1.001 | 0.957 |  | 0.782 | 0.412 | 0.364 | 0.475 | 0.469 |  | 0.77 | 0.543 | 0.403 | 0.451 | 0.438 |  | 0.916 | 2.9 | 2.414 | 1.711 | 1.672 |  | 0.706 | 0.653 | 0.648 | 0.801 | 0.525 |  | 1.071 | 0.694 | 0.803 | 0.789 | 0.834 |  | 0.438 | 1.281 | 1.4 | 1.759 | 3.079 |  | 1.075 | 1.394 | 2.397 | 1.602 | 1.711 |  | 0.543 | 1.932 | 2.002 | 1.522 | 1.435 |  | 0.735 | 1.781 | 1.973 | 1.806 | 1.561 |  | 0.799 | 0.939 | 0.58 | 0.688 | 0.576 |  | 0.603 | 0.685 | 0.601 | 0.601 | 0.504 |  | 0.525 | 1.316 | 1.215 | 2.601 | 3.283 |  | 0.465 | 1.019 | 0.904 | 0.941 | 1.03 |  | 0.508 | 0.506 | 0.482 | 0.447 | 0.486 |  | 0.98 | 0.982 | 0.986 | 0.778 | 0.945 |  | 1.833 | 2.692 | 1.559 | 0.735 | 0.236 |  | 1.629 | 1.301 | 0.832 | 0.71 | 0.743 |  | 3.695 | 2.379 | 2.95 | 4.703 | 4.035 |  | 1.242 | 0.957 | 1.093 | 1.31 | 0.904 |  | 1.538 | 2.402 | 2.152 | 2.022 | 0.729 |  | 3.829 | [5 empty] | 1.433 | 0.867 | 0.984 | 0.98 | 0.799 |  | 0.582 | 0.863 | 0.947 | 0.741 | 0.762 |  | 0.937 | 0.694 | 0.646 | 0.673 | 0.618 |  | 0.817 | 0.824 | 0.665 | 0.632 | 0.665 |  | 1.056 | 0.91 | 0.721 | 0.762 | 0.517 |  | 1.176 | 1.407 | 0.863 | 0.758 | 0.64 |  | 0.696 | 0.55 | 0.552 | 0.539 | 0.484 |  | 0.515 | 0.716 | 0.784 | 0.881 | 1.03 |  | 1.067 | 0.638 | 0.706 | 0.708 | 0.62 |  | 1.229 | 1.083 | 1.466 | 1.056 | 1.124 |  | 3.955 | 1.468 | 0.273 | 0.183 | 0.133 |  | 2.667 | 2.053 | 1.641 | 1.001 | 1.013 |  | 0.572 | 0.591 | 0.51 | 0.537 | 0.391 |  | 3.083 | 5.078 | 4 | 4.223 | 4.274 |  | 2.95 | 3.668 | 4.346 | 5.086 | 5.203 |  | 0.797 | 4.346 | 5.504 | 4.822 | 4.392 |  | 1.388 | 1.804 | 2.402 | 3.098 | 2.039 |  | 3.454 | 4.608 | 4.731 | 5.51 | 5.77 |  | 3.374 | 3.267 | 3.197 | 3.3 | 3.265 |  | 3.454 | 3.298 | 3.409 | 3.326 | 3.349 |  | 3.586 | 3.497 | 3.473 | 3.438 | 3.337 |  | 3.625 | 3.916 | 3.872 | 3.613 | 3.605 |  | 4.626 | 4.103 | 4.122 | 4.12 | 4.19 |  | 5.368 | 7.175 | 6.211 | 6.67 | 6.919 | [9 empty] | 7.527 | 2.099 | 6.194 |  | 0.881 | 3.232 | 6.194 | 4.394 | 2.399 |  | 2.243 | 3.252 | 4.128 | 4.686 | 6.658 |  | 0.772 | 4.427 | 5.123 | 6.421 | 6.419 |  | 0.449 | 0.354 | 0.323 | 0.311 | 0.222 |  | 0.494 | 0.383 | 0.352 | 0.434 | 0.379 |  | 1.151 | 1.33 | 1.11 | 1.691 | 0.978 |  | 2.06 | 5.574 | 7.377 | 7.377 |  |  | 7.442 | 8.17 | 7.628 | 7.828 | 7.673 |  | 8.18 | 7.601 | 7.368 | 8.081 | 7.302 |  | 7.455 | 8.359 | 8.415 | [5 empty] | 7.92 | 7.488 | [15 empty] | 6.439 | 7.037 | 6.686 | 7.057 | 7.232 | [13 empty] | 7.628 | 7.263 | 7.593 | 6.653 | 6.888 |  | 4.558 | [5 empty] | 2.995 | 2.704 | 2.653 | 2.537 | 2.649 |  | 1.899 | 1.376 | 1.277 | 1.079 | 1.369 |  | 1.341 | 0.865 | 0.859 | 0.712 | 0.758 |  | 2.148 | 1.536 | 1.65 | 1.351 | 1.594 |  | 0.515 | 0.16 | 0.181 | 0.175 | 0.181 |  | 0.183 | 0.181 | 0.191 | 0.187 | 0.185 |  | 0.179 | 0.201 | 0.208 | 0.199 | 0.197 |  | 0.166 | 0.179 | 0.183 | 0.183 | 0.175 |  | 0.187 | 0.173 | 0.181 | 0.181 | 0.185 |  | 0.566 | 0.885 | 0.809 | 0.937 | 1.087 |  | 1.983 | 2.315 | 1.538 | 1.499 | 1.604 |  | 0.539 | 0.696 | 0.582 | 0.578 | 0.391 |  | 2.128 | 1.172 | 1.256 | 0.519 | 0.444 |  | 1.324 | 1.765 | 2.035 | 1.615 | 1.889 |  | 1.959 | 1.615 | 1.615 | 1.12 | 1.59 |  | 2.171 | 1.532 | 1.431 | 1.025 | 0.861 |  | 0.758 | 1.104 | 0.834 | 2.682 | 2.832 |  | 0.848 | 1.038 | 1.003 | 0.556 | 0.541 |  | 0.154 | 1.151 | 2.251 | 0.447 | 0.366 |  | 2.997 | [5 empty] | 3.316 | 3.984 |  |  |  |  | 5.485 | 4.348 | 4.859 | 4.315 | 4.029 |  | 3.481 |  | 7.024 | 7.307 | 7.103 | [7 empty] | 5.642 | 6.522 | 6.038 | 4.251 | 3.916 |  | 5.29 | 7.206 | 5.051 | 3.934 | 4.134 |  | 4.958 | 4.655 | 4.284 | 3.607 | 3.726 |  | 11.217 | [5 empty] | 0.578 | 3.992 | 3.631 | 3.057 | 3.607 |  | 3.23 | 1.959 | 0.232 | 0.273 | 0.144 |  | 1.573 | 3.32 | 1.773 | 2.692 | 2.789 |  | 0.922 | 0.929 | 0.646 | 0.562 | 0.531 |  | 0.797 | 0.626 | 0.475 | 0.537 | 0.432 |  | 0.805 | 0.484 | 0.496 | 0.467 | 0.521 |  | 2.727 | 3.625 | 3.055 | 2.814 | 3.473 |  | 0.902 | 0.867 | 3.011 | 3.862 | 3.333 |  | 0.766 | 0.918 | 0.865 | 1.429 | 1.713 |  | 1.256 | 0.826 | 0.729 | 0.735 | 0.789 |  | 0.611 | 0.512 | 0.401 | 0.447 | 0.372 |  | 1.268 | 3.343 | 3.162 | 2.995 | 3.279 |  | 3.053 | 1.637 | 2.482 | 2.531 | 2.529 |  | 3.547 | 3.25 | 3.802 | 3.621 | 3.895 |  | 3.625 | 2.871 | 2.912 | 2.941 | 2.929 |  | 1.907 | 1.668 | 1.553 | 1.52 | 2.202 |  | 6.993 | 5.805 | 5.127 | 3.512 | 1.279 |  | 3.331 | 5.067 | 4.962 | 4.451 | 3.485 |  | 3.545 | 6.691 | 6.305 | 2.811 | 3.467 |  | 1.95 | 1.266 | 1.314 | 1.141 | 1.139 |  | 0.933 | 1.928 | 1.227 | 1.095 | 1.398 |  | 2.573 | 4.101 | 4.19 | 4.175 | 4.066 |  | 8.1 | [7 empty] | 0.341 | 0.15 | 0.195 |  | 4.342 | 3.811 | 3.518 | 7.278 |  |  | 5.265 | 7.121 | 6.563 | 6.66 | 6.814 | [13 empty] | 10.751 | [23 empty] | 7.226 | [5 empty] | 7.288 | [11 empty] | 6.392 | [6 empty] | 0.197 | 0.236 | 0.344 | 0.344 |  | 0.133 | 0.152 | 0.187 | 0.179 | 0.156
4.492 | 7.609 |  |  |  |  | 6.171 | [11 empty] | 4.929 | [5 empty] | 0.904 | [5 empty] | 2.47 | 2.704 | 2.684 | 4.48 | 5.104 |  | 0.99 | 0.603 | 0.712 | 0.799 | 0.848 |  | 1.889 | 2.078 | 2.228 | 2.055 | 2.163 |  | 1.347 | 1.287 | 1.433 | 1.155 | 1.011 |  | 1.314 | 1.034 | 1.077 | 1.207 | 1.256 |  | 1.007 | 0.924 | 0.751 | 1.038 | 0.992 |  | 0.795 | 0.447 | 0.414 | 0.494 | 0.506 |  | 0.784 | 0.615 | 0.469 | 0.502 | 0.471 |  | 0.97 | 3.046 | 2.476 | 1.794 | 1.734 |  | 0.758 | 0.712 | 0.69 | 0.854 | 0.552 |  | 1.172 | 0.745 | 0.879 | 0.861 | 0.914 |  | 0.519 | 1.336 | 1.458 | 1.864 | 3.158 |  | 1.104 | 1.52 | 2.434 | 1.716 | 1.738 |  | 0.591 | 2.022 | 2.103 | 1.571 | 1.415 |  | 0.821 | 1.868 | 1.998 | 1.882 | 1.559 |  | 0.867 | 1.027 | 0.65 | 0.768 | 0.626 |  | 0.63 | 0.739 | 0.599 | 0.673 | 0.541 |  | 0.574 | 1.361 | 1.318 | 2.752 | 3.425 |  | 0.494 | 1.102 | 0.927 | 0.929 | 1.089 |  | 0.525 | 0.494 | 0.515 | 0.438 | 0.463 |  | 1.048 | 1.048 | 1.058 | 0.793 | 0.986 |  | 1.899 | 2.772 | 1.613 | 0.743 | 0.234 |  | 1.691 | 1.388 | 0.85 | 0.77 | 0.789 |  | 3.778 | 2.434 | 3.026 | 4.773 | 4.13 |  | 1.328 | 0.984 | 1.147 | 1.347 | 1.015 |  | 1.623 | 2.457 | 2.264 | 2.045 | 0.731 |  | 3.85 | [5 empty] | 1.528 | 0.929 | 1.015 | 1.044 | 0.815 |  | 0.624 | 0.896 | 0.937 | 0.799 | 0.733 |  | 0.957 | 0.7 | 0.683 | 0.681 | 0.64 |  | 0.873 | 0.877 | 0.753 | 0.615 | 0.704 |  | 1.108 | 0.974 | 0.749 | 0.803 | 0.589 |  | 1.242 | 1.47 | 0.889 | 0.799 | 0.671 |  | 0.747 | 0.55 | 0.572 | 0.57 | 0.535 |  | 0.531 | 0.867 | 0.828 | 0.885 | 1.116 |  | 1.098 | 0.694 | 0.805 | 0.786 | 0.648 |  | 1.285 | 1.139 | 1.545 | 1.1 | 1.163 |  | 4.052 | 1.522 | 0.306 | 0.214 | 0.115 |  | 2.774 | 2.158 | 1.697 | 1.046 | 1.011 |  | 0.562 | 0.622 | 0.541 | 0.576 | 0.42 |  | 3.191 | 5.176 | 4.08 | 4.35 | 4.412 |  | 3.011 | 3.821 | 4.462 | 5.238 | 5.269 |  | 0.828 | 4.488 | 5.619 | 4.987 | 4.523 |  | 1.462 | 1.858 | 2.519 | 3.195 | 2.14 |  | 3.609 | 4.719 | 4.874 | 5.626 | 5.862 |  | 3.399 | 3.314 | 3.312 | 3.372 | 3.153 |  | 3.524 | 3.324 | 3.442 | 3.347 | 3.394 |  | 3.557 | 3.535 | 3.467 | 3.45 | 3.419 |  | 3.724 | 3.823 | 3.909 | 3.66 | 3.675 |  | 4.719 | 4.196 | 4.214 | 4.208 | 4.254 |  | 5.479 | 7.304 | 6.349 | 6.771 | 7.028 | [9 empty] | 7.657 | 2.196 | 6.328 |  | 1.021 | 3.304 | 6.287 | 4.548 | 2.498 |  | 2.334 | 3.349 | 4.245 | 4.779 | 6.761 |  | 0.805 | 4.579 | 5.205 | 6.59 | 6.412 |  | 0.407 | 0.374 | 0.352 | 0.315 | 0.238 |  | 0.515 | 0.407 | 0.389 | 0.488 | 0.399 |  | 1.24 | 1.386 | 1.178 | 1.784 | 1.052 |  | 2.156 | 5.712 | 7.519 | 7.519 |  |  | 7.634 | 8.355 | 7.739 | 7.955 | 7.782 |  | 8.188 | 7.803 | 7.455 |  | 7.504 |  | 7.595 | 8.503 | 8.483 | [5 empty] | 8.021 | 7.62 | [15 empty] | 6.602 | 7.212 | 6.884 | 7.152 | 7.329 | [13 empty] | 7.704 | 7.418 | 7.69 | 6.767 | 6.956 |  | 4.653 | [5 empty] | 3.123 | 2.793 | 2.706 | 2.591 | 2.743 |  | 1.969 | 1.448 | 1.357 | 1.137 | 1.46 |  | 1.425 | 0.918 | 0.877 | 0.784 | 0.84 |  | 2.208 | 1.625 | 1.759 | 1.415 | 1.666 |  | 0.562 | 0.158 | 0.173 | 0.177 | 0.181 |  | 0.185 | 0.193 | 0.191 | 0.183 | 0.185 |  | 0.183 | 0.203 | 0.208 | 0.201 | 0.193 |  | 0.177 | 0.179 | 0.179 | 0.183 | 0.175 |  | 0.183 | 0.164 | 0.179 | 0.187 | 0.187 |  | 0.65 | 0.912 | 0.875 | 0.999 | 1.137 |  | 2.121 | 2.459 | 1.645 | 1.594 | 1.641 |  | 0.632 | 0.743 | 0.591 | 0.659 | 0.436 |  | 2.272 | 1.227 | 1.334 | 0.535 | 0.442 |  | 1.374 | 1.851 | 2.163 | 1.701 | 1.95 |  | 2.049 | 1.693 | 1.693 | 1.217 | 1.66 |  | 2.239 | 1.621 | 1.495 | 1.139 | 0.933 |  | 0.799 | 1.176 | 0.856 | 2.706 | 2.906 |  | 0.947 | 1.079 | 1.1 | 0.576 | 0.572 |  | 0.189 | 1.209 | 2.278 | 0.5 | 0.447 |  | 3.191 | [5 empty] | 3.378 | 4.093 |  |  |  |  | 5.656 | 4.484 | 4.968 | 4.404 | 4.167 |  | 3.557 |  | 7.166 | 7.414 | 7.319 | [7 empty] | 5.776 | 6.631 | 6.198 | 4.381 | 4.021 |  | 5.483 | 7.352 | 5.156 | 4.07 | 4.245 |  | 5.102 | 4.783 | 4.379 | 3.747 | 3.866 |  | 11.34 | [5 empty] | 0.605 | 4.111 | 3.732 | 3.174 | 3.722 |  | 3.372 | 2.041 | 0.247 | 0.273 | 0.144 |  | 1.773 | 3.339 | 1.812 | 2.789 | 2.847 |  | 1.013 | 1.052 | 0.731 | 0.591 | 0.57 |  | 0.834 | 0.681 | 0.488 | 0.566 | 0.488 |  | 0.819 | 0.502 | 0.508 | 0.508 | 0.543 |  | 2.828 | 3.689 | 3.127 | 2.937 | 3.609 |  | 0.972 | 0.949 | 3.172 | 3.945 | 3.454 |  | 0.842 | 0.945 | 0.922 | 1.524 | 1.765 |  | 1.316 | 0.894 | 0.76 | 0.813 | 0.867 |  | 0.655 | 0.51 | 0.461 | 0.519 | 0.444 |  | 1.347 | 3.417 | 3.244 | 3.05 | 3.368 |  | 3.184 | 1.724 | 2.542 | 2.618 | 2.608 |  | 3.718 | 3.37 | 3.918 | 3.701 | 3.965 |  | 3.693 | 2.964 | 2.993 | 3.001 | 3.02 |  | 1.998 | 1.804 | 1.635 | 1.584 | 2.301 |  | 7.084 | 5.994 | 5.249 | 3.673 | 1.369 |  | 3.448 | 5.203 | 5.113 | 4.486 | 3.568 |  | 3.699 | 6.748 | 6.437 | 2.921 | 3.563 |  | 2.008 | 1.318 | 1.345 | 1.165 | 1.153 |  | 0.959 | 1.967 | 1.448 | 1.151 | 1.477 |  | 2.659 | 4.144 | 4.278 | 4.28 | 4.157 |  | 8.18 | [7 empty] | 0.401 | 0.183 | 0.135 |  | 4.422 | 3.889 | 3.644 | 7.438 |  |  | 5.411 | 7.201 | 6.701 | 6.792 | 6.927 | [37 empty] | 7.368 | [5 empty] | 7.426 | [11 empty] | 6.592 | [6 empty] | 0.251 | 0.276 | 0.319 | 0.356 |  | 0.113 | 0.123 | 0.185 | 0.173 | 0.236
4.645 | 7.708 |  |  |  |  | 6.39 | [11 empty] | 5.094 | [5 empty] | 0.877 | [5 empty] | 2.517 | 2.756 | 2.772 | 4.146 | 5.249 |  | 1.093 | 0.675 | 0.782 | 0.834 | 0.875 |  | 2.027 | 2.171 | 2.235 | 2.146 | 2.27 |  | 1.452 | 1.384 | 1.522 | 1.254 | 1.106 |  | 1.363 | 1.104 | 1.159 | 1.229 | 1.312 |  | 1.056 | 0.978 | 0.774 | 1.114 | 1.034 |  | 0.856 | 0.453 | 0.424 | 0.527 | 0.529 |  | 0.856 | 0.646 | 0.49 | 0.576 | 0.508 |  | 1.083 | 3.184 | 2.573 | 1.878 | 1.802 |  | 0.875 | 0.817 | 0.789 | 0.939 | 0.607 |  | 1.238 | 0.795 | 0.941 | 0.924 | 0.999 |  | 0.529 | 1.382 | 1.569 | 1.944 | 3.217 |  | 1.188 | 1.586 | 2.54 | 1.746 | 1.835 |  | 0.587 | 2.146 | 2.165 | 1.676 | 1.427 |  | 0.892 | 1.926 | 2.039 | 1.903 | 1.575 |  | 0.937 | 1.1 | 0.694 | 0.817 | 0.661 |  | 0.667 | 0.77 | 0.657 | 0.642 | 0.589 |  | 0.595 | 1.456 | 1.394 | 2.894 | 3.438 |  | 0.554 | 1.168 | 1.015 | 0.945 | 1.1 |  | 0.554 | 0.5 | 0.615 | 0.484 | 0.477 |  | 1.106 | 1.104 | 1.083 | 0.875 | 1.027 |  | 2.002 | 2.898 | 1.687 | 0.768 | 0.265 |  | 1.825 | 1.493 | 0.867 | 0.764 | 0.836 |  | 3.839 | 2.525 | 3.141 | 4.927 | 4.251 |  | 1.429 | 1.036 | 1.225 | 1.437 | 1.005 |  | 1.697 | 2.515 | 2.41 | 2.117 | 0.702 |  | 3.947 | [5 empty] | 1.582 | 1.036 | 1.106 | 1.137 | 0.877 |  | 0.618 | 0.972 | 0.976 | 0.854 | 0.774 |  | 1.007 | 0.753 | 0.733 | 0.708 | 0.661 |  | 0.97 | 0.957 | 0.749 | 0.657 | 0.799 |  | 1.17 | 1.023 | 0.793 | 0.852 | 0.721 |  | 1.316 | 1.542 | 1.001 | 0.881 | 0.751 |  | 0.776 | 0.603 | 0.64 | 0.64 | 0.58 |  | 0.587 | 0.838 | 0.892 | 0.941 | 1.198 |  | 1.19 | 0.731 | 0.856 | 0.809 | 0.71 |  | 1.386 | 1.203 | 1.645 | 1.137 | 1.229 |  | 4.155 | 1.639 | 0.348 | 0.243 | 0.111 |  | 2.836 | 2.237 | 1.784 | 1.081 | 1.023 |  | 0.605 | 0.632 | 0.58 | 0.634 | 0.447 |  | 3.339 | 5.362 | 4.138 | 4.457 | 4.571 |  | 3.145 | 3.903 | 4.631 | 5.349 | 5.401 |  | 0.887 | 4.55 | 5.718 | 5.17 | 4.61 |  | 1.54 | 1.967 | 2.61 | 3.281 | 2.212 |  | 3.656 | 4.884 | 5.008 | 5.774 | 6.003 |  | 3.51 | 3.197 | 3.191 | 3.263 | 3.195 |  | 3.514 | 3.366 | 3.471 | 3.417 | 3.427 |  | 3.594 | 3.588 | 3.549 | 3.504 | 3.442 |  | 3.741 | 3.864 | 3.947 | 3.755 | 3.677 |  | 4.83 | 4.297 | 4.317 | 4.293 | 4.354 |  | 5.609 | 7.37 | 6.497 | 6.8 | 7.131 | [9 empty] | 7.745 | 2.309 | 6.485 |  | 1.044 | 3.473 | 6.483 | 4.688 | 2.554 |  | 2.453 | 3.446 | 4.361 | 4.977 | 6.93 |  | 0.871 | 4.622 | 5.403 | 6.709 | 6.548 |  | 0.434 | 0.387 | 0.374 | 0.323 | 0.251 |  | 0.568 | 0.436 | 0.416 | 0.506 | 0.467 |  | 1.318 | 1.472 | 1.238 | 1.864 | 1.112 |  | 2.251 | 5.838 | 7.624 | 7.624 |  |  | 7.673 | 8.485 | 7.871 | 8.079 | 7.933 |  | 8.316 | 7.935 | 7.502 |  | 7.622 |  | 7.706 | 8.668 | [7 empty] | 7.758 | [15 empty] | 6.726 | 7.267 | 6.981 | 7.294 | 7.473 | [13 empty] | 7.855 | 7.521 | 7.871 | 6.942 | 7.105 |  | 4.758 | [5 empty] | 3.234 | 2.89 | 2.844 | 2.713 | 2.873 |  | 2.074 | 1.524 | 1.409 | 1.229 | 1.536 |  | 1.503 | 0.962 | 0.988 | 0.892 | 0.914 |  | 2.255 | 1.67 | 1.788 | 1.551 | 1.753 |  | 0.576 | 0.154 | 0.175 | 0.175 | 0.183 |  | 0.179 | 0.183 | 0.175 | 0.185 | 0.187 |  | 0.206 | 0.195 | 0.201 | 0.197 | 0.193 |  | 0.179 | 0.173 | 0.181 | 0.179 | 0.173 |  | 0.179 | 0.179 | 0.185 | 0.177 | 0.183 |  | 0.644 | 1.042 | 0.881 | 1.048 | 1.184 |  | 2.224 | 2.575 | 1.711 | 1.718 | 1.705 |  | 0.632 | 0.791 | 0.634 | 0.667 | 0.424 |  | 2.336 | 1.293 | 1.4 | 0.572 | 0.512 |  | 1.456 | 1.88 | 2.231 | 1.724 | 2.064 |  | 2.161 | 1.833 | 1.833 | 1.318 | 1.784 |  | 2.352 | 1.666 | 1.6 | 1.196 | 1.009 |  | 0.859 | 1.233 | 0.937 | 0.589 | 2.982 |  | 1.03 | 1.178 | 1.163 | 0.685 | 0.648 |  | 0.226 | 1.264 | 2.321 | 0.537 | 0.496 |  | 3.341 | [5 empty] | 3.432 | 4.227 |  |  |  |  | 5.712 | 4.602 | 5.028 | 4.525 | 4.322 |  | 3.65 |  | 7.267 | 7.578 | 7.447 | [7 empty] | 5.91 | 6.697 | 6.326 | 4.513 | 4.095 |  | 5.595 | 7.436 | 5.271 | 4.167 | 4.381 |  | 5.255 | 4.845 | 4.521 | 3.86 | 3.986 |  | 11.423 | [5 empty] | 0.655 | 4.233 | 3.846 | 3.24 | 3.852 |  | 3.487 | 2.06 | 0.259 | 0.259 | 0.15 |  | 1.827 | 3.481 | 1.851 | 2.842 | 2.974 |  | 1.091 | 1.128 | 0.791 | 0.64 | 0.618 |  | 0.896 | 0.721 | 0.578 | 0.622 | 0.486 |  | 0.959 | 0.562 | 0.541 | 0.515 | 0.56 |  | 2.906 | 3.79 | 3.248 | 2.995 | 3.714 |  | 1.036 | 1.036 | 3.265 | 4.05 | 3.6 |  | 0.914 | 1.046 | 0.995 | 1.596 | 1.915 |  | 1.404 | 0.964 | 0.819 | 0.834 | 0.953 |  | 0.712 | 0.597 | 0.508 | 0.593 | 0.504 |  | 1.398 | 3.576 | 3.345 | 3.145 | 3.51 |  | 3.263 | 1.821 | 2.643 | 2.756 | 2.69 |  | 3.786 | 3.456 | 4 | 3.819 | 4.132 |  | 3.757 | 3.036 | 3.108 | 3.172 | 3.135 |  | 2.07 | 1.81 | 1.703 | 1.613 | 2.296 |  | 7.197 | 6.101 | 5.432 | 3.786 | 1.431 |  | 3.553 | 5.368 | 5.127 | 4.661 | 3.675 |  | 3.811 | 6.921 | 6.631 | 3.009 | 3.689 |  | 2.136 | 1.301 | 1.404 | 1.203 | 1.238 |  | 0.97 | 2.006 | 1.491 | 1.225 | 1.555 |  | 2.797 | 4.256 | 4.408 | 4.398 | 4.307 |  | 8.341 | [7 empty] | 0.383 | 0.164 | 0.175 |  | 4.536 | 3.94 | 3.747 | 7.399 |  |  | 5.535 | 7.395 | 6.855 | 6.975 | 7.103 | [37 empty] | 7.519 | [5 empty] | 7.397 | [11 empty] | 6.676 | [6 empty] | 0.22 | 0.267 | 0.317 | 0.319 |  | 0.107 | 0.125 | 0.148 | 0.15 | 0.206
4.771 | 7.877 |  |  |  |  | 6.46 | [11 empty] | 5.209 | [5 empty] | 0.927 | [5 empty] | 2.517 | 2.83 | 2.805 | 4.233 | 5.393 |  | 1.143 | 0.745 | 0.83 | 0.875 | 0.916 |  | 2.146 | 2.231 | 2.348 | 2.187 | 2.317 |  | 1.472 | 1.481 | 1.606 | 1.351 | 1.194 |  | 1.398 | 1.161 | 1.194 | 1.31 | 1.363 |  | 1.118 | 1.067 | 0.856 | 1.198 | 1.071 |  | 0.898 | 0.492 | 0.471 | 0.533 | 0.554 |  | 0.861 | 0.702 | 0.556 | 0.607 | 0.578 |  | 1.159 | 3.287 | 2.737 | 1.987 | 1.851 |  | 0.922 | 0.824 | 0.799 | 1.056 | 0.685 |  | 1.301 | 0.842 | 1.036 | 1.019 | 1.071 |  | 0.564 | 1.487 | 1.685 | 2.014 | 3.294 |  | 1.231 | 1.678 | 2.636 | 1.866 | 1.88 |  | 0.642 | 2.198 | 2.241 | 1.755 | 1.367 |  | 0.879 | 2.01 | 2.156 | 1.915 | 1.586 |  | 1.017 | 1.145 | 0.78 | 0.877 | 0.729 |  | 0.671 | 0.753 | 0.665 | 0.704 | 0.568 |  | 0.62 | 1.514 | 1.483 | 2.989 | 3.555 |  | 0.624 | 1.256 | 1.001 | 0.98 | 1.172 |  | 0.539 | 0.508 | 0.601 | 0.471 | 0.51 |  | 1.155 | 1.114 | 1.151 | 0.887 | 1.1 |  | 2.064 | 3.011 | 1.777 | 0.799 | 0.257 |  | 1.919 | 1.551 | 0.892 | 0.793 | 0.844 |  | 3.945 | 2.587 | 3.221 | 4.981 | 4.344 |  | 1.575 | 1.114 | 1.297 | 1.481 | 1.048 |  | 1.802 | 2.717 | 2.535 | 2.13 | 0.735 |  | 3.959 | [5 empty] | 1.699 | 1.05 | 1.221 | 1.186 | 0.947 |  | 0.636 | 1.071 | 1.013 | 0.898 | 0.809 |  | 1.091 | 0.797 | 0.768 | 0.733 | 0.685 |  | 1.042 | 0.992 | 0.84 | 0.727 | 0.795 |  | 1.238 | 1.106 | 0.848 | 0.892 | 0.768 |  | 1.396 | 1.606 | 1.062 | 0.941 | 0.826 |  | 0.844 | 0.628 | 0.667 | 0.665 | 0.622 |  | 0.62 | 0.898 | 0.984 | 1.009 | 1.254 |  | 1.271 | 0.834 | 0.918 | 0.92 | 0.782 |  | 1.427 | 1.279 | 1.728 | 1.207 | 1.283 |  | 4.307 | 1.701 | 0.412 | 0.261 | 0.103 |  | 2.989 | 2.369 | 1.81 | 1.11 | 1.071 |  | 0.634 | 0.675 | 0.655 | 0.681 | 0.512 |  | 3.399 | 5.384 | 4.266 | 4.577 | 4.647 |  | 3.215 | 3.98 | 4.729 | 5.434 | 5.502 |  | 0.957 | 4.663 | 5.893 | 5.244 | 4.715 |  | 1.594 | 2.064 | 2.717 | 3.427 | 2.264 |  | 3.788 | 4.917 | 5.092 | 5.869 | 6.095 |  | 3.497 | 3.223 | 3.213 | 3.283 | 3.226 |  | 3.508 | 3.479 | 3.545 | 3.465 | 3.467 |  | 3.598 | 3.535 | 3.491 | 3.549 | 3.392 |  | 3.788 | 3.918 | 3.874 | 3.736 | 3.765 |  | 4.909 | 4.278 | 4.392 | 4.404 | 4.445 |  | 5.636 | 7.447 | 6.592 | 6.973 | 7.286 | [9 empty] | 7.92 | 2.422 | 6.544 |  | 1.186 | 3.594 | 6.637 | 4.83 | 2.696 |  | 2.558 | 3.588 | 4.567 | 5.084 | 6.923 |  | 0.951 | 4.713 | 5.514 | 6.899 | 6.672 |  | 0.436 | 0.403 | 0.393 | 0.348 | 0.286 |  | 0.591 | 0.469 | 0.44 | 0.572 | 0.49 |  | 1.384 | 1.54 | 1.301 | 1.938 | 1.188 |  | 2.257 | 5.996 |  | 0.103 |  |  | 7.803 | 8.685 | 7.99 | 8.205 | 8.061 |  | 8.495 | 7.9 | 7.591 |  | 7.595 |  | 7.822 | 8.763 | [7 empty] | 7.898 | [15 empty] | 6.717 | 7.459 | 7.094 | 7.41 | 7.543 | [13 empty] | 7.974 | 7.7 | 7.85 | 7.041 | 7.247 |  | 4.898 | [5 empty] | 3.341 | 3.042 | 2.888 | 2.789 | 2.923 |  | 2.165 | 1.594 | 1.522 | 1.322 | 1.617 |  | 1.633 | 1.04 | 1.077 | 0.945 | 0.98 |  | 2.424 | 1.755 | 1.87 | 1.615 | 1.86 |  | 0.632 | 0.154 | 0.175 | 0.177 | 0.183 |  | 0.179 | 0.189 | 0.187 | 0.195 | 0.185 |  | 0.197 | 0.203 | 0.201 | 0.199 | 0.189 |  | 0.173 | 0.168 | 0.175 | 0.177 | 0.187 |  | 0.179 | 0.185 | 0.183 | 0.177 | 0.187 |  | 0.741 | 1.05 | 0.898 | 1.114 | 1.26 |  | 2.321 | 2.638 | 1.788 | 1.804 | 1.804 |  | 0.706 | 0.881 | 0.665 | 0.694 | 0.42 |  | 2.482 | 1.396 | 1.499 | 0.615 | 0.502 |  | 1.571 | 1.95 | 2.329 | 1.788 | 2.2 |  | 2.288 | 1.983 | 1.983 | 1.384 | 1.901 |  | 2.402 | 1.802 | 1.654 | 1.279 | 1.091 |  | 0.916 | 1.273 | 0.986 | 0.607 | 3.038 |  | 1.114 | 1.128 | 1.147 | 0.756 | 0.685 |  | 0.286 | 1.332 | 2.336 | 0.615 | 0.574 |  | 3.502 | [5 empty] | 3.493 | 4.357 |  |  |  |  | 5.86 | 4.713 | 5.1 | 4.622 | 4.414 |  | 3.739 |  | 7.482 | 7.754 | 7.599 | [7 empty] | 6.066 | 6.81 | 6.462 | 4.6 | 4.28 |  | 5.648 | 7.568 | 5.403 | 4.35 | 4.484 |  | 5.345 | 4.975 | 4.645 | 3.992 | 4.111 |  | 11.472 | [5 empty] | 0.735 | 4.369 | 3.996 | 3.333 | 4 |  | 3.617 | 2.128 | 0.267 | 0.278 | 0.158 |  | 1.942 | 3.584 | 1.895 | 3.03 | 3.118 |  | 1.145 | 1.227 | 0.844 | 0.706 | 0.692 |  | 0.918 | 0.815 | 0.603 | 0.646 | 0.558 |  | 1.017 | 0.568 | 0.556 | 0.552 | 0.601 |  | 3.042 | 3.945 | 3.349 | 3.129 | 3.85 |  | 1.12 | 1.12 | 3.403 | 4.204 | 3.741 |  | 0.997 | 1.116 | 1.087 | 1.695 | 2.008 |  | 1.516 | 1.06 | 0.889 | 0.892 | 1.071 |  | 0.774 | 0.677 | 0.57 | 0.642 | 0.56 |  | 1.491 | 3.666 | 3.397 | 3.256 | 3.559 |  | 3.45 | 1.922 | 2.717 | 2.83 | 2.752 |  | 3.893 | 3.619 | 4.043 | 3.973 | 4.194 |  | 3.806 | 3.178 | 3.191 | 3.269 | 3.298 |  | 2.156 | 1.919 | 1.703 | 1.676 | 2.389 |  | 7.28 | 6.202 | 5.512 | 3.881 | 1.483 |  | 3.613 | 5.467 | 5.249 | 4.865 | 3.745 |  | 3.955 | 6.936 | 6.736 | 3.153 | 3.827 |  | 2.216 | 1.334 | 1.452 | 1.268 | 1.281 |  | 1.058 | 2.09 | 1.545 | 1.312 | 1.606 |  | 2.908 | 4.361 | 4.505 | 4.523 | 4.418 |  | 8.501 | [7 empty] | 0.43 | 0.179 | 0.131 |  | 4.643 | 4.056 | 3.868 | 7.564 |  |  | 5.63 | 7.525 | 6.829 | 7.059 | 7.169 | [37 empty] | 7.64 | [5 empty] | 7.519 | [11 empty] | 6.814 | [6 empty] | 0.195 | 0.234 | 0.309 | 0.339 |  | 0.105 | 0.105 | 0.142 | 0.152 | 0.208
4.9 | 7.958 |  |  |  |  | 6.639 | [11 empty] | 5.374 | [5 empty] | 0.943 | [5 empty] | 2.605 | 2.873 | 2.838 | 4.295 | 5.63 |  | 1.209 | 0.743 | 0.869 | 0.943 | 1.005 |  | 2.177 | 2.327 | 2.449 | 2.296 | 2.472 |  | 1.58 | 1.553 | 1.687 | 1.442 | 1.304 |  | 1.45 | 1.192 | 1.194 | 1.336 | 1.411 |  | 1.194 | 1.149 | 0.9 | 1.283 | 1.139 |  | 0.986 | 0.523 | 0.461 | 0.591 | 0.578 |  | 0.935 | 0.749 | 0.613 | 0.675 | 0.628 |  | 1.281 | 3.405 | 2.803 | 2.093 | 1.936 |  | 0.92 | 0.887 | 0.883 | 1.062 | 0.727 |  | 1.388 | 0.881 | 1.118 | 1.081 | 1.151 |  | 0.558 | 1.571 | 1.732 | 2.066 | 3.448 |  | 1.33 | 1.744 | 2.746 | 1.944 | 1.967 |  | 0.64 | 2.282 | 2.317 | 1.835 | 1.085 |  | 0.951 | 2.107 | 2.204 | 1.977 | 1.654 |  | 1.089 | 1.221 | 0.846 | 0.966 | 0.776 |  | 0.727 | 0.813 | 0.727 | 0.741 | 0.638 |  | 0.663 | 1.613 | 1.538 | 3.059 | 3.666 |  | 0.628 | 1.301 | 1.054 | 1.069 | 1.184 |  | 0.525 | 0.539 | 0.63 | 0.572 | 0.618 |  | 1.159 | 1.147 | 1.209 | 0.935 | 1.153 |  | 2.144 | 3.079 | 1.847 | 0.84 | 0.284 |  | 2.014 | 1.627 | 0.927 | 0.789 | 0.894 |  | 4.027 | 2.638 | 3.337 | 5.143 | 4.387 |  | 1.662 | 1.18 | 1.384 | 1.536 | 1.198 |  | 1.907 | 2.859 | 2.649 | 2.22 | 0.741 |  | 3.969 | [5 empty] | 1.757 | 1.161 | 1.238 | 1.295 | 1.005 |  | 0.679 | 1.1 | 1.081 | 0.992 | 0.865 |  | 1.145 | 0.832 | 0.768 | 0.791 | 0.71 |  | 1.118 | 1.112 | 0.879 | 0.762 | 0.889 |  | 1.343 | 1.211 | 0.889 | 0.959 | 0.809 |  | 1.468 | 1.697 | 1.137 | 0.997 | 0.873 |  | 0.867 | 0.712 | 0.671 | 0.749 | 0.64 |  | 0.688 | 0.957 | 1.054 | 1.12 | 1.316 |  | 1.299 | 0.922 | 1.001 | 0.988 | 0.817 |  | 1.495 | 1.285 | 1.788 | 1.318 | 1.371 |  | 4.402 | 1.759 | 0.426 | 0.28 | 0.156 |  | 3.067 | 2.424 | 1.876 | 1.128 | 1.098 |  | 0.7 | 0.753 | 0.704 | 0.727 | 0.56 |  | 3.555 | 5.535 | 4.359 | 4.637 | 4.771 |  | 3.376 | 4.076 | 4.859 | 5.531 | 5.621 |  | 1.019 | 4.789 | 6.048 | 5.341 | 4.82 |  | 1.681 | 2.148 | 2.809 | 3.535 | 2.323 |  | 3.877 | 5.119 | 5.251 | 6.042 | 6.143 |  | 3.477 | 3.265 | 3.244 | 3.322 | 3.296 |  | 3.53 | 3.479 | 3.545 | 3.469 | 3.522 |  | 3.615 | 3.572 | 3.528 | 3.6 | 3.413 |  | 3.732 | 3.963 | 3.926 | 3.788 | 3.763 |  | 4.958 | 4.371 | 4.47 | 4.464 | 4.538 |  | 5.764 | 7.599 | 6.647 | 7.063 | 7.445 | [9 empty] | 8.048 | 2.525 | 6.666 |  | 1.256 | 3.636 | 6.756 | 4.917 | 2.783 |  | 2.663 | 3.722 | 4.703 | 5.275 | 7.061 |  | 1.005 | 4.923 | 5.545 | 7.018 | 6.878 |  | 0.459 | 0.442 | 0.414 | 0.362 | 0.306 |  | 0.638 | 0.504 | 0.457 | 0.613 | 0.541 |  | 1.462 | 1.67 | 1.392 | 2.035 | 1.246 |  | 2.385 | 6.085 |  | 0.113 |  |  | 7.945 | 8.569 | 8.079 | 8.279 | 8.196 |  |  | 8.054 |  |  | 7.739 |  | 7.972 | [8 empty] | 8.025 | [15 empty] | 6.785 | 7.572 | 7.171 | 7.521 | 7.688 | [13 empty] | 8.161 | 7.778 | 8.001 | 7.177 | 7.478 |  | 5.016 | [5 empty] | 3.456 | 3.118 | 3.034 | 2.91 | 3.069 |  | 2.261 | 1.693 | 1.608 | 1.4 | 1.713 |  | 1.746 | 1.087 | 1.153 | 0.982 | 1.017 |  | 2.451 | 1.862 | 1.94 | 1.685 | 1.971 |  | 0.7 | 0.148 | 0.177 | 0.177 | 0.193 |  | 0.179 | 0.181 | 0.181 | 0.195 | 0.189 |  | 0.193 | 0.187 | 0.199 | 0.197 | 0.201 |  | 0.181 | 0.177 | 0.175 | 0.168 | 0.183 |  | 0.162 | 0.175 | 0.175 | 0.173 | 0.179 |  | 0.741 | 1.116 | 0.933 | 1.085 | 1.233 |  | 2.476 | 2.799 | 1.882 | 1.907 | 1.917 |  | 0.696 | 0.941 | 0.725 | 0.708 | 0.436 |  | 2.597 | 1.413 | 1.582 | 0.622 | 0.498 |  | 1.648 | 2.006 | 2.439 | 1.882 | 2.282 |  | 2.292 | 2.039 | 2.039 | 1.456 | 2.014 |  | 2.513 | 1.866 | 1.773 | 1.328 | 1.161 |  | 0.964 | 1.355 | 1.046 | 0.642 | 0.832 |  | 1.198 | 1.217 | 1.172 | 0.76 | 0.768 |  | 0.401 | 1.423 | 1.374 | 0.661 | 0.636 |  | 3.666 | [5 empty] | 3.582 | 4.394 |  |  |  |  | 5.939 | 4.791 | 5.267 | 4.808 | 4.476 |  | 3.837 |  | 7.576 | 7.902 | 7.589 | [7 empty] | 6.122 | 6.946 | 6.52 | 4.705 | 4.322 |  | 5.743 | 7.572 | 5.44 | 4.377 | 4.635 |  | 5.372 | 5.108 | 4.723 | 4.074 | 4.183 |  | 11.631 | [5 empty] | 0.799 | 4.525 | 4.132 | 3.467 | 4.031 |  | 3.625 | 2.187 | 0.288 | 0.296 | 0.193 |  | 2.006 | 3.708 | 2.022 | 3.168 | 3.238 |  | 1.233 | 1.238 | 0.931 | 0.751 | 0.762 |  | 0.97 | 0.84 | 0.671 | 0.725 | 0.593 |  | 1.069 | 0.646 | 0.607 | 0.568 | 0.642 |  | 3.176 | 4.068 | 3.477 | 3.18 | 3.924 |  | 1.201 | 1.213 | 3.547 | 4.322 | 3.858 |  | 1.065 | 1.231 | 1.161 | 1.748 | 2.097 |  | 1.547 | 1.143 | 0.995 | 1.009 | 1.079 |  | 0.836 | 0.727 | 0.63 | 0.745 | 0.642 |  | 1.571 | 3.728 | 3.483 | 3.314 | 3.673 |  | 3.512 | 1.983 | 2.799 | 2.976 | 2.89 |  | 3.992 | 3.73 | 4.089 | 4.07 | 4.286 |  | 3.85 | 3.232 | 3.281 | 3.364 | 3.401 |  | 2.228 | 1.987 | 1.786 | 1.773 | 2.521 |  | 7.449 | 6.314 | 5.691 | 3.914 | 1.555 |  | 3.695 | 5.638 | 5.417 | 4.95 | 3.817 |  | 4 | 7.09 | 6.87 | 3.236 | 3.953 |  | 2.352 | 1.382 | 1.567 | 1.312 | 1.324 |  | 1.225 | 2.15 | 1.588 | 1.481 | 1.687 |  | 2.995 | 4.492 | 4.672 | 4.663 | 4.544 |  | 8.674 | [7 empty] | 0.473 | 0.17 | 0.175 |  | 4.787 | 4.186 | 3.953 | 7.708 |  |  | 5.716 | 7.706 | 6.977 | 7.21 | 7.267 | [37 empty] | 7.78 | [5 empty] | 7.723 | [11 empty] | 6.843 | [6 empty] | 0.156 | 0.218 | 0.311 | 0.317 |  | 0.105 | 0.129 | 0.125 | 0.142 | 0.175
4.921 | 8.093 |  |  |  |  | 6.697 | [11 empty] | 5.467 | [5 empty] | 0.852 | [5 empty] | 2.649 | 3.036 | 2.929 | 4.511 | 5.729 |  | 1.316 | 0.805 | 0.922 | 1.027 | 1.079 |  | 2.303 | 2.459 | 2.527 | 2.364 | 2.509 |  | 1.606 | 1.629 | 1.726 | 1.526 | 1.409 |  | 1.475 | 1.215 | 1.295 | 1.382 | 1.481 |  | 1.361 | 1.277 | 0.982 | 1.351 | 1.203 |  | 1.056 | 0.56 | 0.517 | 0.609 | 0.611 |  | 0.957 | 0.78 | 0.657 | 0.704 | 0.688 |  | 1.388 | 3.508 | 2.941 | 2.173 | 2.012 |  | 0.976 | 0.943 | 0.972 | 1.128 | 0.743 |  | 1.491 | 0.974 | 1.184 | 1.168 | 1.225 |  | 0.644 | 1.641 | 1.808 | 2.125 | 3.594 |  | 1.415 | 1.868 | 2.859 | 2.051 | 1.998 |  | 0.708 | 2.358 | 2.367 | 1.909 | 0.105 |  | 1.001 | 2.218 | 2.259 | 2.043 | 1.662 |  | 1.168 | 1.281 | 0.912 | 1.032 | 0.854 |  | 0.735 | 0.859 | 0.743 | 0.799 | 0.648 |  | 0.696 | 1.742 | 1.594 | 3.151 | 3.798 |  | 0.698 | 1.38 | 1.071 | 1.075 | 1.24 |  | 0.527 | 0.582 | 0.638 | 0.578 | 0.626 |  | 1.207 | 1.192 | 1.258 | 0.957 | 1.24 |  | 2.231 | 3.197 | 1.926 | 0.832 | 0.247 |  | 2.121 | 1.629 | 1.001 | 0.834 | 0.871 |  | 4.136 | 2.717 | 3.382 | 5.251 | 4.472 |  | 1.726 | 1.231 | 1.479 | 1.604 | 1.264 |  | 1.965 | 2.89 | 2.713 | 2.313 | 0.741 |  | 3.98 | [5 empty] | 1.856 | 1.258 | 1.293 | 1.336 | 1.085 |  | 0.718 | 1.192 | 1.145 | 1.044 | 0.99 |  | 1.174 | 0.844 | 0.793 | 0.821 | 0.776 |  | 1.182 | 1.147 | 0.92 | 0.859 | 0.976 |  | 1.419 | 1.275 | 0.959 | 1.04 | 0.875 |  | 1.549 | 1.81 | 1.213 | 1.073 | 0.988 |  | 0.908 | 0.745 | 0.702 | 0.784 | 0.716 |  | 0.776 | 1.058 | 1.137 | 1.201 | 1.394 |  | 1.359 | 0.98 | 1.03 | 1.077 | 0.92 |  | 1.561 | 1.343 | 1.866 | 1.359 | 1.404 |  | 4.517 | 1.812 | 0.453 | 0.29 | 0.135 |  | 3.168 | 2.566 | 1.909 | 1.141 | 1.155 |  | 0.745 | 0.805 | 0.797 | 0.782 | 0.646 |  | 3.636 | 5.613 | 4.542 | 4.83 | 4.888 |  | 3.485 | 4.221 | 4.999 | 5.679 | 5.819 |  | 1.081 | 4.909 | 6.048 | 5.448 | 4.948 |  | 1.73 | 2.22 | 2.892 | 3.648 | 2.381 |  | 4.021 | 5.265 | 5.417 | 6.023 | 6.244 |  | 3.444 | 3.302 | 3.279 | 3.382 | 3.318 |  | 3.572 | 3.477 | 3.582 | 3.483 | 3.603 |  | 3.666 | 3.598 | 3.514 | 3.615 | 3.471 |  | 3.732 | 4.068 | 3.973 | 3.889 | 3.881 |  | 5.024 | 4.449 | 4.565 | 4.54 | 4.598 |  | 5.829 | 7.784 | 6.769 | 7.189 | 7.552 | [9 empty] | 8.188 | 2.593 | 6.796 |  | 1.293 | 3.811 | 6.866 | 5.014 | 2.896 |  | 2.768 | 3.817 | 4.797 | 5.354 | 7.162 |  | 1.118 | 5.059 | 5.671 | 7.173 | 6.962 |  | 0.471 | 0.465 | 0.494 | 0.387 | 0.341 |  | 0.692 | 0.554 | 0.49 | 0.69 | 0.576 |  | 1.565 | 1.784 | 1.483 | 2.111 | 1.371 |  | 2.447 | 6.204 |  | 0.103 |  |  | 8.089 | 8.747 | 8.248 | 8.388 | 8.293 |  |  | 8.207 |  |  | 7.883 |  | 8.087 | [8 empty] | 8.149 | [15 empty] | 6.962 | 7.692 | 7.319 | 7.611 | 7.811 | [13 empty] | 8.213 | 7.964 | 8.046 | 7.28 | 7.539 |  | 5.137 | [5 empty] | 3.609 | 3.267 | 3.139 | 3.007 | 3.168 |  | 2.352 | 1.722 | 1.726 | 1.475 | 1.794 |  | 1.821 | 1.141 | 1.209 | 1.032 | 1.091 |  | 2.577 | 1.94 | 2.02 | 1.736 | 2.068 |  | 0.751 | 0.154 | 0.177 | 0.177 | 0.189 |  | 0.183 | 0.181 | 0.183 | 0.187 | 0.191 |  | 0.183 | 0.187 | 0.193 | 0.197 | 0.203 |  | 0.175 | 0.183 | 0.175 | 0.17 | 0.181 |  | 0.191 | 0.177 | 0.173 | 0.17 | 0.179 |  | 0.83 | 1.209 | 1.036 | 1.176 | 1.299 |  | 2.593 | 2.836 | 2.045 | 1.971 | 2.029 |  | 0.764 | 0.924 | 0.718 | 0.751 | 0.383 |  | 2.669 | 1.466 | 1.639 | 0.628 | 0.469 |  | 1.709 | 2.161 | 2.535 | 1.973 | 2.319 |  | 2.379 | 2.115 | 2.115 | 1.557 | 2.117 |  | 2.618 | 1.95 | 1.868 | 1.442 | 1.242 |  | 1.034 | 1.45 | 1.091 | 0.727 | 0.908 |  | 1.271 | 1.304 | 1.318 | 0.826 | 0.795 |  | 0.434 | 1.485 | 0.473 | 0.764 | 0.683 |  | 3.767 | [5 empty] | 3.728 | 4.492 |  |  |  |  | 6.081 | 4.894 | 5.378 | 4.863 | 4.598 |  | 3.916 |  | 7.698 | 8.021 | 7.741 | [7 empty] | 6.188 | 7.082 | 6.695 | 4.861 | 4.478 |  | 5.922 | 7.735 | 5.537 | 4.507 | 4.688 |  | 5.558 | 5.203 | 4.834 | 4.136 | 4.385 |  | 11.767 | [5 empty] | 0.9 | 4.62 | 4.237 | 3.6 | 4.171 |  | 3.741 | 2.342 | 0.296 | 0.304 | 0.238 |  | 2.111 | 3.885 | 2.125 | 3.275 | 3.388 |  | 1.322 | 1.299 | 0.99 | 0.854 | 0.824 |  | 1.011 | 0.922 | 0.708 | 0.747 | 0.64 |  | 1.135 | 0.7 | 0.626 | 0.673 | 0.669 |  | 3.304 | 4.148 | 3.594 | 3.273 | 4.035 |  | 1.299 | 1.316 | 3.629 | 4.492 | 3.973 |  | 1.147 | 1.248 | 1.211 | 1.876 | 2.171 |  | 1.656 | 1.217 | 1.108 | 1.095 | 1.145 |  | 0.914 | 0.795 | 0.706 | 0.78 | 0.646 |  | 1.67 | 3.842 | 3.6 | 3.427 | 3.741 |  | 3.629 | 2.095 | 2.882 | 3.112 | 2.982 |  | 4.113 | 3.823 | 4.126 | 4.146 | 4.389 |  | 3.947 | 3.415 | 3.384 | 3.413 | 3.462 |  | 2.414 | 2.115 | 1.847 | 1.878 | 2.61 |  | 7.568 | 6.52 | 5.807 | 4.01 | 1.693 |  | 3.856 | 5.665 | 5.523 | 5.156 | 3.918 |  | 4.122 | 7.179 | 6.884 | 3.37 | 4.05 |  | 2.449 | 1.46 | 1.627 | 1.396 | 1.322 |  | 1.318 | 2.259 | 1.625 | 1.528 | 1.771 |  | 3.098 | 4.649 | 4.742 | 4.762 | 4.668 |  | 8.742 | [7 empty] | 0.5 | 0.193 | 0.129 |  | 4.896 | 4.322 | 4.025 | 7.867 |  |  | 5.871 | 7.791 | 7.111 | 7.337 | 7.426 | [37 empty] | 7.906 | [5 empty] | 7.867 | [11 empty] | 6.995 | [6 empty] | 0.158 | 0.189 | 0.329 | 0.348 |  |  | 0.111 | 0.14 | 0.144 | 0.177
5.057 | 8.203 |  |  |  |  | 6.89 | [11 empty] | 5.574 | [5 empty] | 0.846 | [5 empty] | 2.768 | 3.118 | 3.085 | 4.626 | 5.817 |  | 1.382 | 0.859 | 0.97 | 1.081 | 1.155 |  | 2.412 | 2.558 | 2.63 | 2.523 | 2.647 |  | 1.748 | 1.639 | 1.788 | 1.557 | 1.402 |  | 1.475 | 1.293 | 1.314 | 1.46 | 1.505 |  | 1.417 | 1.332 | 1.019 | 1.493 | 1.271 |  | 1.062 | 0.589 | 0.554 | 0.65 | 0.632 |  | 1.054 | 0.848 | 0.679 | 0.741 | 0.727 |  | 1.458 | 3.627 | 3.038 | 2.245 | 2.093 |  | 1.019 | 1.058 | 0.988 | 1.262 | 0.824 |  | 1.551 | 1.071 | 1.26 | 1.236 | 1.297 |  | 0.659 | 1.765 | 1.864 | 2.253 | 3.65 |  | 1.507 | 1.954 | 2.956 | 2.084 | 2.082 |  | 0.764 | 2.395 | 2.424 | 2.01 | 0.131 |  | 1.056 | 2.313 | 2.301 | 2.105 | 1.718 |  | 1.217 | 1.371 | 0.978 | 1.087 | 0.943 |  | 0.793 | 0.894 | 0.815 | 0.846 | 0.708 |  | 0.725 | 1.806 | 1.701 | 3.234 | 3.907 |  | 0.756 | 1.429 | 1.112 | 1.126 | 1.31 |  | 0.574 | 0.624 | 0.671 | 0.613 | 0.727 |  | 1.281 | 1.264 | 1.306 | 1.007 | 1.316 |  | 2.362 | 3.326 | 2.027 | 0.869 | 0.257 |  | 2.214 | 1.709 | 1.025 | 0.9 | 0.904 |  | 4.204 | 2.816 | 3.46 | 5.376 | 4.628 |  | 1.804 | 1.386 | 1.526 | 1.724 | 1.349 |  | 2.07 | 2.974 | 2.746 | 2.395 | 0.751 |  | 4.006 | [5 empty] | 1.938 | 1.26 | 1.411 | 1.38 | 1.161 |  | 0.739 | 1.233 | 1.223 | 1.069 | 1.071 |  | 1.178 | 0.875 | 0.834 | 0.846 | 0.766 |  | 1.273 | 1.252 | 0.976 | 0.937 | 1.081 |  | 1.516 | 1.371 | 1.03 | 1.118 | 0.937 |  | 1.629 | 1.891 | 1.291 | 1.126 | 1.087 |  | 0.945 | 0.815 | 0.749 | 0.809 | 0.731 |  | 0.786 | 1.095 | 1.201 | 1.275 | 1.489 |  | 1.4 | 1.052 | 1.1 | 1.139 | 0.957 |  | 1.666 | 1.409 | 1.975 | 1.388 | 1.442 |  | 4.659 | 1.934 | 0.471 | 0.298 | 0.152 |  | 3.207 | 2.638 | 2.02 | 1.157 | 1.126 |  | 0.906 | 0.912 | 0.875 | 0.834 | 0.69 |  | 3.767 | 5.799 | 4.628 | 4.921 | 4.95 |  | 3.636 | 4.379 | 5.078 | 5.84 | 5.93 |  | 1.143 | 5.078 | 6.202 | 5.607 | 5.084 |  | 1.862 | 2.331 | 3.009 | 3.741 | 2.478 |  | 4.124 | 5.384 | 5.459 | 6.167 | 6.406 |  | 3.485 | 3.39 | 3.335 | 3.438 | 3.444 |  | 3.621 | 3.526 | 3.627 | 3.495 | 3.619 |  | 3.774 | 3.666 | 3.59 | 3.675 | 3.502 |  | 3.769 | 4.14 | 4.091 | 3.905 | 3.916 |  | 5.094 | 4.536 | 4.577 | 4.552 | 4.692 |  | 6.054 | 7.91 | 6.882 | 7.358 | 7.667 | [9 empty] | 8.31 | 2.723 | 6.971 |  | 1.357 | 3.975 | 6.946 | 5.143 | 2.987 |  | 2.834 | 3.963 | 4.841 | 5.555 | 7.335 |  | 1.178 | 5.189 | 5.848 | 7.331 | 7.144 |  | 0.504 | 0.488 | 0.504 | 0.42 | 0.407 |  | 0.735 | 0.601 | 0.527 | 0.776 | 0.622 |  | 1.652 | 1.858 | 1.555 | 2.233 | 1.462 |  | 2.577 | 6.365 |  | 0.111 |  |  | 8.182 | 8.878 | 8.339 | 8.536 | 8.456 |  |  | 8.386 |  |  | 8.046 |  | 8.178 | [24 empty] | 7.039 | 7.762 | 7.418 | 7.762 | 7.984 | [13 empty] | 8.349 | 8.023 |  | 7.44 | 7.741 |  | 5.23 | [5 empty] | 3.708 | 3.366 | 3.261 | 3.153 | 3.273 |  | 2.48 | 1.781 | 1.794 | 1.6 | 1.878 |  | 1.847 | 1.188 | 1.24 | 1.11 | 1.157 |  | 2.68 | 2.004 | 2.154 | 1.833 | 2.113 |  | 0.881 | 0.164 | 0.183 | 0.175 | 0.185 |  | 0.185 | 0.183 | 0.189 | 0.187 | 0.187 |  | 0.183 | 0.191 | 0.195 | 0.193 | 0.201 |  | 0.177 | 0.183 | 0.173 | 0.168 | 0.175 |  | 0.195 | 0.168 | 0.17 | 0.189 | 0.173 |  | 0.877 | 1.19 | 1.038 | 1.256 | 1.369 |  | 2.686 | 2.974 | 2.14 | 2.033 | 2.103 |  | 0.799 | 1.013 | 0.747 | 0.826 | 0.372 |  | 2.77 | 1.536 | 1.718 | 0.622 | 0.475 |  | 1.816 | 2.282 | 2.636 | 2.115 | 2.439 |  | 2.467 | 2.161 | 2.161 | 1.619 | 2.257 |  | 2.748 | 2.064 | 1.913 | 1.477 | 1.289 |  | 1.112 | 1.553 | 1.182 | 0.772 | 0.947 |  | 1.351 | 1.378 | 1.384 | 0.91 | 0.877 |  | 0.5 | 1.522 | 0.477 | 0.832 | 0.764 |  | 3.889 | [5 empty] | 3.759 | 4.569 |  |  |  |  | 6.143 | 4.95 | 5.5 | 4.966 | 4.657 |  | 4.068 |  | 7.896 | 8.229 | 7.793 | [7 empty] | 6.279 | 7.226 | 6.767 | 4.913 | 4.589 |  | 6.118 | 7.793 | 5.617 | 4.624 | 4.779 |  | 5.665 | 5.349 | 4.972 | 4.301 | 4.441 |  | 11.915 | [5 empty] | 0.964 | 4.67 | 4.34 | 3.774 | 4.291 |  | 3.881 | 2.441 | 0.276 | 0.319 | 0.238 |  | 2.239 | 4.019 | 2.266 | 3.392 | 3.462 |  | 1.378 | 1.388 | 1.05 | 0.922 | 0.896 |  | 1.095 | 0.951 | 0.78 | 0.863 | 0.721 |  | 1.223 | 0.758 | 0.704 | 0.721 | 0.731 |  | 3.386 | 4.256 | 3.722 | 3.339 | 4.163 |  | 1.39 | 1.407 | 3.683 | 4.602 | 4.052 |  | 1.227 | 1.332 | 1.299 | 1.907 | 2.259 |  | 1.755 | 1.31 | 1.176 | 1.178 | 1.231 |  | 0.99 | 0.854 | 0.743 | 0.84 | 0.739 |  | 1.734 | 3.965 | 3.712 | 3.551 | 3.889 |  | 3.712 | 2.163 | 2.923 | 3.213 | 3.083 |  | 4.2 | 3.891 | 4.26 | 4.251 | 4.392 |  | 4.093 | 3.491 | 3.473 | 3.522 | 3.574 |  | 2.488 | 2.233 | 1.903 | 1.979 | 2.663 |  | 7.747 | 6.647 | 5.937 | 4.14 | 1.748 |  | 3.971 | 5.807 | 5.683 | 5.242 | 4.043 |  | 4.216 | 7.41 | 7.096 | 3.504 | 4.126 |  | 2.521 | 1.526 | 1.678 | 1.423 | 1.38 |  | 1.345 | 2.307 | 1.711 | 1.606 | 1.903 |  | 3.265 | 4.775 | 4.919 | 4.886 | 4.826 | [9 empty] | 0.543 | 0.119 | 0.185 |  | 4.975 | 4.418 | 4.142 | 7.96 |  |  | 5.994 | 7.844 | 7.272 | 7.445 | 7.57 | [37 empty] | 7.925 | [5 empty] | 7.966 | [11 empty] | 7.07 | [6 empty] | 0.142 | 0.177 | 0.372 | 0.374 |  |  | 0.195 | 0.127 | 0.22 | 0.16
5.193 | 8.376 |  |  |  |  | 6.998 | [11 empty] | 5.683 | [5 empty] | 0.861 | [5 empty] | 2.816 | 3.191 | 3.211 | 4.851 | 5.922 |  | 1.419 | 0.939 | 1.046 | 1.155 | 1.215 |  | 2.447 | 2.603 | 2.704 | 2.562 | 2.721 |  | 1.779 | 1.697 | 1.882 | 1.606 | 1.456 |  | 1.551 | 1.33 | 1.351 | 1.514 | 1.542 |  | 1.464 | 1.388 | 1.083 | 1.555 | 1.324 |  | 1.157 | 0.65 | 0.599 | 0.665 | 0.671 |  | 1.098 | 0.879 | 0.745 | 0.805 | 0.739 |  | 1.514 | 3.693 | 3.176 | 2.35 | 2.167 |  | 1.102 | 1.04 | 1.021 | 1.324 | 0.937 |  | 1.676 | 1.174 | 1.357 | 1.308 | 1.384 |  | 0.77 | 1.814 | 2.016 | 2.375 | 3.724 |  | 1.604 | 2.072 | 3.075 | 2.222 | 2.173 |  | 0.811 | 2.472 | 2.566 | 2.123 | 0.158 |  | 1.159 | 2.424 | 2.389 | 2.134 | 1.757 |  | 1.273 | 1.448 | 1.046 | 1.17 | 1.021 |  | 0.809 | 0.92 | 0.826 | 0.883 | 0.764 |  | 0.745 | 1.905 | 1.777 | 3.423 | 4.083 |  | 0.813 | 1.549 | 1.098 | 1.186 | 1.388 |  | 0.605 | 0.725 | 0.714 | 0.599 | 0.731 |  | 1.355 | 1.336 | 1.341 | 1.034 | 1.382 |  | 2.451 | 3.432 | 2.107 | 0.898 | 0.276 |  | 2.315 | 1.819 | 1.05 | 0.935 | 0.972 |  | 4.328 | 2.863 | 3.555 | 5.461 | 4.709 |  | 1.878 | 1.404 | 1.545 | 1.726 | 1.4 |  | 2.235 | 3.162 | 2.84 | 2.47 | 0.782 |  | 4.066 | [5 empty] | 2 | 1.394 | 1.524 | 1.456 | 1.287 |  | 0.77 | 1.289 | 1.316 | 1.122 | 1.124 |  | 1.194 | 0.918 | 0.869 | 0.941 | 0.817 |  | 1.31 | 1.258 | 1.098 | 0.988 | 1.137 |  | 1.59 | 1.45 | 1.184 | 1.18 | 0.988 |  | 1.724 | 1.99 | 1.38 | 1.147 | 1.147 |  | 0.968 | 0.797 | 0.782 | 0.844 | 0.774 |  | 0.844 | 1.155 | 1.281 | 1.367 | 1.536 |  | 1.481 | 1.12 | 1.149 | 1.225 | 0.995 |  | 1.746 | 1.489 | 2.049 | 1.429 | 1.501 |  | 4.668 | 2.043 | 0.49 | 0.331 | 0.15 |  | 3.291 | 2.76 | 2.08 | 1.186 | 1.145 |  | 0.931 | 0.995 | 0.885 | 0.85 | 0.753 |  | 3.831 | 5.869 | 4.754 | 4.989 | 4.999 |  | 3.712 | 4.482 | 5.139 | 5.998 | 6.058 |  | 1.219 | 5.257 | 6.359 | 5.735 | 5.246 |  | 1.893 | 2.43 | 3.139 | 3.901 | 2.608 |  | 4.322 | 5.424 | 5.541 | 6.248 | 6.493 |  | 3.619 | 3.405 | 3.411 | 3.504 | 3.483 |  | 3.658 | 3.598 | 3.683 | 3.506 | 3.654 |  | 3.765 | 3.71 | 3.671 | 3.73 | 3.598 |  | 3.903 | 4.204 | 4.183 | 3.866 | 3.945 |  | 5.172 | 4.589 | 4.635 | 4.649 | 4.682 |  | 6.155 | 8.05 | 6.998 | 7.494 | 7.719 | [9 empty] | 8.44 | 2.822 | 7.133 |  | 1.462 | 4.054 | 7.063 | 5.251 | 3.151 |  | 2.95 | 4.138 | 4.995 | 5.642 | 7.438 |  | 1.211 | 5.312 | 5.959 | 7.504 | 7.28 |  | 0.574 | 0.58 | 0.529 | 0.475 | 0.436 |  | 0.784 | 0.669 | 0.562 | 0.824 | 0.677 |  | 1.738 | 1.93 | 1.703 | 2.414 | 1.588 |  | 2.632 | 6.433 |  | 0.125 |  |  | 8.345 |  | 8.485 |  | 8.598 | [5 empty] | 8.172 |  | 8.287 | [24 empty] | 7.212 | 7.912 | 7.562 | 7.877 | 8.032 | [13 empty] | 8.442 | 8.209 |  | 7.624 | 7.861 |  | 5.374 | [5 empty] | 3.79 | 3.518 | 3.31 | 3.209 | 3.31 |  | 2.591 | 1.858 | 1.806 | 1.639 | 1.911 |  | 1.917 | 1.328 | 1.32 | 1.213 | 1.231 |  | 2.836 | 2.142 | 2.292 | 1.876 | 2.175 |  | 0.935 | 0.164 | 0.177 | 0.177 | 0.185 |  | 0.191 | 0.175 | 0.197 | 0.185 | 0.189 |  | 0.185 | 0.195 | 0.191 | 0.195 | 0.197 |  | 0.166 | 0.187 | 0.177 | 0.191 | 0.175 |  | 0.193 | 0.183 | 0.179 | 0.191 | 0.189 |  | 0.838 | 1.242 | 1.13 | 1.268 | 1.452 |  | 2.828 | 3.024 | 2.272 | 2.196 | 2.222 |  | 0.793 | 1.091 | 0.786 | 0.834 | 0.321 |  | 2.894 | 1.608 | 1.781 | 0.669 | 0.484 |  | 1.841 | 2.364 | 2.663 | 2.169 | 2.531 |  | 2.601 | 2.276 | 2.276 | 1.691 | 2.377 |  | 2.857 | 2.115 | 2.039 | 1.598 | 1.386 |  | 1.198 | 1.629 | 1.238 | 0.805 | 0.97 |  | 1.404 | 1.456 | 1.433 | 0.962 | 0.945 |  | 0.568 | 1.569 | 0.492 | 0.854 | 0.799 |  | 4.033 | [5 empty] | 3.827 | 4.661 |  |  |  |  | 6.301 | 5.106 | 5.603 | 5.055 | 4.787 |  | 4.169 |  | 8.044 | 8.345 | 7.99 | [7 empty] | 6.476 | 7.307 | 6.837 | 4.989 | 4.694 |  | 6.219 |  | 5.792 | 4.764 | 4.913 |  | 5.844 | 5.504 | 5.098 | 4.422 | 4.565 |  | 11.927 | [5 empty] | 1.052 | 4.771 | 4.41 | 3.881 | 4.433 |  | 4.015 | 2.535 | 0.269 | 0.304 | 0.278 |  | 2.296 | 4.144 | 2.369 | 3.434 | 3.526 |  | 1.448 | 1.503 | 1.17 | 0.99 | 0.939 |  | 1.165 | 1.075 | 0.797 | 0.887 | 0.768 |  | 1.277 | 0.826 | 0.751 | 0.801 | 0.821 |  | 3.543 | 4.414 | 3.79 | 3.353 | 4.28 |  | 1.446 | 1.481 | 3.747 | 4.773 | 4.196 |  | 1.297 | 1.464 | 1.365 | 2.029 | 2.342 |  | 1.851 | 1.404 | 1.221 | 1.262 | 1.347 |  | 1.038 | 0.943 | 0.805 | 0.908 | 0.836 |  | 1.841 | 4.159 | 3.829 | 3.681 | 3.901 |  | 3.887 | 2.272 | 3.038 | 3.256 | 3.143 |  | 4.313 | 4.023 | 4.367 | 4.35 | 4.425 |  | 4.186 | 3.598 | 3.572 | 3.621 | 3.66 |  | 2.57 | 2.342 | 2.012 | 2.076 | 2.787 |  | 7.83 | 6.812 | 6.029 | 4.344 | 1.831 |  | 4.05 | 5.895 | 5.846 | 5.306 | 4.186 |  | 4.348 | 7.482 | 7.162 | 3.598 | 4.235 |  | 2.531 | 1.565 | 1.685 | 1.421 | 1.442 |  | 1.427 | 2.422 | 1.8 | 1.658 | 2.031 |  | 3.341 | 4.896 | 4.997 | 5.005 | 4.853 | [9 empty] | 0.562 | 0.16 | 0.195 |  | 5.071 | 4.509 | 4.237 |  |  |  | 6.149 | 7.939 | 7.416 | 7.541 | 7.671 | [37 empty] | 8.056 | [5 empty] | 8.155 | [11 empty] | 7.232 | [6 empty] | 0.158 | 0.175 | 0.337 | 0.372 |  |  | 0.191 | 0.216 | 0.22 | 0.162
5.302 | 8.334 |  |  |  |  | 7.14 | [11 empty] | 5.867 | [5 empty] | 0.865 | [5 empty] | 2.89 | 3.296 | 3.201 | 4.979 | 6.11 |  | 1.52 | 1.001 | 1.124 | 1.242 | 1.295 |  | 2.546 | 2.739 | 2.861 | 2.721 | 2.875 |  | 1.893 | 1.788 | 1.959 | 1.674 | 1.547 |  | 1.625 | 1.343 | 1.371 | 1.526 | 1.59 |  | 1.507 | 1.458 | 1.153 | 1.627 | 1.477 |  | 1.258 | 0.696 | 0.605 | 0.716 | 0.681 |  | 1.203 | 0.964 | 0.768 | 0.883 | 0.778 |  | 1.602 | 3.776 | 3.236 | 2.437 | 2.259 |  | 1.184 | 1.112 | 1.102 | 1.357 | 0.97 |  | 1.753 | 1.283 | 1.437 | 1.369 | 1.433 |  | 0.784 | 1.841 | 2.101 | 2.49 | 3.835 |  | 1.67 | 2.134 | 3.172 | 2.268 | 2.218 |  | 0.881 | 2.587 | 2.647 | 2.21 | 0.187 |  | 1.252 | 2.542 | 2.476 | 2.218 | 1.794 |  | 1.359 | 1.516 | 1.1 | 1.236 | 1.073 |  | 0.861 | 1.003 | 0.867 | 0.966 | 0.828 |  | 0.801 | 2.008 | 1.866 | 3.491 | 4.21 |  | 0.885 | 1.58 | 1.149 | 1.25 | 1.421 |  | 0.663 | 0.716 | 0.764 | 0.632 | 0.78 |  | 1.435 | 1.394 | 1.419 | 1.089 | 1.444 |  | 2.548 | 3.549 | 2.212 | 0.931 | 0.306 |  | 2.395 | 1.985 | 1.091 | 0.972 | 1.013 |  | 4.348 | 3.005 | 3.644 | 5.543 | 4.845 |  | 1.994 | 1.448 | 1.615 | 1.773 | 1.446 |  | 2.309 | 3.246 | 2.96 | 2.56 | 0.77 |  | 4.095 | [5 empty] | 2.097 | 1.497 | 1.598 | 1.565 | 1.349 |  | 0.784 | 1.345 | 1.407 | 1.192 | 1.213 |  | 1.252 | 0.999 | 0.951 | 1.003 | 0.91 |  | 1.458 | 1.349 | 1.149 | 1.081 | 1.182 |  | 1.693 | 1.52 | 1.229 | 1.349 | 1.06 |  | 1.812 | 2.064 | 1.417 | 1.227 | 1.19 |  | 1.013 | 0.846 | 0.879 | 0.898 | 0.824 |  | 0.896 | 1.229 | 1.404 | 1.431 | 1.61 |  | 1.549 | 1.137 | 1.219 | 1.244 | 1.027 |  | 1.827 | 1.547 | 2.113 | 1.491 | 1.545 |  | 4.81 | 2.165 | 0.543 | 0.381 | 0.158 |  | 3.458 | 2.789 | 2.158 | 1.248 | 1.155 |  | 0.98 | 1.067 | 0.949 | 0.914 | 0.76 |  | 3.973 | 6.054 | 4.878 | 5.059 | 5.146 |  | 3.794 | 4.548 | 5.298 | 6.089 | 6.163 |  | 1.299 | 5.378 | 6.476 | 5.844 | 5.368 |  | 1.977 | 2.556 | 3.226 | 4.033 | 2.725 |  | 4.394 | 5.568 | 5.642 | 6.435 | 6.682 |  | 3.543 | 3.502 | 3.444 | 3.549 | 3.366 |  | 3.718 | 3.603 | 3.691 | 3.555 | 3.671 |  | 3.809 | 3.747 | 3.708 | 3.679 | 3.559 |  | 3.893 | 4.159 | 4.237 | 3.924 | 3.903 |  | 5.269 | 4.703 | 4.717 | 4.698 | 4.76 |  | 6.297 | 8.176 | 7.177 | 7.636 | 7.91 | [9 empty] | 8.466 | 2.931 | 7.249 |  | 1.526 | 4.167 | 7.199 | 5.331 | 3.207 |  | 3.094 | 4.161 | 5.193 | 5.691 | 7.642 |  | 1.256 | 5.343 | 6.169 | 7.475 | 7.459 |  | 0.587 | 0.601 | 0.552 | 0.498 | 0.455 |  | 0.836 | 0.706 | 0.624 | 0.889 | 0.753 |  | 1.806 | 2 | 1.746 | 2.474 | 1.65 |  | 2.764 | 6.47 |  | 0.17 |  |  | 8.46 |  | 8.58 | [9 empty] | 8.425 | [24 empty] | 7.265 | 8.019 | 7.669 | 8.015 | [14 empty] | 8.59 | 8.267 |  | 7.848 | 7.887 |  | 5.448 | [5 empty] | 3.864 | 3.493 | 3.446 | 3.306 | 3.397 |  | 2.655 | 1.99 | 1.907 | 1.697 | 2.008 |  | 1.994 | 1.425 | 1.361 | 1.256 | 1.341 |  | 2.906 | 2.185 | 2.356 | 1.994 | 2.245 |  | 1.003 | 0.16 | 0.177 | 0.175 | 0.183 |  | 0.183 | 0.181 | 0.187 | 0.187 | 0.193 |  | 0.191 | 0.197 | 0.203 | 0.199 | 0.189 |  | 0.175 | 0.175 | 0.183 | 0.183 | 0.173 |  | 0.177 | 0.168 | 0.175 | 0.183 | 0.187 |  | 0.859 | 1.361 | 1.227 | 1.374 | 1.52 |  | 2.855 | 3.184 | 2.336 | 2.276 | 2.369 |  | 0.78 | 1.116 | 0.834 | 0.906 | 0.29 |  | 2.985 | 1.674 | 1.858 | 0.702 | 0.5 |  | 1.928 | 2.445 | 2.752 | 2.276 | 2.519 |  | 2.721 | 2.338 | 2.338 | 1.763 | 2.408 |  | 2.919 | 2.196 | 2.138 | 1.66 | 1.468 |  | 1.271 | 1.716 | 1.328 | 0.873 | 1.015 |  | 1.353 | 1.551 | 1.481 | 1.089 | 1.036 |  | 0.665 | 1.645 | 0.593 | 0.889 | 0.9 |  | 4.183 | [5 empty] | 3.897 | 4.787 |  |  |  |  | 6.425 | 5.195 | 5.687 | 5.181 | 4.863 |  | 4.309 |  | 7.978 | 8.285 | 8.205 | [7 empty] | 6.6 | 7.447 | 6.96 | 5.106 | 4.744 |  | 6.357 |  | 5.951 | 4.822 | 5.03 |  | 5.988 | 5.564 | 5.246 | 4.585 | 4.643 |  | 12.045 | [5 empty] | 1.135 | 4.931 | 4.573 | 4.031 | 4.548 |  | 4.136 | 2.657 | 0.267 | 0.29 | 0.29 |  | 2.434 | 4.204 | 2.488 | 3.568 | 3.64 |  | 1.555 | 1.586 | 1.24 | 1.036 | 1.007 |  | 1.24 | 1.102 | 0.91 | 0.968 | 0.83 |  | 1.398 | 0.896 | 0.805 | 0.875 | 0.879 |  | 3.64 | 4.515 | 3.916 | 3.39 | 4.412 |  | 1.524 | 1.571 | 3.798 | 4.876 | 4.301 |  | 1.38 | 1.555 | 1.462 | 2.134 | 2.482 |  | 1.913 | 1.425 | 1.287 | 1.339 | 1.413 |  | 1.108 | 1.023 | 0.863 | 0.986 | 0.873 |  | 1.893 | 4.188 | 3.947 | 3.784 | 4.006 |  | 4.008 | 2.35 | 3.172 | 3.378 | 3.294 |  | 4.476 | 4.087 | 4.447 | 4.47 | 4.554 |  | 4.398 | 3.693 | 3.691 | 3.736 | 3.755 |  | 2.636 | 2.441 | 2.066 | 2.189 | 2.851 |  | 8.021 | 6.915 | 6.211 | 4.309 | 1.936 |  | 4.155 | 6.099 | 5.974 | 5.411 | 4.317 |  | 4.548 | 7.655 | 7.327 | 3.701 | 4.369 |  | 2.671 | 1.672 | 1.734 | 1.505 | 1.567 |  | 1.466 | 2.5 | 1.963 | 1.711 | 2.099 |  | 3.434 | 5.008 | 5.181 | 5.141 | 5.003 | [9 empty] | 0.611 | 0.154 | 0.197 |  | 5.197 | 4.616 | 4.377 |  |  |  | 6.229 | 8.122 | 7.597 | 7.686 | 7.875 | [37 empty] | 8.219 | [5 empty] | 8.291 | [11 empty] | 7.348 | [6 empty] | 0.113 | 0.166 | 0.337 | 0.335 |  |  | 0.164 | 0.195 | 0.185 | 0.166
5.399 | 8.489 |  |  |  |  | 7.173 | [11 empty] | 5.93 | [5 empty] | 0.908 | [5 empty] | 2.974 | 3.316 | 3.378 | 5.088 | 6.18 |  | 1.613 | 1.058 | 1.203 | 1.301 | 1.363 |  | 2.647 | 2.842 | 2.947 | 2.791 | 2.919 |  | 2 | 1.845 | 2.06 | 1.742 | 1.629 |  | 1.691 | 1.369 | 1.489 | 1.594 | 1.66 |  | 1.582 | 1.538 | 1.256 | 1.697 | 1.538 |  | 1.293 | 0.747 | 0.669 | 0.743 | 0.727 |  | 1.273 | 1.056 | 0.854 | 0.962 | 0.83 |  | 1.668 | 3.815 | 3.362 | 2.535 | 2.346 |  | 1.271 | 1.186 | 1.161 | 1.415 | 1.077 |  | 1.882 | 1.411 | 1.514 | 1.448 | 1.477 |  | 0.859 | 1.95 | 2.173 | 2.552 | 3.866 |  | 1.736 | 2.165 | 3.263 | 2.389 | 2.284 |  | 0.939 | 2.665 | 2.752 | 2.309 | 0.195 |  | 1.328 | 2.647 | 2.55 | 2.261 | 1.796 |  | 1.431 | 1.575 | 1.159 | 1.314 | 1.168 |  | 0.904 | 1.083 | 0.914 | 1.027 | 0.863 |  | 0.844 | 2.132 | 1.959 | 3.619 | 4.26 |  | 0.957 | 1.678 | 1.184 | 1.271 | 1.479 |  | 0.733 | 0.832 | 0.877 | 0.708 | 0.776 |  | 1.507 | 1.444 | 1.475 | 1.116 | 1.51 |  | 2.659 | 3.652 | 2.317 | 0.959 | 0.309 |  | 2.463 | 2.045 | 1.153 | 1.005 | 1.077 |  | 4.447 | 3.067 | 3.734 | 5.646 | 4.931 |  | 2.074 | 1.51 | 1.707 | 1.926 | 1.526 |  | 2.387 | 3.364 | 3.104 | 2.597 | 0.801 |  | 4.132 | [5 empty] | 2.206 | 1.563 | 1.635 | 1.639 | 1.404 |  | 0.828 | 1.398 | 1.442 | 1.258 | 1.227 |  | 1.328 | 1.023 | 1.009 | 1.036 | 0.945 |  | 1.495 | 1.413 | 1.24 | 1.102 | 1.248 |  | 1.738 | 1.619 | 1.264 | 1.413 | 1.116 |  | 1.901 | 2.161 | 1.489 | 1.334 | 1.211 |  | 1.073 | 0.869 | 0.929 | 0.947 | 0.869 |  | 0.943 | 1.289 | 1.516 | 1.479 | 1.695 |  | 1.617 | 1.238 | 1.336 | 1.349 | 1.116 |  | 1.905 | 1.606 | 2.198 | 1.567 | 1.61 |  | 4.929 | 2.208 | 0.615 | 0.442 | 0.201 |  | 3.535 | 2.914 | 2.224 | 1.252 | 1.196 |  | 0.988 | 1.098 | 1.001 | 0.953 | 0.834 |  | 4.078 | 6.141 | 4.95 | 5.195 | 5.294 |  | 3.864 | 4.758 | 5.43 | 6.258 | 6.229 |  | 1.4 | 5.516 | 6.61 | 6.04 | 5.518 |  | 2.051 | 2.706 | 3.335 | 4.155 | 2.863 |  | 4.548 | 5.681 | 5.811 | 6.569 | 6.779 |  | 3.598 | 3.537 | 3.539 | 3.46 | 3.38 |  | 3.703 | 3.685 | 3.736 | 3.582 | 3.72 |  | 3.776 | 3.78 | 3.71 | 3.683 | 3.631 |  | 3.959 | 4.235 | 4.295 | 3.998 | 3.99 |  | 5.393 | 4.787 | 4.801 | 4.734 | 4.818 |  | 6.437 | 8.196 | 7.302 | 7.605 | 8.009 | [9 empty] | 8.641 | 3.038 | 7.366 |  | 1.711 | 4.363 | 7.354 | 5.502 | 3.339 |  | 3.162 | 4.317 | 5.286 | 5.768 | 7.762 |  | 1.351 | 5.463 | 6.25 | 7.653 | 7.412 |  | 0.601 | 0.64 | 0.599 | 0.515 | 0.494 |  | 0.91 | 0.753 | 0.679 | 0.947 | 0.834 |  | 1.889 | 2.06 | 1.812 | 2.564 | 1.742 |  | 2.867 | 6.612 |  | 0.166 |  |  | 8.615 |  | 8.695 | [9 empty] | 8.561 | [24 empty] | 7.422 | 8.194 | 7.805 | 8.112 | [17 empty] | 7.918 |  |  | 5.558 | [5 empty] | 3.998 | 3.613 | 3.491 | 3.359 | 3.514 |  | 2.764 | 2.101 | 1.992 | 1.788 | 2.115 |  | 2.088 | 1.47 | 1.462 | 1.371 | 1.388 |  | 2.947 | 2.255 | 2.393 | 2.121 | 2.377 |  | 1.071 | 0.158 | 0.173 | 0.177 | 0.181 |  | 0.183 | 0.191 | 0.185 | 0.187 | 0.185 |  | 0.191 | 0.197 | 0.201 | 0.197 | 0.197 |  | 0.175 | 0.181 | 0.177 | 0.185 | 0.173 |  | 0.183 | 0.17 | 0.181 | 0.183 | 0.185 |  | 0.986 | 1.363 | 1.238 | 1.47 | 1.621 |  | 2.987 | 3.312 | 2.484 | 2.373 | 2.416 |  | 0.852 | 1.219 | 0.943 | 0.997 | 0.311 |  | 3.147 | 1.773 | 1.934 | 0.731 | 0.517 |  | 1.973 | 2.533 | 2.925 | 2.294 | 2.634 |  | 2.824 | 2.418 | 2.418 | 1.915 | 2.498 |  | 3.036 | 2.307 | 2.243 | 1.771 | 1.518 |  | 1.355 | 1.823 | 1.415 | 0.937 | 1.056 |  | 1.369 | 1.578 | 1.567 | 1.151 | 1.079 |  | 0.737 | 1.73 | 0.653 | 1.003 | 0.927 |  | 4.326 | [5 empty] | 3.992 | 4.907 |  |  |  |  | 6.522 | 5.356 | 5.79 | 5.255 | 4.999 |  | 4.385 |  | 8.143 | 8.388 | [8 empty] | 6.742 | 7.566 | 7.123 | 5.214 | 4.865 |  | 6.406 |  | 6.066 | 4.95 | 5.094 |  | 6.13 | 5.698 | 5.362 | 4.672 | 4.793 |  | 12.164 | [5 empty] | 1.225 | 5.022 | 4.69 | 4.111 | 4.707 |  | 4.243 | 2.758 | 0.304 | 0.296 | 0.311 |  | 2.595 | 4.344 | 2.533 | 3.656 | 3.782 |  | 1.681 | 1.738 | 1.33 | 1.122 | 1.093 |  | 1.328 | 1.221 | 0.927 | 1.019 | 0.887 |  | 1.439 | 0.966 | 0.881 | 0.935 | 0.943 |  | 3.759 | 4.666 | 4.035 | 3.495 | 4.519 |  | 1.606 | 1.635 | 3.891 | 4.96 | 4.33 |  | 1.466 | 1.61 | 1.516 | 2.249 | 2.56 |  | 2.014 | 1.514 | 1.369 | 1.404 | 1.472 |  | 1.176 | 1.075 | 0.941 | 1.032 | 0.908 |  | 1.983 | 4.381 | 4.056 | 3.823 | 4.072 |  | 4.111 | 2.453 | 3.236 | 3.458 | 3.347 |  | 4.595 | 4.225 | 4.591 | 4.563 | 4.682 |  | 4.425 | 3.798 | 3.79 | 3.827 | 3.86 |  | 2.741 | 2.492 | 2.177 | 2.228 | 2.894 |  | 8.11 | 7.09 | 6.324 | 4.507 | 2.055 |  | 4.305 | 6.225 | 5.984 | 5.562 | 4.408 |  | 4.692 | 7.696 | 7.475 | 3.835 | 4.534 |  | 2.762 | 1.751 | 1.901 | 1.559 | 1.619 |  | 1.575 | 2.525 | 1.992 | 1.775 | 2.161 |  | 3.53 | 5.108 | 5.257 | 5.255 | 5.125 | [9 empty] | 0.673 | 0.138 | 0.183 |  | 5.356 | 4.655 | 4.486 |  |  |  | 6.402 | 8.238 | 7.727 | 7.801 | 8.013 | [37 empty] | 8.351 | [5 empty] | 8.262 | [11 empty] | 7.506 | [6 empty] | 0.183 | 0.212 | 0.288 | 0.327 |  |  | 0.154 | 0.189 | 0.187 | 0.243
5.535 | 8.592 |  |  |  |  | 7.354 | [11 empty] | 6.101 | [5 empty] | 0.92 | [5 empty] | 3.055 | 3.413 | 3.432 | 5.228 | 6.344 |  | 1.703 | 1.143 | 1.287 | 1.351 | 1.392 |  | 2.702 | 2.939 | 2.985 | 2.91 | 3.03 |  | 2.119 | 1.952 | 2.128 | 1.835 | 1.711 |  | 1.695 | 1.444 | 1.52 | 1.683 | 1.697 |  | 1.662 | 1.623 | 1.314 | 1.763 | 1.582 |  | 1.363 | 0.799 | 0.718 | 0.807 | 0.793 |  | 1.347 | 1.114 | 0.92 | 1.042 | 0.955 |  | 1.806 | 3.988 | 3.436 | 2.636 | 2.457 |  | 1.361 | 1.246 | 1.285 | 1.505 | 1.157 |  | 2.018 | 1.485 | 1.571 | 1.503 | 1.594 |  | 0.947 | 2.088 | 2.274 | 2.62 | 3.928 |  | 1.823 | 2.278 | 3.388 | 2.451 | 2.362 |  | 0.982 | 2.789 | 2.807 | 2.375 | 0.224 |  | 1.431 | 2.739 | 2.614 | 2.294 | 1.825 |  | 1.528 | 1.652 | 1.227 | 1.4 | 1.24 |  | 0.974 | 1.133 | 1.007 | 1.085 | 0.931 |  | 0.929 | 2.196 | 2.057 | 3.753 | 4.34 |  | 1.071 | 1.757 | 1.279 | 1.322 | 1.534 |  | 0.704 | 0.824 | 0.908 | 0.731 | 0.834 |  | 1.561 | 1.518 | 1.54 | 1.213 | 1.573 |  | 2.743 | 3.78 | 2.395 | 0.98 | 0.368 |  | 2.568 | 2.111 | 1.151 | 0.982 | 1.048 |  | 4.53 | 3.176 | 3.866 | 5.751 | 5.088 |  | 2.189 | 1.551 | 1.802 | 2.039 | 1.573 |  | 2.467 | 3.541 | 3.178 | 2.682 | 0.795 |  | 4.214 | [5 empty] | 2.319 | 1.627 | 1.697 | 1.716 | 1.46 |  | 0.912 | 1.532 | 1.495 | 1.336 | 1.322 |  | 1.503 | 1.118 | 1.104 | 1.087 | 0.988 |  | 1.613 | 1.468 | 1.316 | 1.201 | 1.347 |  | 1.845 | 1.705 | 1.326 | 1.466 | 1.194 |  | 1.967 | 2.251 | 1.594 | 1.427 | 1.299 |  | 1.116 | 0.896 | 1.007 | 1.054 | 0.964 |  | 0.999 | 1.388 | 1.559 | 1.557 | 1.802 |  | 1.753 | 1.299 | 1.402 | 1.402 | 1.18 |  | 1.95 | 1.726 | 2.288 | 1.633 | 1.668 |  | 5.04 | 2.34 | 0.646 | 0.49 | 0.257 |  | 3.638 | 3.022 | 2.34 | 1.304 | 1.205 |  | 1.052 | 1.141 | 1.075 | 1.03 | 0.887 |  | 4.229 | 6.235 | 5.012 | 5.327 | 5.426 |  | 4 | 4.855 | 5.603 | 6.312 | 6.369 |  | 1.528 | 5.549 | 6.754 | 6.176 | 5.555 |  | 2.231 | 2.838 | 3.399 | 4.243 | 3.003 |  | 4.709 | 5.794 | 5.932 | 6.668 | 6.917 |  | 3.736 | 3.423 | 3.427 | 3.487 | 3.427 |  | 3.734 | 3.794 | 3.778 | 3.642 | 3.788 |  | 3.829 | 3.825 | 3.687 | 3.734 | 3.708 |  | 4.031 | 4.295 | 4.264 | 4.12 | 4.015 |  | 5.442 | 4.824 | 4.921 | 4.874 | 4.935 |  | 6.435 | 8.353 | 7.469 | 7.752 | 8.11 | [9 empty] | 8.751 | 3.12 | 7.418 |  | 1.777 | 4.439 | 7.527 | 5.65 | 3.473 |  | 3.279 | 4.408 | 5.384 | 5.976 | 7.914 |  | 1.439 | 5.642 | 6.483 | 7.77 | 7.609 |  | 0.634 | 0.659 | 0.642 | 0.545 | 0.529 |  | 0.99 | 0.797 | 0.772 | 1.017 | 0.892 |  | 1.977 | 2.156 | 1.889 | 2.692 | 1.816 |  | 3.005 | 6.75 |  | 0.241 |  |  | 8.697 | [11 empty] | 8.679 | [24 empty] | 7.554 |  | 7.912 | [18 empty] | 7.968 |  |  | 5.681 | [5 empty] | 4.12 | 3.673 | 3.59 | 3.495 | 3.638 |  | 2.859 | 2.204 | 2.101 | 1.874 | 2.198 |  | 2.163 | 1.571 | 1.565 | 1.462 | 1.51 |  | 3.03 | 2.348 | 2.509 | 2.208 | 2.474 |  | 1.145 | 0.154 | 0.175 | 0.175 | 0.183 |  | 0.177 | 0.191 | 0.185 | 0.191 | 0.183 |  | 0.203 | 0.199 | 0.206 | 0.197 | 0.193 |  | 0.177 | 0.177 | 0.177 | 0.177 | 0.175 |  | 0.175 | 0.185 | 0.185 | 0.177 | 0.181 |  | 0.97 | 1.497 | 1.275 | 1.526 | 1.722 |  | 3.061 | 3.427 | 2.57 | 2.55 | 2.525 |  | 0.9 | 1.252 | 0.962 | 0.97 | 0.327 |  | 3.271 | 1.903 | 2.002 | 0.756 | 0.611 |  | 2.123 | 2.589 | 3.05 | 2.437 | 2.752 |  | 2.95 | 2.533 | 2.533 | 2.029 | 2.612 |  | 3.133 | 2.406 | 2.34 | 1.804 | 1.6 |  | 1.442 | 1.934 | 1.522 | 1.017 | 1.104 |  | 1.462 | 1.621 | 1.701 | 1.093 | 1.067 |  | 0.786 | 1.845 | 0.741 | 1.062 | 0.972 |  | 4.468 | [5 empty] | 4.058 | 5.026 |  |  |  |  | 6.598 | 5.446 | 5.897 | 5.399 | 5.135 |  | 4.495 |  | 8.312 | [9 empty] | 6.857 | 7.642 | 7.269 | 5.314 | 4.968 |  | 6.565 |  | 6.157 | 5.098 | 5.249 |  | 6.268 | 5.722 | 5.516 | 4.758 | 4.937 |  | 12.28 | [5 empty] | 1.316 | 5.172 | 4.845 | 4.206 | 4.824 |  | 4.422 | 2.861 | 0.325 | 0.294 | 0.344 |  | 2.68 | 4.429 | 2.626 | 3.792 | 3.912 |  | 1.742 | 1.796 | 1.404 | 1.188 | 1.137 |  | 1.419 | 1.248 | 1.046 | 1.12 | 0.939 |  | 1.592 | 1.071 | 0.949 | 0.995 | 1.011 |  | 3.86 | 4.804 | 4.194 | 3.64 | 4.655 |  | 1.691 | 1.757 | 3.949 | 5.075 | 4.359 |  | 1.578 | 1.707 | 1.676 | 2.301 | 2.667 |  | 2.15 | 1.596 | 1.433 | 1.433 | 1.584 |  | 1.26 | 1.145 | 1.001 | 1.122 | 1.023 |  | 2.027 | 4.462 | 4.159 | 3.899 | 4.204 |  | 4.181 | 2.554 | 3.386 | 3.539 | 3.469 |  | 4.651 | 4.272 | 4.711 | 4.738 | 4.826 |  | 4.556 | 3.872 | 3.907 | 3.969 | 3.938 |  | 2.826 | 2.564 | 2.336 | 2.255 | 2.966 |  | 8.227 | 7.183 | 6.54 | 4.696 | 2.119 |  | 4.431 | 6.425 | 6.147 | 5.716 | 4.565 |  | 4.785 | 7.749 | 7.646 | 3.965 | 4.647 |  | 2.836 | 1.73 | 1.969 | 1.643 | 1.693 |  | 1.621 | 2.529 | 2.101 | 1.891 | 2.224 |  | 3.679 | 5.224 | 5.397 | 5.339 | 5.271 | [9 empty] | 0.708 | 0.156 | 0.21 |  | 5.525 | 4.731 | 4.602 |  |  |  | 6.509 | 8.402 | 7.756 | 8.007 | 8.131 | [37 empty] | 8.483 | [5 empty] | 8.409 | [11 empty] | 7.632 | [6 empty] | 0.146 | 0.201 | 0.288 | 0.3 |  |  | 0.138 | 0.164 | 0.158 | 0.22
5.644 | 8.827 |  |  |  |  | 7.414 | [11 empty] | 6.223 | [5 empty] | 0.935 | [5 empty] | 3.083 | 3.508 | 3.467 | 5.407 | 6.499 |  | 1.835 | 1.231 | 1.351 | 1.417 | 1.468 |  | 2.826 | 2.978 | 3.077 | 2.962 | 3.09 |  | 2.198 | 2.018 | 2.276 | 1.882 | 1.784 |  | 1.781 | 1.501 | 1.578 | 1.736 | 1.763 |  | 1.74 | 1.722 | 1.421 | 1.868 | 1.658 |  | 1.45 | 0.863 | 0.78 | 0.865 | 0.821 |  | 1.382 | 1.18 | 0.957 | 1.116 | 1.021 |  | 1.872 | 4.157 | 3.576 | 2.768 | 2.521 |  | 1.464 | 1.359 | 1.32 | 1.608 | 1.25 |  | 2.045 | 1.551 | 1.639 | 1.602 | 1.705 |  | 1.001 | 2.119 | 2.395 | 2.748 | 4.006 |  | 1.891 | 2.362 | 3.446 | 2.552 | 2.416 |  | 1.05 | 2.902 | 2.968 | 2.461 | 0.271 |  | 1.505 | 2.869 | 2.713 | 2.325 | 1.876 |  | 1.594 | 1.767 | 1.322 | 1.452 | 1.306 |  | 1.015 | 1.188 | 1.05 | 1.151 | 0.972 |  | 0.99 | 2.299 | 2.154 | 3.864 | 4.484 |  | 1.133 | 1.851 | 1.281 | 1.369 | 1.588 |  | 0.733 | 0.871 | 0.962 | 0.844 | 0.844 |  | 1.608 | 1.518 | 1.563 | 1.266 | 1.654 |  | 2.826 | 3.881 | 2.488 | 1.027 | 0.387 |  | 2.7 | 2.268 | 1.203 | 1.052 | 1.093 |  | 4.655 | 3.23 | 3.932 | 5.869 | 5.158 |  | 2.348 | 1.633 | 1.897 | 2.128 | 1.697 |  | 2.612 | 3.619 | 3.318 | 2.768 | 0.828 |  | 4.239 | [5 empty] | 2.381 | 1.781 | 1.796 | 1.775 | 1.561 |  | 1.003 | 1.619 | 1.54 | 1.421 | 1.402 |  | 1.58 | 1.149 | 1.178 | 1.161 | 1.06 |  | 1.681 | 1.569 | 1.384 | 1.287 | 1.429 |  | 1.926 | 1.847 | 1.388 | 1.518 | 1.264 |  | 2.049 | 2.348 | 1.66 | 1.518 | 1.382 |  | 1.145 | 0.941 | 1.067 | 1.106 | 1.021 |  | 1.075 | 1.392 | 1.637 | 1.617 | 1.87 |  | 1.889 | 1.423 | 1.47 | 1.499 | 1.271 |  | 2.022 | 1.779 | 2.41 | 1.775 | 1.72 |  | 5.158 | 2.36 | 0.688 | 0.519 | 0.282 |  | 3.759 | 3.145 | 2.375 | 1.33 | 1.266 |  | 1.098 | 1.196 | 1.205 | 1.137 | 0.949 |  | 4.334 | 6.295 | 5.143 | 5.438 | 5.527 |  | 4.107 | 4.927 | 5.706 | 6.45 | 6.48 |  | 1.65 | 5.671 | 6.907 | 6.27 | 5.706 |  | 2.255 | 2.966 | 3.469 | 4.385 | 3.096 |  | 4.773 | 5.914 | 6.031 | 6.814 | 6.962 |  | 3.701 | 3.45 | 3.462 | 3.528 | 3.467 |  | 3.757 | 3.837 | 3.821 | 3.658 | 3.835 |  | 3.833 | 3.767 | 3.706 | 3.796 | 3.652 |  | 3.992 | 4.363 | 4.328 | 4.138 | 4.155 |  | 5.549 | 4.853 | 4.989 | 4.977 | 4.991 |  | 6.528 | 8.444 | 7.556 | 7.902 | 8.314 | [9 empty] | 8.882 | 3.234 | 7.576 |  | 1.915 | 4.554 | 7.622 | 5.768 | 3.572 |  | 3.423 | 4.618 | 5.597 | 6.085 | 7.898 |  | 1.549 | 5.733 | 6.534 | 7.953 | 7.737 |  | 0.64 | 0.696 | 0.671 | 0.578 | 0.572 |  | 1.062 | 0.842 | 0.852 | 1.106 | 0.949 |  | 2.039 | 2.231 | 1.998 | 2.781 | 1.897 |  | 3.032 | 6.913 |  | 0.216 |  |  | 8.827 | [36 empty] | 7.69 |  | 8.05 | [21 empty] | 5.815 | [5 empty] | 4.256 | 3.844 | 3.697 | 3.582 | 3.689 |  | 2.982 | 2.286 | 2.189 | 1.994 | 2.327 |  | 2.299 | 1.617 | 1.645 | 1.505 | 1.6 |  | 3.176 | 2.418 | 2.647 | 2.276 | 2.552 |  | 1.196 | 0.152 | 0.177 | 0.183 | 0.187 |  | 0.181 | 0.187 | 0.189 | 0.197 | 0.179 |  | 0.189 | 0.201 | 0.201 | 0.193 | 0.191 |  | 0.183 | 0.166 | 0.168 | 0.177 | 0.189 |  | 0.185 | 0.183 | 0.187 | 0.177 | 0.177 |  | 1.062 | 1.569 | 1.322 | 1.602 | 1.726 |  | 3.232 | 3.561 | 2.61 | 2.657 | 2.64 |  | 0.978 | 1.31 | 1.038 | 1.05 | 0.323 |  | 3.411 | 1.952 | 2.119 | 0.799 | 0.582 |  | 2.237 | 2.659 | 3.151 | 2.5 | 2.865 |  | 3.048 | 2.676 | 2.676 | 2.072 | 2.756 |  | 3.195 | 2.535 | 2.474 | 1.913 | 1.703 |  | 1.547 | 2.018 | 1.604 | 1.054 | 1.18 |  | 1.571 | 1.685 | 1.763 | 1.147 | 1.18 |  | 0.877 | 1.899 | 0.834 | 1.104 | 1.038 |  | 4.573 | [5 empty] | 4.153 | 5.133 |  |  |  |  | 6.75 | 5.539 | 6.017 | 5.533 | 5.22 |  | 4.6 |  | 8.46 | [9 empty] | 7.01 | 7.756 | 7.356 | 5.485 | 5.125 |  | 6.707 |  | 6.295 | 5.22 | 5.362 |  | 6.262 | 5.897 | 5.611 | 4.799 | 5.061 |  | 12.498 | [5 empty] | 1.409 | 5.366 | 5.032 | 4.301 | 4.892 |  | 4.488 | 2.952 | 0.36 | 0.302 | 0.407 |  | 2.787 | 4.558 | 2.768 | 3.961 | 4.068 |  | 1.786 | 1.835 | 1.46 | 1.301 | 1.266 |  | 1.464 | 1.423 | 1.054 | 1.174 | 1.044 |  | 1.666 | 1.095 | 1.009 | 1.079 | 1.095 |  | 3.982 | 4.919 | 4.272 | 3.792 | 4.81 |  | 1.786 | 1.845 | 4.142 | 5.244 | 4.425 |  | 1.676 | 1.744 | 1.757 | 2.408 | 2.727 |  | 2.163 | 1.705 | 1.54 | 1.518 | 1.664 |  | 1.318 | 1.24 | 1.083 | 1.184 | 1.052 |  | 2.156 | 4.554 | 4.181 | 4.023 | 4.225 |  | 4.336 | 2.661 | 3.475 | 3.576 | 3.609 |  | 4.752 | 4.482 | 4.781 | 4.812 | 4.9 |  | 4.641 | 4 | 4.039 | 4.017 | 4 |  | 2.929 | 2.676 | 2.41 | 2.356 | 3.081 |  | 8.314 | 7.28 | 6.621 | 4.841 | 2.224 |  | 4.6 | 6.507 | 6.305 | 5.86 | 4.707 |  | 4.909 | 7.89 | 7.706 | 4.083 | 4.771 |  | 2.987 | 1.825 | 2.045 | 1.711 | 1.808 |  | 1.726 | 2.64 | 2.156 | 1.946 | 2.36 |  | 3.804 | 5.347 | 5.487 | 5.496 | 5.399 | [9 empty] | 0.764 | 0.133 | 0.228 |  | 5.63 | 4.83 | 4.657 |  |  |  | 6.616 | 8.514 | 7.844 | 8.065 | 8.174 | [37 empty] | 8.629 | [5 empty] | 8.547 | [11 empty] | 7.677 | [6 empty] | 0.115 | 0.16 | 0.286 | 0.309 |  |  | 0.125 | 0.15 | 0.156 | 0.216
5.755 | 8.901 |  |  |  |  | 7.62 | [11 empty] | 6.404 | [5 empty] | 0.953 | [5 empty] | 3.182 | 3.563 | 3.541 | 5.562 | 6.666 |  | 1.901 | 1.236 | 1.39 | 1.551 | 1.569 |  | 3.011 | 3.069 | 3.158 | 3.085 | 3.213 |  | 2.278 | 2.181 | 2.422 | 1.975 | 1.891 |  | 1.808 | 1.538 | 1.617 | 1.763 | 1.864 |  | 1.827 | 1.856 | 1.483 | 1.946 | 1.748 |  | 1.51 | 0.933 | 0.832 | 0.933 | 0.871 |  | 1.448 | 1.254 | 1.007 | 1.192 | 1.108 |  | 1.979 | 4.219 | 3.666 | 2.886 | 2.61 |  | 1.542 | 1.452 | 1.363 | 1.623 | 1.277 |  | 2.134 | 1.67 | 1.736 | 1.709 | 1.751 |  | 1.13 | 2.171 | 2.467 | 2.842 | 4.095 |  | 2.002 | 2.457 | 3.526 | 2.634 | 2.546 |  | 1.108 | 3.007 | 3.036 | 2.523 | 0.278 |  | 1.58 | 2.997 | 2.781 | 2.404 | 1.915 |  | 1.658 | 1.835 | 1.396 | 1.516 | 1.378 |  | 1.079 | 1.262 | 1.147 | 1.19 | 1.058 |  | 1.054 | 2.42 | 2.272 | 3.955 | 4.608 |  | 1.227 | 1.891 | 1.351 | 1.487 | 1.678 |  | 0.749 | 0.887 | 0.992 | 0.9 | 0.931 |  | 1.61 | 1.575 | 1.629 | 1.326 | 1.705 |  | 2.917 | 3.953 | 2.56 | 1.069 | 0.416 |  | 2.764 | 2.371 | 1.295 | 1.087 | 1.128 |  | 4.75 | 3.285 | 4.064 | 5.988 | 5.201 |  | 2.428 | 1.701 | 1.979 | 2.144 | 1.755 |  | 2.69 | 3.726 | 3.403 | 2.836 | 0.854 |  | 4.27 | [5 empty] | 2.511 | 1.831 | 1.901 | 1.851 | 1.656 |  | 1.073 | 1.658 | 1.619 | 1.53 | 1.503 |  | 1.643 | 1.231 | 1.209 | 1.254 | 1.153 |  | 1.8 | 1.681 | 1.433 | 1.339 | 1.528 |  | 1.994 | 1.919 | 1.479 | 1.575 | 1.351 |  | 2.136 | 2.379 | 1.742 | 1.592 | 1.479 |  | 1.196 | 1.019 | 1.106 | 1.209 | 1.104 |  | 1.128 | 1.477 | 1.707 | 1.716 | 1.95 |  | 1.959 | 1.501 | 1.54 | 1.575 | 1.341 |  | 2.119 | 1.86 | 2.498 | 1.829 | 1.804 |  | 5.372 | 2.527 | 0.764 | 0.55 | 0.317 |  | 3.901 | 3.199 | 2.486 | 1.359 | 1.26 |  | 1.186 | 1.279 | 1.236 | 1.26 | 1.05 |  | 4.484 | 6.454 | 5.251 | 5.535 | 5.665 |  | 4.28 | 5.016 | 5.84 | 6.553 | 6.641 |  | 1.808 | 5.823 | 7.033 | 6.336 | 5.819 |  | 2.364 | 3.1 | 3.557 | 4.445 | 3.199 |  | 4.869 | 6.132 | 6.211 | 7.002 | 7.076 |  | 3.656 | 3.51 | 3.497 | 3.586 | 3.57 |  | 3.815 | 3.862 | 3.934 | 3.714 | 3.967 |  | 3.829 | 3.796 | 3.763 | 3.856 | 3.629 |  | 4.039 | 4.447 | 4.396 | 4.223 | 4.181 |  | 5.564 | 4.948 | 5.061 | 5.038 | 5.117 |  | 6.693 | 8.604 | 7.616 | 8.106 | 8.493 | [9 empty] | 9.051 | 3.339 | 7.714 |  | 1.93 | 4.635 | 7.836 | 5.862 | 3.658 |  | 3.524 | 4.701 | 5.755 | 6.279 | 8.056 |  | 1.633 | 5.963 | 6.606 | 8.075 | 7.92 |  | 0.688 | 0.753 | 0.702 | 0.607 | 0.628 |  | 1.139 | 0.896 | 0.931 | 1.178 | 1.025 |  | 2.113 | 2.346 | 2.066 | 2.896 | 1.969 |  | 3.168 | 7.02 |  | 0.138 |  |  | 8.957 | [36 empty] | 7.745 |  | 8.126 | [21 empty] | 5.967 | [5 empty] | 4.346 | 3.868 | 3.815 | 3.679 | 3.852 |  | 3.073 | 2.334 | 2.286 | 2.101 | 2.418 |  | 2.41 | 1.664 | 1.711 | 1.575 | 1.625 |  | 3.285 | 2.583 | 2.721 | 2.346 | 2.688 |  | 1.301 | 0.148 | 0.175 | 0.181 | 0.185 |  | 0.181 | 0.181 | 0.179 | 0.193 | 0.191 |  | 0.195 | 0.193 | 0.195 | 0.191 | 0.203 |  | 0.179 | 0.17 | 0.175 | 0.17 | 0.179 |  | 0.183 | 0.179 | 0.177 | 0.179 | 0.177 |  | 1.165 | 1.627 | 1.433 | 1.619 | 1.837 |  | 3.37 | 3.699 | 2.758 | 2.68 | 2.772 |  | 0.995 | 1.341 | 1.13 | 1.104 | 0.325 |  | 3.495 | 2.006 | 2.206 | 0.842 | 0.62 |  | 2.286 | 2.75 | 3.289 | 2.665 | 2.968 |  | 3.073 | 2.77 | 2.77 | 2.206 | 2.875 |  | 3.3 | 2.593 | 2.542 | 1.994 | 1.794 |  | 1.631 | 2.123 | 1.693 | 1.172 | 1.279 |  | 1.627 | 1.728 | 1.786 | 1.236 | 1.25 |  | 0.896 | 1.975 | 0.828 | 1.174 | 1.1 |  | 4.748 | [5 empty] | 4.262 | 5.187 |  |  |  |  | 6.843 | 5.621 | 6.182 | 5.663 | 5.29 |  | 4.715 | [11 empty] | 7.057 | 7.879 | 7.496 | 5.553 | 5.193 |  | 6.835 |  | 6.305 | 5.242 | 5.479 |  | 6.386 | 6.023 | 5.663 | 4.94 | 5.154 |  | 12.714 | [5 empty] | 1.505 | 5.512 | 5.183 | 4.484 | 4.995 |  | 4.554 | 3.05 | 0.389 | 0.344 | 0.444 |  | 2.853 | 4.752 | 2.894 | 4.093 | 4.216 |  | 1.887 | 1.926 | 1.565 | 1.369 | 1.353 |  | 1.538 | 1.446 | 1.184 | 1.283 | 1.083 |  | 1.716 | 1.194 | 1.091 | 1.133 | 1.126 |  | 4.087 | 5.01 | 4.402 | 3.858 | 4.872 |  | 1.905 | 1.973 | 4.235 | 5.389 | 4.593 |  | 1.775 | 1.893 | 1.816 | 2.486 | 2.787 |  | 2.292 | 1.786 | 1.672 | 1.623 | 1.699 |  | 1.415 | 1.306 | 1.165 | 1.306 | 1.203 |  | 2.206 | 4.633 | 4.361 | 4.107 | 4.381 |  | 4.429 | 2.752 | 3.631 | 3.697 | 3.712 |  | 4.851 | 4.571 | 4.874 | 4.935 | 4.995 |  | 4.795 | 4.111 | 4.093 | 4.157 | 4.039 |  | 3.094 | 2.727 | 2.434 | 2.521 | 3.217 |  | 8.493 | 7.389 | 6.818 | 4.921 | 2.319 |  | 4.709 | 6.686 | 6.478 | 5.992 | 4.826 |  | 4.962 | 8.034 | 7.768 | 4.233 | 4.935 |  | 3.085 | 1.924 | 2.132 | 1.821 | 1.839 |  | 1.905 | 2.704 | 2.321 | 2.138 | 2.509 |  | 3.907 | 5.485 | 5.722 | 5.623 | 5.539 | [9 empty] | 0.815 | 0.135 | 0.261 |  | 5.658 | 4.975 | 4.75 |  |  |  | 6.715 | 8.672 | 8.023 | 8.225 | 8.324 | [37 empty] | 8.786 | [5 empty] | 8.697 | [11 empty] | 7.778 | [6 empty] | 0.105 | 0.148 | 0.282 | 0.309 |  |  | 0.129 | 0.135 | 0.152 | 0.183
5.801 | 9.07 |  |  |  |  | 7.692 | [11 empty] | 6.503 | [5 empty] | 0.863 | [5 empty] | 3.209 | 3.689 | 3.664 | 5.663 | 6.798 |  | 2.014 | 1.299 | 1.485 | 1.629 | 1.683 |  | 3.069 | 3.269 | 3.252 | 3.147 | 3.287 |  | 2.334 | 2.235 | 2.505 | 2.09 | 2.025 |  | 1.804 | 1.6 | 1.66 | 1.831 | 1.913 |  | 1.975 | 1.917 | 1.59 | 2.041 | 1.792 |  | 1.598 | 1.009 | 0.902 | 1.003 | 0.945 |  | 1.505 | 1.33 | 1.093 | 1.258 | 1.18 |  | 2.103 | 4.41 | 3.811 | 2.997 | 2.713 |  | 1.594 | 1.549 | 1.462 | 1.724 | 1.359 |  | 2.245 | 1.753 | 1.825 | 1.81 | 1.851 |  | 1.143 | 2.247 | 2.548 | 2.925 | 4.237 |  | 2.111 | 2.577 | 3.596 | 2.764 | 2.593 |  | 1.172 | 3.108 | 3.17 | 2.614 | 0.302 |  | 1.645 | 3.116 | 2.836 | 2.519 | 1.977 |  | 1.736 | 1.952 | 1.446 | 1.578 | 1.458 |  | 1.139 | 1.336 | 1.205 | 1.273 | 1.128 |  | 1.143 | 2.521 | 2.356 | 4.058 | 4.752 |  | 1.353 | 1.981 | 1.38 | 1.524 | 1.786 |  | 0.83 | 0.959 | 1.06 | 0.937 | 0.943 |  | 1.637 | 1.672 | 1.711 | 1.398 | 1.777 |  | 3.036 | 4.093 | 2.686 | 1.098 | 0.422 |  | 2.888 | 2.424 | 1.332 | 1.139 | 1.17 |  | 4.865 | 3.397 | 4.128 | 6.099 | 5.312 |  | 2.502 | 1.812 | 2.115 | 2.241 | 1.833 |  | 2.785 | 3.825 | 3.57 | 2.898 | 0.885 |  | 4.291 | [5 empty] | 2.562 | 1.915 | 1.926 | 1.913 | 1.707 |  | 1.056 | 1.722 | 1.676 | 1.61 | 1.586 |  | 1.641 | 1.258 | 1.266 | 1.31 | 1.207 |  | 1.845 | 1.742 | 1.47 | 1.423 | 1.594 |  | 2.08 | 1.981 | 1.545 | 1.681 | 1.431 |  | 2.228 | 2.465 | 1.829 | 1.683 | 1.58 |  | 1.252 | 1.106 | 1.153 | 1.26 | 1.184 |  | 1.161 | 1.557 | 1.746 | 1.823 | 2.039 |  | 1.985 | 1.571 | 1.592 | 1.648 | 1.423 |  | 2.183 | 1.967 | 2.577 | 1.897 | 1.878 |  | 5.42 | 2.566 | 0.756 | 0.587 | 0.294 |  | 4.083 | 3.372 | 2.527 | 1.392 | 1.289 |  | 1.287 | 1.398 | 1.324 | 1.341 | 1.124 |  | 4.583 | 6.559 | 5.448 | 5.704 | 5.702 |  | 4.373 | 5.162 | 5.988 | 6.711 | 6.8 |  | 1.917 | 5.982 | 7.022 | 6.447 | 5.947 |  | 2.457 | 3.219 | 3.699 | 4.593 | 3.333 |  | 5.003 | 6.194 | 6.338 | 6.977 | 7.175 |  | 3.668 | 3.547 | 3.535 | 3.623 | 3.576 |  | 3.858 | 3.879 | 3.961 | 3.747 | 3.953 |  | 3.903 | 3.85 | 3.755 | 3.879 | 3.654 |  | 4.099 | 4.546 | 4.48 | 4.317 | 4.282 |  | 5.597 | 5.022 | 5.09 | 5.106 | 5.16 |  | 6.816 | 8.794 | 7.739 | 8.184 | 8.561 | [9 empty] | 9.212 | 3.432 | 7.842 |  | 2.057 | 4.793 | 7.885 | 5.932 | 3.792 |  | 3.59 | 4.857 | 5.759 | 6.371 | 8.145 |  | 1.718 | 6.07 | 6.709 | 8.269 | 8.021 |  | 0.7 | 0.799 | 0.803 | 0.659 | 0.667 |  | 1.231 | 0.935 | 1.007 | 1.264 | 1.085 |  | 2.218 | 2.42 | 2.183 | 2.972 | 2.072 |  | 3.261 | 7.113 |  | 0.304 | [39 empty] | 7.898 | [23 empty] | 6.091 | [5 empty] | 4.521 | 4.037 | 3.926 | 3.813 | 3.953 |  | 3.184 | 2.453 | 2.391 | 2.158 | 2.5 |  | 2.496 | 1.728 | 1.781 | 1.643 | 1.695 |  | 3.446 | 2.678 | 2.805 | 2.451 | 2.826 |  | 1.38 | 0.148 | 0.179 | 0.181 | 0.191 |  | 0.183 | 0.181 | 0.183 | 0.185 | 0.191 |  | 0.191 | 0.195 | 0.191 | 0.193 | 0.206 |  | 0.166 | 0.183 | 0.179 | 0.173 | 0.181 |  | 0.179 | 0.173 | 0.179 | 0.179 | 0.175 |  | 1.161 | 1.672 | 1.52 | 1.724 | 1.93 |  | 3.502 | 3.743 | 2.888 | 2.805 | 2.919 |  | 1.058 | 1.407 | 1.104 | 1.168 | 0.263 |  | 3.586 | 2.08 | 2.278 | 0.852 | 0.644 |  | 2.406 | 2.914 | 3.415 | 2.801 | 3.077 |  | 3.147 | 2.842 | 2.842 | 2.29 | 3.003 |  | 3.409 | 2.729 | 2.638 | 2.119 | 1.901 |  | 1.697 | 2.214 | 1.742 | 1.236 | 1.308 |  | 1.6 | 1.786 | 1.905 | 1.318 | 1.349 |  | 0.986 | 2.084 | 0.877 | 1.256 | 1.168 |  | 4.773 | [5 empty] | 4.4 | 5.31 |  |  |  |  | 7.012 | 5.768 | 6.34 | 5.704 | 5.413 |  | 4.797 | [11 empty] | 7.105 | 7.97 | 7.648 | 5.677 | 5.376 |  | 6.981 |  | 6.435 | 5.384 | 5.52 |  | 6.596 | 6.143 | 5.778 | 5.059 | 5.319 |  | 12.558 | [5 empty] | 1.615 | 5.586 | 5.306 | 4.616 | 5.143 |  | 4.696 | 3.197 | 0.409 | 0.372 | 0.506 |  | 2.982 | 4.88 | 2.995 | 4.235 | 4.35 |  | 1.967 | 2.031 | 1.635 | 1.446 | 1.415 |  | 1.617 | 1.573 | 1.227 | 1.353 | 1.194 |  | 1.81 | 1.32 | 1.153 | 1.217 | 1.217 |  | 4.2 | 5.088 | 4.53 | 4 | 4.977 |  | 2.018 | 2.074 | 4.398 | 5.562 | 4.678 |  | 1.864 | 1.899 | 1.864 | 2.61 | 2.816 |  | 2.397 | 1.907 | 1.718 | 1.765 | 1.771 |  | 1.505 | 1.374 | 1.24 | 1.357 | 1.217 |  | 2.325 | 4.76 | 4.42 | 4.219 | 4.48 |  | 4.542 | 2.847 | 3.687 | 3.753 | 3.8 |  | 4.964 | 4.666 | 4.999 | 5.02 | 5.115 |  | 4.857 | 4.274 | 4.229 | 4.188 | 4.107 |  | 3.18 | 2.873 | 2.573 | 2.632 | 3.281 |  | 8.604 | 7.572 | 6.93 | 5.059 | 2.397 |  | 4.83 | 6.693 | 6.579 | 6.128 | 4.902 |  | 5.075 | 8.164 | 7.861 | 4.361 | 5.032 |  | 3.193 | 2.035 | 2.231 | 1.905 | 1.926 |  | 1.967 | 2.832 | 2.41 | 2.152 | 2.645 |  | 4.033 | 5.605 | 5.805 | 5.718 | 5.685 | [9 empty] | 0.883 | 0.121 | 0.309 |  | 5.782 | 5.121 | 4.83 |  |  |  | 6.874 | 8.763 | 8.157 | 8.244 | 8.448 | [37 empty] | 8.792 | [5 empty] | 8.812 | [11 empty] | 7.96 | [6 empty] | 0.131 | 0.129 | 0.298 | 0.325 |  |  | 0.125 | 0.146 | 0.156 | 0.185
5.932 | 9.194 |  |  |  |  | 7.871 | [11 empty] | 6.616 | [5 empty] | 0.863 | [5 empty] | 3.343 | 3.842 | 3.823 | 5.79 | 6.88 |  | 2.093 | 1.392 | 1.563 | 1.697 | 1.757 |  | 3.158 | 3.362 | 3.37 | 3.318 | 3.434 |  | 2.441 | 2.319 | 2.579 | 2.193 | 2.078 |  | 1.86 | 1.656 | 1.703 | 1.936 | 1.963 |  | 2.057 | 1.971 | 1.664 | 2.148 | 1.917 |  | 1.664 | 1.065 | 0.933 | 1.058 | 1.023 |  | 1.641 | 1.392 | 1.159 | 1.295 | 1.256 |  | 2.198 | 4.513 | 3.922 | 3.092 | 2.851 |  | 1.652 | 1.559 | 1.54 | 1.874 | 1.433 |  | 2.321 | 1.802 | 1.919 | 1.882 | 1.975 |  | 1.207 | 2.364 | 2.636 | 3.038 | 4.365 |  | 2.202 | 2.673 | 3.703 | 2.867 | 2.721 |  | 1.242 | 3.211 | 3.219 | 2.752 | 0.341 |  | 1.753 | 3.23 | 2.939 | 2.556 | 2.037 |  | 1.837 | 2.022 | 1.522 | 1.658 | 1.565 |  | 1.215 | 1.415 | 1.299 | 1.332 | 1.182 |  | 1.176 | 2.605 | 2.482 | 4.146 | 4.859 |  | 1.38 | 2.064 | 1.446 | 1.563 | 1.862 |  | 0.918 | 1.065 | 1.194 | 0.959 | 1.001 |  | 1.784 | 1.751 | 1.788 | 1.456 | 1.835 |  | 3.12 | 4.216 | 2.814 | 1.151 | 0.453 |  | 3.061 | 2.535 | 1.398 | 1.205 | 1.201 |  | 4.931 | 3.452 | 4.198 | 6.26 | 5.455 |  | 2.603 | 1.903 | 2.13 | 2.391 | 1.843 |  | 2.912 | 3.945 | 3.652 | 2.939 | 0.908 |  | 4.322 | [5 empty] | 2.667 | 1.998 | 2.033 | 2.051 | 1.816 |  | 1.194 | 1.81 | 1.755 | 1.637 | 1.662 |  | 1.718 | 1.353 | 1.332 | 1.359 | 1.242 |  | 1.985 | 1.804 | 1.559 | 1.516 | 1.691 |  | 2.13 | 2.07 | 1.674 | 1.742 | 1.507 |  | 2.317 | 2.577 | 1.893 | 1.74 | 1.666 |  | 1.326 | 1.225 | 1.223 | 1.297 | 1.215 |  | 1.256 | 1.66 | 1.847 | 1.907 | 2.136 |  | 2.07 | 1.648 | 1.681 | 1.732 | 1.526 |  | 2.315 | 2.062 | 2.673 | 1.954 | 1.934 |  | 5.531 | 2.721 | 0.795 | 0.615 | 0.35 |  | 4.14 | 3.46 | 2.647 | 1.427 | 1.322 |  | 1.334 | 1.442 | 1.462 | 1.415 | 1.229 |  | 4.678 | 6.765 | 5.52 | 5.77 | 5.84 |  | 4.56 | 5.312 | 6.058 | 6.878 | 6.915 |  | 1.936 | 6.079 | 7.179 | 6.614 | 6.083 |  | 2.583 | 3.302 | 3.804 | 4.696 | 3.473 |  | 5.067 | 6.365 | 6.425 | 7.123 | 7.323 |  | 3.745 | 3.652 | 3.582 | 3.691 | 3.685 |  | 3.903 | 3.934 | 4.004 | 3.815 | 4.015 |  | 4.019 | 3.928 | 3.848 | 3.965 | 3.778 |  | 4.221 | 4.604 | 4.571 | 4.367 | 4.35 |  | 5.687 | 5.121 | 5.172 | 5.106 | 5.193 |  | 6.93 | 8.893 | 7.887 | 8.326 | 8.621 | [9 empty] | 9.33 | 3.561 | 8.025 |  | 2.156 | 4.981 | 7.949 | 6.029 | 3.895 |  | 3.72 | 5.01 | 5.842 | 6.532 | 8.308 |  | 1.816 | 6.227 | 6.917 | 8.392 | 8.203 |  | 0.749 | 0.838 | 0.881 | 0.714 | 0.729 |  | 1.285 | 1.017 | 1.067 | 1.328 | 1.165 |  | 2.317 | 2.521 | 2.296 | 3.088 | 2.231 |  | 3.411 | 7.133 |  | 0.154 | [39 empty] | 7.99 | [23 empty] | 6.209 | [5 empty] | 4.573 | 4.134 | 4.083 | 3.942 | 4.056 |  | 3.298 | 2.554 | 2.5 | 2.276 | 2.581 |  | 2.554 | 1.837 | 1.798 | 1.722 | 1.802 |  | 3.549 | 2.766 | 2.96 | 2.55 | 2.871 |  | 1.464 | 0.166 | 0.183 | 0.177 | 0.185 |  | 0.181 | 0.181 | 0.181 | 0.195 | 0.191 |  | 0.197 | 0.189 | 0.193 | 0.195 | 0.201 |  | 0.173 | 0.181 | 0.173 | 0.168 | 0.177 |  | 0.195 | 0.17 | 0.177 | 0.187 | 0.173 |  | 1.18 | 1.713 | 1.631 | 1.767 | 1.975 |  | 3.598 | 3.897 | 3.011 | 2.943 | 3.036 |  | 1.147 | 1.503 | 1.153 | 1.283 | 0.247 |  | 3.726 | 2.15 | 2.344 | 0.867 | 0.65 |  | 2.437 | 3.046 | 3.487 | 2.894 | 3.211 |  | 3.263 | 2.941 | 2.941 | 2.381 | 3.147 |  | 3.555 | 2.811 | 2.768 | 2.185 | 1.969 |  | 1.792 | 2.286 | 1.874 | 1.316 | 1.376 |  | 1.761 | 1.87 | 1.983 | 1.404 | 1.374 |  | 1.025 | 2.191 | 0.945 | 1.316 | 1.211 |  | 4.839 | [5 empty] | 4.443 | 5.384 |  |  |  |  | 7.101 | 5.836 | 6.513 | 5.85 | 5.52 |  | 4.995 | [11 empty] | 7.216 | 8.19 | 7.731 | 5.735 | 5.438 |  |  |  | 6.559 | 5.516 | 5.64 |  | 6.686 | 6.26 | 5.935 | 5.137 | 5.319 |  | 12.698 | [5 empty] | 1.705 | 5.642 | 5.411 | 4.756 | 5.269 |  | 4.793 | 3.275 | 0.432 | 0.379 | 0.508 |  | 3.139 | 5.049 | 3.141 | 4.35 | 4.425 |  | 2.066 | 2.134 | 1.703 | 1.516 | 1.481 |  | 1.732 | 1.59 | 1.341 | 1.475 | 1.238 |  | 1.922 | 1.371 | 1.26 | 1.301 | 1.328 |  | 4.328 | 5.22 | 4.647 | 4.134 | 5.108 |  | 2.121 | 2.107 | 4.443 | 5.673 | 4.824 |  | 1.967 | 2.01 | 1.971 | 2.717 | 2.888 |  | 2.548 | 2.006 | 1.746 | 1.841 | 1.878 |  | 1.596 | 1.446 | 1.31 | 1.421 | 1.341 |  | 2.385 | 4.859 | 4.536 | 4.375 | 4.593 |  | 4.651 | 2.935 | 3.817 | 3.811 | 3.872 |  | 5.063 | 4.729 | 5.104 | 5.119 | 5.246 |  | 5.04 | 4.357 | 4.258 | 4.313 | 4.169 |  | 3.261 | 3.009 | 2.599 | 2.721 | 3.382 |  | 8.814 | 7.694 | 7.033 | 5.203 | 2.463 |  | 4.972 | 6.866 | 6.738 | 6.26 | 5.055 |  | 5.23 | 8.357 | 8.073 | 4.495 | 5.084 |  | 3.236 | 2.093 | 2.276 | 1.994 | 2.016 |  | 1.981 | 2.875 | 2.49 | 2.261 | 2.758 |  | 4.235 | 5.735 | 5.99 | 5.815 | 5.858 | [9 empty] | 0.918 | 0.121 | 0.317 |  | 5.908 | 5.224 | 4.962 |  |  |  | 6.987 | 8.814 | 8.334 | 8.435 | 8.586 | [37 empty] | 8.882 | [5 empty] | 8.971 | [11 empty] | 8.013 | [6 empty] | 0.107 | 0.115 | 0.333 | 0.327 |  |  | 0.218 | 0.133 | 0.228 | 0.168
6.04 | 9.259 |  |  |  |  | 7.848 | [11 empty] | 6.717 | [5 empty] | 0.865 | [5 empty] | 3.394 | 3.877 | 3.874 | 6.068 | 6.946 |  | 2.138 | 1.507 | 1.643 | 1.786 | 1.831 |  | 3.252 | 3.415 | 3.489 | 3.378 | 3.547 |  | 2.513 | 2.393 | 2.605 | 2.257 | 2.121 |  | 1.981 | 1.697 | 1.812 | 2.031 | 2.057 |  | 2.123 | 2.045 | 1.746 | 2.208 | 2.07 |  | 1.72 | 1.13 | 1.015 | 1.1 | 1.081 |  | 1.74 | 1.442 | 1.246 | 1.365 | 1.299 |  | 2.259 | 4.61 | 4.056 | 3.232 | 2.962 |  | 1.732 | 1.629 | 1.637 | 1.957 | 1.569 |  | 2.402 | 1.907 | 2.002 | 1.985 | 2.084 |  | 1.318 | 2.519 | 2.779 | 3.153 | 4.441 |  | 2.319 | 2.787 | 3.858 | 2.968 | 2.803 |  | 1.365 | 3.289 | 3.349 | 2.871 | 0.376 |  | 1.81 | 3.376 | 2.987 | 2.597 | 2.076 |  | 1.946 | 2.175 | 1.592 | 1.753 | 1.631 |  | 1.254 | 1.468 | 1.351 | 1.386 | 1.25 |  | 1.258 | 2.735 | 2.616 | 4.346 | 5.036 |  | 1.487 | 2.208 | 1.481 | 1.664 | 1.979 |  | 0.98 | 1.155 | 1.275 | 1.019 | 1.089 |  | 1.851 | 1.843 | 1.839 | 1.497 | 1.911 |  | 3.256 | 4.346 | 2.906 | 1.203 | 0.492 |  | 3.133 | 2.624 | 1.452 | 1.293 | 1.26 |  | 5.024 | 3.561 | 4.28 | 6.25 | 5.584 |  | 2.68 | 1.979 | 2.257 | 2.447 | 1.891 |  | 3.046 | 4.076 | 3.776 | 3.001 | 0.943 |  | 4.402 | [5 empty] | 2.756 | 2.097 | 2.165 | 2.169 | 1.952 |  | 1.281 | 1.851 | 1.823 | 1.718 | 1.746 |  | 1.802 | 1.38 | 1.429 | 1.481 | 1.357 |  | 2.033 | 1.872 | 1.652 | 1.58 | 1.695 |  | 2.274 | 2.138 | 1.759 | 1.843 | 1.594 |  | 2.42 | 2.692 | 1.975 | 1.781 | 1.734 |  | 1.402 | 1.266 | 1.281 | 1.361 | 1.266 |  | 1.308 | 1.736 | 1.944 | 1.967 | 2.206 |  | 2.175 | 1.713 | 1.738 | 1.816 | 1.549 |  | 2.43 | 2.163 | 2.748 | 2.049 | 2.01 |  | 5.56 | 2.789 | 0.892 | 0.671 | 0.376 |  | 4.272 | 3.588 | 2.727 | 1.46 | 1.322 |  | 1.388 | 1.512 | 1.468 | 1.485 | 1.306 |  | 4.752 | 6.808 | 5.607 | 5.827 | 5.895 |  | 4.639 | 5.465 | 6.116 | 7.028 | 7.072 |  | 2.014 | 6.291 | 7.372 | 6.754 | 6.256 |  | 2.591 | 3.421 | 3.984 | 4.789 | 3.58 |  | 5.259 | 6.384 | 6.507 | 7.222 | 7.502 |  | 3.87 | 3.66 | 3.675 | 3.767 | 3.72 |  | 3.94 | 4.019 | 4.068 | 3.823 | 4.134 |  | 4.045 | 3.957 | 3.94 | 4.027 | 3.774 |  | 4.227 | 4.672 | 4.647 | 4.344 | 4.326 |  | 5.85 | 5.181 | 5.22 | 5.23 | 5.244 |  | 7.08 |  | 8.019 | 8.505 | 8.728 | [9 empty] | 9.325 | 3.679 | 8.178 |  | 2.299 | 5.067 | 8.065 | 6.188 | 4.021 |  | 3.86 | 5.098 | 5.982 | 6.518 | 8.46 |  | 1.866 | 6.219 | 7.059 | 8.584 | 8.324 |  | 0.834 | 0.943 | 0.937 | 0.805 | 0.766 |  | 1.347 | 1.116 | 1.159 | 1.392 | 1.244 |  | 2.478 | 2.616 | 2.399 | 3.215 | 2.303 |  | 3.481 | 7.274 |  | 0.3 | [39 empty] | 8.174 | [23 empty] | 6.367 | [5 empty] | 4.672 | 4.243 | 4.155 | 4.015 | 4.095 |  | 3.423 | 2.657 | 2.521 | 2.336 | 2.657 |  | 2.649 | 1.934 | 1.911 | 1.833 | 1.891 |  | 3.708 | 2.847 | 3.079 | 2.616 | 2.982 |  | 1.534 | 0.164 | 0.175 | 0.17 | 0.183 |  | 0.187 | 0.181 | 0.195 | 0.177 | 0.183 |  | 0.191 | 0.193 | 0.193 | 0.201 | 0.195 |  | 0.168 | 0.166 | 0.175 | 0.187 | 0.175 |  | 0.193 | 0.168 | 0.177 | 0.189 | 0.193 |  | 1.207 | 1.821 | 1.672 | 1.909 | 2.084 |  | 3.683 | 3.963 | 3.11 | 3.028 | 3.129 |  | 1.17 | 1.536 | 1.291 | 1.295 | 0.238 |  | 3.827 | 2.245 | 2.472 | 0.881 | 0.694 |  | 2.525 | 3.213 | 3.582 | 3.005 | 3.287 |  | 3.372 | 3.048 | 3.048 | 2.502 | 3.188 |  | 3.654 | 2.908 | 2.814 | 2.35 | 2.08 |  | 1.882 | 2.369 | 1.948 | 1.339 | 1.477 |  | 1.831 | 1.959 | 2.093 | 1.501 | 1.439 |  | 1.102 | 2.257 | 0.997 | 1.359 | 1.248 |  | 4.962 | [5 empty] | 4.521 | 5.479 |  |  |  |  | 7.276 | 6.031 | 6.503 | 5.947 | 5.65 |  | 5.084 | [11 empty] | 7.393 | 8.229 | 7.795 | 5.889 | 5.603 |  |  |  | 6.742 | 5.636 | 5.805 |  | 6.862 | 6.425 | 6.058 | 5.298 | 5.459 |  | 12.733 | [5 empty] | 1.814 | 5.78 | 5.469 | 4.88 | 5.409 |  | 4.975 | 3.397 | 0.453 | 0.393 | 0.554 |  | 3.188 | 5.148 | 3.267 | 4.41 | 4.523 |  | 2.123 | 2.239 | 1.806 | 1.524 | 1.559 |  | 1.816 | 1.732 | 1.38 | 1.514 | 1.351 |  | 1.998 | 1.435 | 1.351 | 1.367 | 1.38 |  | 4.48 | 5.325 | 4.709 | 4.245 | 5.24 |  | 2.181 | 2.183 | 4.628 | 5.827 | 4.95 |  | 2.074 | 2.113 | 2.049 | 2.811 | 2.921 |  | 2.585 | 2.066 | 1.788 | 1.924 | 2.055 |  | 1.65 | 1.534 | 1.394 | 1.495 | 1.378 |  | 2.523 | 5.005 | 4.686 | 4.497 | 4.587 |  | 4.738 | 3.032 | 3.874 | 3.914 | 3.984 |  | 5.178 | 4.874 | 5.214 | 5.228 | 5.296 |  | 5.115 | 4.466 | 4.408 | 4.396 | 4.28 |  | 3.353 | 3.096 | 2.733 | 2.818 | 3.493 |  | 8.88 | 7.892 | 7.119 | 5.304 | 2.605 |  | 5.102 | 6.954 | 6.925 | 6.349 | 5.183 |  | 5.391 | 8.479 | 8.147 | 4.534 | 5.193 |  | 3.355 | 2.134 | 2.286 | 2.027 | 2.134 |  | 1.969 | 3.046 | 2.552 | 2.323 | 2.762 |  | 4.317 | 5.844 | 6.091 | 5.951 | 5.862 | [9 empty] | 0.982 | 0.148 | 0.36 |  | 6.089 | 5.333 | 5.071 |  |  |  | 7.146 | 8.909 | 8.442 | 8.534 | 8.736 | [37 empty] | 9.031 | [5 empty] | 9.154 | [11 empty] | 8.211 | [7 empty] | 0.109 | 0.306 | 0.327 |  |  | 0.203 | 0.228 | 0.228 | 0.173
6.182 | [5 empty] | 7.97 | [11 empty] | 6.934 | [5 empty] | 0.871 | [5 empty] | 3.528 | 4.015 | 3.963 | 6.159 | 7.084 |  | 2.243 | 1.608 | 1.761 | 1.907 | 1.936 |  | 3.407 | 3.512 | 3.607 | 3.471 | 3.644 |  | 2.655 | 2.498 | 2.669 | 2.375 | 2.206 |  | 2.025 | 1.773 | 1.874 | 2.076 | 2.154 |  | 2.198 | 2.125 | 1.823 | 2.261 | 2.148 |  | 1.819 | 1.223 | 1.093 | 1.182 | 1.137 |  | 1.849 | 1.594 | 1.258 | 1.479 | 1.398 |  | 2.36 | 4.701 | 4.138 | 3.343 | 3.077 |  | 1.804 | 1.709 | 1.732 | 1.99 | 1.588 |  | 2.49 | 1.99 | 2.088 | 2.09 | 2.154 |  | 1.369 | 2.537 | 2.853 | 3.275 | 4.593 |  | 2.385 | 2.824 | 3.932 | 3.05 | 2.956 |  | 1.446 | 3.399 | 3.413 | 2.968 | 0.399 |  | 1.901 | 3.477 | 3.083 | 2.735 | 2.095 |  | 2.029 | 2.231 | 1.687 | 1.889 | 1.67 |  | 1.353 | 1.536 | 1.394 | 1.429 | 1.343 |  | 1.404 | 2.803 | 2.706 | 4.437 | 5.15 |  | 1.538 | 2.288 | 1.526 | 1.74 | 2.031 |  | 1.046 | 1.178 | 1.318 | 1.036 | 1.151 |  | 1.942 | 1.913 | 1.942 | 1.598 | 2.008 |  | 3.366 | 4.435 | 3.007 | 1.258 | 0.512 |  | 3.256 | 2.748 | 1.479 | 1.314 | 1.326 |  | 5.113 | 3.664 | 4.42 | 6.433 | 5.669 |  | 2.801 | 2.084 | 2.317 | 2.507 | 1.981 |  | 3.133 | 4.179 | 3.895 | 3.195 | 0.97 |  | 4.447 | [5 empty] | 2.855 | 2.181 | 2.226 | 2.264 | 1.94 |  | 1.349 | 1.961 | 1.924 | 1.802 | 1.812 |  | 1.86 | 1.483 | 1.52 | 1.542 | 1.46 |  | 2.165 | 1.967 | 1.713 | 1.627 | 1.806 |  | 2.406 | 2.226 | 1.819 | 1.971 | 1.703 |  | 2.521 | 2.76 | 2.049 | 1.876 | 1.771 |  | 1.481 | 1.363 | 1.39 | 1.423 | 1.341 |  | 1.388 | 1.819 | 2.047 | 2.105 | 2.272 |  | 2.319 | 1.767 | 1.86 | 1.868 | 1.629 |  | 2.521 | 2.21 | 2.768 | 2.144 | 2.09 |  | 5.716 | 2.972 | 0.974 | 0.737 | 0.337 |  | 4.365 | 3.644 | 2.851 | 1.575 | 1.336 |  | 1.46 | 1.58 | 1.553 | 1.536 | 1.365 |  | 4.902 | 6.998 | 5.77 | 5.92 | 6.044 |  | 4.734 | 5.558 | 6.274 | 7.117 | 7.103 |  | 2.152 | 6.404 | 7.465 | 6.841 | 6.384 |  | 2.688 | 3.51 | 4.087 | 4.921 | 3.739 |  | 5.356 | 6.548 | 6.61 | 7.461 | 7.632 |  | 3.825 | 3.757 | 3.703 | 3.806 | 3.6 |  | 4 | 4.039 | 4.105 | 3.893 | 4.181 |  | 4.035 | 4.015 | 3.969 | 3.98 | 3.767 |  | 4.282 | 4.637 | 4.723 | 4.396 | 4.385 |  | 5.889 | 5.296 | 5.341 | 5.279 | 5.345 |  | 7.298 |  | 8.178 | 8.646 | 9.008 | [9 empty] | 9.461 | 3.784 | 8.304 |  | 2.35 | 5.148 | 8.244 | 6.272 | 4.103 |  | 3.953 | 5.216 | 6.171 | 6.653 | 8.631 |  | 1.959 | 6.373 | 7.181 | 8.573 | 8.394 |  | 0.877 | 0.995 | 0.995 | 0.856 | 0.854 |  | 1.411 | 1.211 | 1.252 | 1.46 | 1.339 |  | 2.521 | 2.708 | 2.455 | 3.289 | 2.356 |  | 3.596 | 7.414 |  | 0.249 | [63 empty] | 6.431 | [5 empty] | 4.766 | 4.26 | 4.262 | 4.089 | 4.204 |  | 3.545 | 2.797 | 2.651 | 2.402 | 2.776 |  | 2.735 | 2.035 | 1.965 | 1.907 | 2.018 |  | 3.811 | 2.935 | 3.141 | 2.756 | 3.106 |  | 1.67 | 0.162 | 0.179 | 0.175 | 0.181 |  | 0.183 | 0.183 | 0.191 | 0.185 | 0.189 |  | 0.189 | 0.191 | 0.212 | 0.206 | 0.193 |  | 0.17 | 0.185 | 0.187 | 0.181 | 0.173 |  | 0.183 | 0.175 | 0.177 | 0.181 | 0.187 |  | 1.301 | 1.913 | 1.773 | 1.996 | 2.185 |  | 3.769 | 4.126 | 3.238 | 3.164 | 3.219 |  | 1.207 | 1.623 | 1.295 | 1.324 | 0.245 |  | 3.992 | 2.311 | 2.57 | 0.929 | 0.729 |  | 2.614 | 3.308 | 3.689 | 3.156 | 3.341 |  | 3.506 | 3.131 | 3.131 | 2.595 | 3.283 |  | 3.697 | 2.972 | 2.956 | 2.422 | 2.202 |  | 1.977 | 2.461 | 2.047 | 1.431 | 1.551 |  | 1.878 | 2.07 | 2.191 | 1.567 | 1.53 |  | 1.151 | 2.348 | 1.081 | 1.404 | 1.359 |  | 5.102 | [5 empty] | 4.606 | 5.603 |  |  |  |  | 7.368 | 6.136 | 6.651 | 6.112 | 5.733 |  | 5.224 | [11 empty] | 7.482 | 8.405 | 7.904 | 5.945 | 5.677 |  |  |  | 6.841 | 5.739 | 5.895 |  | 7.016 | 6.544 | 6.198 | 5.432 | 5.562 |  | 12.978 | [5 empty] | 1.94 | 5.953 | 5.636 | 5.03 | 5.487 |  | 5.111 | 3.535 | 0.488 | 0.407 | 0.593 |  | 3.291 | 5.263 | 3.401 | 4.536 | 4.653 |  | 2.185 | 2.278 | 1.915 | 1.596 | 1.65 |  | 1.903 | 1.767 | 1.479 | 1.637 | 1.429 |  | 2.13 | 1.522 | 1.384 | 1.456 | 1.458 |  | 4.556 | 5.469 | 4.859 | 4.359 | 5.337 |  | 2.294 | 2.249 | 4.75 | 5.93 | 5.094 |  | 2.154 | 2.202 | 2.103 | 2.933 | 3.12 |  | 2.647 | 2.14 | 1.856 | 2.039 | 2.123 |  | 1.73 | 1.631 | 1.454 | 1.586 | 1.52 |  | 2.552 | 5.065 | 4.787 | 4.538 | 4.715 |  | 4.839 | 3.123 | 3.994 | 4.039 | 4.109 |  | 5.331 | 4.968 | 5.376 | 5.345 | 5.461 |  | 5.288 | 4.569 | 4.486 | 4.519 | 4.416 |  | 3.399 | 3.114 | 2.762 | 2.954 | 3.677 |  | 9.088 | 7.976 | 7.325 | 5.368 | 2.715 |  | 5.16 | 7.154 | 7.051 | 6.454 | 5.319 |  | 5.549 | 8.66 | 8.347 | 4.738 | 5.294 |  | 3.576 | 2.241 | 2.364 | 2.128 | 2.193 |  | 2.037 | 3.112 | 2.622 | 2.35 | 2.861 |  | 4.41 | 5.98 | 6.202 | 6.11 | 6.035 | [9 empty] | 1.034 | 0.164 | 0.383 |  | 6.19 | 5.354 | 5.234 |  |  |  | 7.222 | 9.08 | 8.629 | 8.691 | 8.889 | [37 empty] | 9.177 | [5 empty] | 9.301 | [11 empty] | 8.341 | [7 empty] | 0.133 | 0.278 | 0.306 |  |  | 0.181 | 0.206 | 0.199 | 0.181
6.276 | [5 empty] | 8.044 | [11 empty] | 7.006 | [5 empty] | 0.927 | [5 empty] | 3.574 | 4.052 | 4.157 | 6.297 | 7.236 |  | 2.34 | 1.705 | 1.878 | 1.983 | 1.981 |  | 3.495 | 3.64 | 3.666 | 3.578 | 3.73 |  | 2.717 | 2.57 | 2.756 | 2.416 | 2.301 |  | 2.09 | 1.806 | 1.952 | 2.193 | 2.247 |  | 2.299 | 2.231 | 1.907 | 2.354 | 2.2 |  | 1.882 | 1.306 | 1.137 | 1.229 | 1.217 |  | 1.93 | 1.681 | 1.332 | 1.561 | 1.493 |  | 2.484 | 4.845 | 4.262 | 3.413 | 3.176 |  | 1.911 | 1.814 | 1.771 | 2.095 | 1.678 |  | 2.579 | 2.074 | 2.177 | 2.189 | 2.278 |  | 1.479 | 2.589 | 2.952 | 3.351 | 4.678 |  | 2.467 | 2.925 | 4.062 | 3.17 | 3.015 |  | 1.487 | 3.512 | 3.539 | 3.057 | 0.42 |  | 2.008 | 3.6 | 3.156 | 2.785 | 2.148 |  | 2.111 | 2.344 | 1.751 | 1.957 | 1.728 |  | 1.425 | 1.586 | 1.479 | 1.491 | 1.398 |  | 1.493 | 2.941 | 2.811 | 4.569 | 5.197 |  | 1.648 | 2.395 | 1.623 | 1.742 | 2.095 |  | 1.133 | 1.31 | 1.376 | 1.095 | 1.225 |  | 1.99 | 2.004 | 2.041 | 1.683 | 2.099 |  | 3.46 | 4.558 | 3.127 | 1.31 | 0.56 |  | 3.333 | 2.888 | 1.524 | 1.312 | 1.409 |  | 5.218 | 3.767 | 4.48 | 6.485 | 5.786 |  | 2.906 | 2.148 | 2.478 | 2.69 | 2.14 |  | 3.265 | 4.274 | 4.045 | 3.326 | 0.966 |  | 4.478 | [5 empty] | 2.939 | 2.268 | 2.346 | 2.385 | 2.039 |  | 1.431 | 2.051 | 2.031 | 1.897 | 1.856 |  | 1.932 | 1.571 | 1.608 | 1.586 | 1.485 |  | 2.22 | 2.097 | 1.827 | 1.744 | 1.926 |  | 2.484 | 2.35 | 1.903 | 2.035 | 1.788 |  | 2.626 | 2.896 | 2.109 | 1.987 | 1.88 |  | 1.555 | 1.439 | 1.456 | 1.501 | 1.388 |  | 1.452 | 1.95 | 2.128 | 2.156 | 2.383 |  | 2.334 | 1.851 | 1.961 | 1.915 | 1.736 |  | 2.591 | 2.313 | 2.863 | 2.253 | 2.187 |  | 5.854 | 3.013 | 1.042 | 0.824 | 0.405 |  | 4.425 | 3.802 | 2.888 | 1.613 | 1.347 |  | 1.522 | 1.672 | 1.623 | 1.606 | 1.417 |  | 5.016 | 7.063 | 5.834 | 6.05 | 6.213 |  | 4.806 | 5.743 | 6.47 | 7.284 | 7.241 |  | 2.27 | 6.53 | 7.626 | 6.989 | 6.53 |  | 2.801 | 3.683 | 4.233 | 5.125 | 3.868 |  | 5.467 | 6.643 | 6.794 | 7.537 | 7.741 |  | 3.903 | 3.636 | 3.627 | 3.703 | 3.611 |  | 4.037 | 4.12 | 4.167 | 3.959 | 4.237 |  | 4.091 | 4.08 | 4.012 | 4.029 | 3.891 |  | 4.389 | 4.727 | 4.775 | 4.464 | 4.451 |  | 5.994 | 5.374 | 5.422 | 5.358 | 5.436 |  | 7.315 |  | 8.299 | 8.604 | [10 empty] | 9.618 | 3.887 | 8.419 |  | 2.523 | 5.384 | 8.326 | 6.45 | 4.276 |  | 4.122 | 5.339 | 6.303 | 6.792 | 8.736 |  | 2.06 | 6.474 | 7.346 | 8.747 | 8.493 |  | 0.918 | 1.048 | 1.056 | 0.9 | 0.941 |  | 1.512 | 1.268 | 1.31 | 1.526 | 1.423 |  | 2.643 | 2.818 | 2.573 | 3.392 | 2.465 |  | 3.732 | 7.535 |  | 0.3 | [63 empty] | 6.563 | [5 empty] | 4.929 | 4.4 | 4.33 | 4.167 | 4.324 |  | 3.636 | 2.929 | 2.717 | 2.484 | 2.91 |  | 2.834 | 2.121 | 2.082 | 2 | 2.113 |  | 3.856 | 3.04 | 3.215 | 2.869 | 3.211 |  | 1.746 | 0.16 | 0.17 | 0.175 | 0.181 |  | 0.187 | 0.195 | 0.189 | 0.162 | 0.185 |  | 0.189 | 0.212 | 0.21 | 0.203 | 0.195 |  | 0.177 | 0.166 | 0.187 | 0.185 | 0.173 |  | 0.181 | 0.17 | 0.177 | 0.179 | 0.187 |  | 1.446 | 2.037 | 1.804 | 2.128 | 2.282 |  | 3.928 | 4.241 | 3.302 | 3.308 | 3.329 |  | 1.217 | 1.724 | 1.4 | 1.475 | 0.28 |  | 4.118 | 2.422 | 2.661 | 0.951 | 0.778 |  | 2.713 | 3.378 | 3.829 | 3.182 | 3.487 |  | 3.623 | 3.215 | 3.215 | 2.711 | 3.409 |  | 3.753 | 3.071 | 3.022 | 2.54 | 2.354 |  | 2.099 | 2.591 | 2.161 | 1.505 | 1.629 |  | 1.977 | 2.173 | 2.307 | 1.664 | 1.633 |  | 1.223 | 2.437 | 1.13 | 1.495 | 1.417 |  | 5.251 | [5 empty] | 4.709 | 5.739 |  |  |  |  | 7.502 | 6.324 | 6.787 | 6.196 | 5.912 |  | 5.281 | [11 empty] | 7.607 |  | 8.098 | 6.13 | 5.751 |  |  |  | 6.983 | 5.918 | 5.988 |  | 7.15 | 6.59 | 6.32 | 5.506 | 5.747 |  | 13.202 | [5 empty] | 2.008 | 6.103 | 5.739 | 5.113 | 5.665 |  | 5.214 | 3.654 | 0.523 | 0.432 | 0.613 |  | 3.514 | 5.457 | 3.421 | 4.612 | 4.766 |  | 2.241 | 2.299 | 2.01 | 1.652 | 1.753 |  | 2 | 1.909 | 1.534 | 1.668 | 1.532 |  | 2.169 | 1.619 | 1.435 | 1.526 | 1.53 |  | 4.67 | 5.572 | 4.966 | 4.435 | 5.463 |  | 2.385 | 2.311 | 4.931 | 6.019 | 5.228 |  | 2.284 | 2.278 | 2.216 | 3.073 | 3.207 |  | 2.686 | 2.247 | 1.944 | 2.076 | 2.196 |  | 1.798 | 1.666 | 1.569 | 1.643 | 1.542 |  | 2.643 | 5.257 | 4.946 | 4.635 | 4.791 |  | 5.001 | 3.294 | 4.093 | 4.113 | 4.183 |  | 5.457 | 5.104 | 5.492 | 5.417 | 5.523 |  | 5.366 | 4.688 | 4.678 | 4.661 | 4.505 |  | 3.423 | 3.114 | 2.908 | 2.997 | 3.784 |  | 9.175 | 8.147 | 7.414 | 5.525 | 2.807 |  | 5.302 | 7.259 | 7.057 | 6.614 | 5.432 |  | 5.7 | 8.691 | 8.485 | 4.826 | 5.395 |  | 3.644 | 2.331 | 2.521 | 2.21 | 2.311 |  | 2.125 | 3.226 | 2.62 | 2.387 | 2.966 |  | 4.482 | 6.095 | 6.241 | 6.252 | 6.136 | [9 empty] | 1.106 | 0.185 | 0.422 |  | 6.328 | 5.473 | 5.327 |  |  |  | 7.352 | 9.163 | 8.742 | 8.845 | 9.031 | [37 empty] | 9.321 | [17 empty] | 8.524 | [7 empty] | 0.105 | 0.247 | 0.294 |  |  | 0.177 | 0.206 | 0.201 | 0.257
6.423 | [5 empty] | 8.207 | [11 empty] | 7.191 | [5 empty] | 0.933 | [5 empty] | 3.687 | 4.179 | 4.177 | 6.347 | 7.35 |  | 2.467 | 1.812 | 1.946 | 2.053 | 2.064 |  | 3.586 | 3.726 | 3.778 | 3.701 | 3.85 |  | 2.879 | 2.665 | 2.859 | 2.55 | 2.387 |  | 2.154 | 1.887 | 2.041 | 2.296 | 2.311 |  | 2.395 | 2.34 | 1.979 | 2.439 | 2.247 |  | 1.957 | 1.357 | 1.219 | 1.314 | 1.299 |  | 1.987 | 1.775 | 1.452 | 1.645 | 1.526 |  | 2.612 | 5.01 | 4.381 | 3.52 | 3.324 |  | 2.002 | 1.924 | 1.936 | 2.224 | 1.755 |  | 2.783 | 2.156 | 2.266 | 2.264 | 2.369 |  | 1.534 | 2.723 | 3.042 | 3.423 | 4.779 |  | 2.585 | 3.007 | 4.161 | 3.205 | 3.188 |  | 1.563 | 3.636 | 3.605 | 3.201 | 0.475 |  | 2.07 | 3.706 | 3.217 | 2.894 | 2.206 |  | 2.226 | 2.424 | 1.858 | 2.066 | 1.849 |  | 1.512 | 1.631 | 1.575 | 1.58 | 1.446 |  | 1.586 | 3.032 | 2.929 | 4.705 | 5.269 |  | 1.753 | 2.502 | 1.709 | 1.827 | 2.196 |  | 1.116 | 1.312 | 1.409 | 1.196 | 1.316 |  | 2.136 | 2.099 | 2.119 | 1.73 | 2.185 |  | 3.551 | 4.661 | 3.234 | 1.351 | 0.587 |  | 3.471 | 2.985 | 1.555 | 1.374 | 1.398 |  | 5.302 | 3.877 | 4.639 | 6.67 | 5.947 |  | 3.131 | 2.222 | 2.568 | 2.787 | 2.198 |  | 3.341 | 4.42 | 4.105 | 3.407 | 0.99 |  | 4.519 | [5 empty] | 3.11 | 2.406 | 2.395 | 2.482 | 2.134 |  | 1.483 | 2.185 | 2.086 | 1.998 | 1.922 |  | 2.031 | 1.643 | 1.681 | 1.656 | 1.555 |  | 2.352 | 2.206 | 1.903 | 1.816 | 1.996 |  | 2.533 | 2.437 | 1.994 | 2.13 | 1.884 |  | 2.688 | 2.995 | 2.198 | 2.055 | 1.992 |  | 1.641 | 1.472 | 1.551 | 1.625 | 1.507 |  | 1.532 | 2.006 | 2.204 | 2.257 | 2.5 |  | 2.449 | 1.946 | 2.043 | 2.022 | 1.841 |  | 2.665 | 2.404 | 2.933 | 2.323 | 2.286 |  | 5.945 | 3.098 | 1.093 | 0.883 | 0.449 |  | 4.501 | 3.938 | 3.007 | 1.668 | 1.369 |  | 1.61 | 1.713 | 1.713 | 1.687 | 1.475 |  | 5.158 | 7.146 | 5.932 | 6.151 | 6.33 |  | 4.956 | 5.764 | 6.567 | 7.307 | 7.352 |  | 2.356 | 6.557 | 7.766 | 7.189 | 6.55 |  | 2.917 | 3.823 | 4.28 | 5.172 | 4 |  | 5.525 | 6.81 | 6.884 | 7.673 | 7.894 |  | 4.05 | 3.673 | 3.656 | 3.722 | 3.671 |  | 4.089 | 4.171 | 4.237 | 4.029 | 4.367 |  | 4.175 | 4.076 | 3.967 | 4.115 | 3.94 |  | 4.41 | 4.797 | 4.76 | 4.593 | 4.548 |  | 6.081 | 5.409 | 5.543 | 5.498 | 5.51 |  | 7.426 |  | 8.479 | 8.773 | [10 empty] | 9.723 | 3.951 | 8.462 |  | 2.612 | 5.471 | 8.532 | 6.544 | 4.392 |  | 4.247 | 5.469 | 6.386 | 6.923 | 8.885 |  | 2.181 | 6.686 | 7.498 | 8.874 | 8.666 |  | 0.978 | 1.095 | 1.137 | 0.949 | 0.995 |  | 1.575 | 1.371 | 1.392 | 1.619 | 1.487 |  | 2.725 | 2.863 | 2.68 | 3.522 | 2.554 |  | 3.858 | 7.667 |  | 0.327 | [63 empty] | 6.691 | [5 empty] | 5.036 | 4.497 | 4.49 | 4.324 | 4.466 |  | 3.745 | 3.013 | 2.871 | 2.612 | 2.985 |  | 2.993 | 2.208 | 2.191 | 2.111 | 2.2 |  | 3.953 | 3.135 | 3.31 | 2.98 | 3.289 |  | 1.827 | 0.154 | 0.175 | 0.173 | 0.181 |  | 0.181 | 0.185 | 0.187 | 0.177 | 0.181 |  | 0.197 | 0.195 | 0.197 | 0.199 | 0.193 |  | 0.177 | 0.177 | 0.179 | 0.175 | 0.168 |  | 0.173 | 0.183 | 0.185 | 0.17 | 0.181 |  | 1.516 | 2.111 | 1.868 | 2.204 | 2.393 |  | 3.977 | 4.429 | 3.415 | 3.454 | 3.467 |  | 1.301 | 1.798 | 1.51 | 1.526 | 0.298 |  | 4.26 | 2.56 | 2.828 | 1.005 | 0.793 |  | 2.912 | 3.473 | 4.006 | 3.341 | 3.596 |  | 3.689 | 3.349 | 3.349 | 2.82 | 3.52 |  | 3.885 | 3.188 | 3.203 | 2.581 | 2.397 |  | 2.206 | 2.727 | 2.261 | 1.6 | 1.746 |  | 2.053 | 2.247 | 2.331 | 1.701 | 1.788 |  | 1.268 | 2.554 | 1.223 | 1.549 | 1.493 |  | 5.399 | [5 empty] | 4.814 | 5.856 |  |  |  |  | 7.57 | 6.326 | 6.884 | 6.342 | 6.023 |  | 5.399 | [11 empty] | 7.76 |  | 8.176 | 6.233 | 5.875 |  |  |  | 7.078 | 6.019 | 6.176 |  | 7.269 | 6.707 | 6.46 | 5.615 | 5.809 |  | 13.106 | [5 empty] | 2.121 | 6.235 | 5.91 | 5.234 | 5.743 |  | 5.368 | 3.695 | 0.545 | 0.461 | 0.653 |  | 3.576 | 5.523 | 3.568 | 4.797 | 4.9 |  | 2.28 | 2.336 | 2.107 | 1.732 | 1.825 |  | 2.097 | 1.965 | 1.664 | 1.821 | 1.604 |  | 2.354 | 1.703 | 1.501 | 1.615 | 1.629 |  | 4.799 | 5.679 | 5.137 | 4.575 | 5.58 |  | 2.513 | 2.449 | 5.026 | 6.159 | 5.391 |  | 2.385 | 2.346 | 2.319 | 3.145 | 3.265 |  | 2.735 | 2.338 | 2.082 | 2.163 | 2.299 |  | 1.897 | 1.751 | 1.637 | 1.742 | 1.668 |  | 2.68 | 5.319 | 4.964 | 4.754 | 4.977 |  | 5.121 | 3.409 | 4.249 | 4.249 | 4.328 |  | 5.529 | 5.191 | 5.601 | 5.578 | 5.718 |  | 5.506 | 4.752 | 4.756 | 4.779 | 4.641 |  | 3.434 | 3.188 | 3.096 | 3.063 | 3.827 |  | 9.274 | 8.194 | 7.609 | 5.677 | 2.902 |  | 5.407 | 7.457 | 7.189 | 6.736 | 5.603 |  | 5.803 | 8.779 | 8.695 | 4.933 | 5.428 |  | 3.798 | 2.334 | 2.566 | 2.309 | 2.381 |  | 2.255 | 3.252 | 2.7 | 2.457 | 3.081 |  | 4.672 | 6.254 | 6.47 | 6.344 | 6.316 | [9 empty] | 1.135 | 0.212 | 0.436 |  | 6.47 | 5.545 | 5.487 |  |  |  | 7.471 |  | 8.782 | 9.01 | 9.004 | [37 empty] | 9.465 | [17 empty] | 8.582 | [7 empty] | 0.117 | 0.232 | 0.263 |  |  | 0.15 | 0.175 | 0.168 | 0.228
6.561 | [5 empty] | 8.285 | [11 empty] | 7.323 | [5 empty] | 0.947 | [5 empty] | 3.724 | 4.245 | 4.295 | 6.561 | 7.545 |  | 2.546 | 1.926 | 2.02 | 2.138 | 2.185 |  | 3.691 | 3.86 | 3.897 | 3.771 | 3.909 |  | 2.964 | 2.739 | 2.95 | 2.614 | 2.49 |  | 2.249 | 2 | 2.128 | 2.389 | 2.406 |  | 2.505 | 2.457 | 2.08 | 2.566 | 2.315 |  | 2.057 | 1.425 | 1.299 | 1.398 | 1.351 |  | 2.08 | 1.833 | 1.575 | 1.711 | 1.672 |  | 2.69 | 5.137 | 4.497 | 3.656 | 3.37 |  | 2.163 | 2.039 | 2.022 | 2.296 | 1.882 |  | 2.816 | 2.268 | 2.342 | 2.362 | 2.467 |  | 1.619 | 2.836 | 3.116 | 3.524 | 4.853 |  | 2.665 | 3.125 | 4.289 | 3.308 | 3.263 |  | 1.654 | 3.691 | 3.732 | 3.263 | 0.515 |  | 2.183 | 3.829 | 3.372 | 2.91 | 2.268 |  | 2.34 | 2.533 | 1.957 | 2.123 | 1.936 |  | 1.582 | 1.716 | 1.625 | 1.656 | 1.522 |  | 1.619 | 3.133 | 3.02 | 4.804 | 5.42 |  | 1.823 | 2.61 | 1.759 | 1.893 | 2.311 |  | 1.165 | 1.378 | 1.489 | 1.293 | 1.396 |  | 2.193 | 2.14 | 2.216 | 1.792 | 2.266 |  | 3.668 | 4.76 | 3.353 | 1.382 | 0.615 |  | 3.543 | 3.083 | 1.617 | 1.423 | 1.439 |  | 5.444 | 3.92 | 4.715 | 6.74 | 5.996 |  | 3.203 | 2.367 | 2.634 | 2.859 | 2.323 |  | 3.5 | 4.548 | 4.192 | 3.528 | 1.032 |  | 4.558 | [5 empty] | 3.197 | 2.509 | 2.564 | 2.579 | 2.249 |  | 1.545 | 2.309 | 2.158 | 2.084 | 1.983 |  | 2.13 | 1.734 | 1.709 | 1.753 | 1.61 |  | 2.443 | 2.29 | 2.043 | 1.922 | 2.037 |  | 2.638 | 2.597 | 2.086 | 2.198 | 1.981 |  | 2.795 | 3.09 | 2.294 | 2.154 | 2.053 |  | 1.757 | 1.578 | 1.631 | 1.681 | 1.592 |  | 1.61 | 2.066 | 2.342 | 2.319 | 2.568 |  | 2.669 | 2.035 | 2.14 | 2.148 | 1.915 |  | 2.729 | 2.54 | 3.073 | 2.465 | 2.393 |  | 6.11 | 3.182 | 1.165 | 0.9 | 0.473 |  | 4.672 | 4.048 | 3.063 | 1.672 | 1.388 |  | 1.724 | 1.786 | 1.833 | 1.734 | 1.534 |  | 5.279 | 7.208 | 6.015 | 6.291 | 6.419 |  | 5.049 | 5.891 | 6.713 | 7.459 | 7.465 |  | 2.502 | 6.689 | 7.89 | 7.212 | 6.686 |  | 2.993 | 3.909 | 4.373 | 5.259 | 4.064 |  | 5.696 | 6.946 | 7.01 | 7.811 | 7.908 |  | 4.002 | 3.718 | 3.703 | 3.79 | 3.739 |  | 4.122 | 4.26 | 4.299 | 4.062 | 4.441 |  | 4.194 | 4.128 | 4.035 | 4.19 | 3.872 |  | 4.41 | 4.874 | 4.832 | 4.624 | 4.614 |  | 6.085 | 5.446 | 5.623 | 5.572 | 5.636 |  | 7.506 |  | 8.454 | [11 empty] | 9.89 | 4.062 | 8.646 |  | 2.746 | 5.562 | 8.668 | 6.74 | 4.523 |  | 4.406 | 5.681 | 6.569 | 7.022 | 8.868 |  | 2.296 | 6.777 | 7.521 |  | 8.775 |  | 1.017 | 1.159 | 1.213 | 1.007 | 1.062 |  | 1.666 | 1.456 | 1.477 | 1.703 | 1.555 |  | 2.84 | 2.919 | 2.807 | 3.671 | 2.678 |  | 3.889 | 7.807 |  | 0.286 | [63 empty] | 6.901 | [5 empty] | 5.191 | 4.672 | 4.563 | 4.437 | 4.567 |  | 3.86 | 3.123 | 2.97 | 2.752 | 3.106 |  | 3.065 | 2.27 | 2.282 | 2.144 | 2.288 |  | 4.113 | 3.246 | 3.458 | 3.094 | 3.405 |  | 1.891 | 0.154 | 0.177 | 0.185 | 0.183 |  | 0.181 | 0.187 | 0.177 | 0.189 | 0.177 |  | 0.187 | 0.195 | 0.199 | 0.197 | 0.195 |  | 0.175 | 0.166 | 0.17 | 0.175 | 0.185 |  | 0.166 | 0.187 | 0.179 | 0.177 | 0.179 |  | 1.598 | 2.206 | 1.971 | 2.216 | 2.408 |  | 4.175 | 4.532 | 3.5 | 3.586 | 3.609 |  | 1.4 | 1.849 | 1.565 | 1.582 | 0.298 |  | 4.373 | 2.678 | 2.925 | 1.1 | 0.826 |  | 3.053 | 3.609 | 4.097 | 3.491 | 3.8 |  | 3.852 | 3.475 | 3.475 | 2.912 | 3.691 |  | 3.982 | 3.329 | 3.242 | 2.713 | 2.496 |  | 2.311 | 2.822 | 2.371 | 1.672 | 1.816 |  | 2.179 | 2.385 | 2.447 | 1.771 | 1.899 |  | 1.386 | 2.622 | 1.246 | 1.627 | 1.547 |  | 5.514 | [5 empty] | 4.933 | 5.932 |  |  |  |  | 7.766 | 6.483 | 6.985 | 6.472 | 6.112 |  | 5.539 | [11 empty] | 7.902 |  | 8.332 | 6.398 | 6.042 |  |  |  | 7.197 | 6.151 | 6.276 |  | 7.278 | 6.925 | 6.526 | 5.654 | 6 |  | 13.172 | [5 empty] | 2.243 | 6.363 | 6.081 | 5.331 | 5.801 |  | 5.424 | 3.753 | 0.591 | 0.517 | 0.735 |  | 3.65 | 5.654 | 3.685 | 4.991 | 5.09 |  | 2.383 | 2.389 | 2.169 | 1.806 | 1.952 |  | 2.175 | 2.002 | 1.672 | 1.854 | 1.699 |  | 2.443 | 1.781 | 1.547 | 1.716 | 1.736 |  | 4.937 | 5.813 | 5.224 | 4.692 | 5.724 |  | 2.603 | 2.566 | 5.174 | 6.272 | 5.525 |  | 2.505 | 2.406 | 2.406 | 3.246 | 3.409 |  | 2.851 | 2.486 | 2.152 | 2.237 | 2.381 |  | 1.975 | 1.866 | 1.736 | 1.808 | 1.676 |  | 2.741 | 5.432 | 5.069 | 4.874 | 5.065 |  | 5.244 | 3.485 | 4.34 | 4.338 | 4.497 |  | 5.646 | 5.395 | 5.681 | 5.673 | 5.749 |  | 5.59 | 4.905 | 4.865 | 4.857 | 4.76 |  | 3.549 | 3.296 | 3.166 | 3.178 | 3.934 |  | 9.371 | 8.337 | 7.653 | 5.856 | 2.98 |  | 5.562 | 7.521 | 7.335 | 6.93 | 5.726 |  | 5.854 | 8.876 | 8.744 | 5.016 | 5.525 |  | 3.914 | 2.414 | 2.624 | 2.418 | 2.459 |  | 2.418 | 3.382 | 2.772 | 2.618 | 3.236 |  | 4.783 | 6.353 | 6.618 | 6.421 | 6.435 | [9 empty] | 1.211 | 0.245 | 0.479 |  | 6.489 | 5.65 | 5.529 |  |  |  | 7.585 |  | 8.86 | 9.074 | 9.165 | [37 empty] | 9.568 | [17 empty] | 8.625 | [7 empty] | 0.129 | 0.241 | 0.265 |  |  | 0.144 | 0.168 | 0.17 | 0.224
6.581 | [5 empty] | 8.479 | [11 empty] | 7.504 | [5 empty] | 0.972 | [5 empty] | 3.885 | 4.385 | 4.359 | 6.66 | 7.731 |  | 2.692 | 1.944 | 2.088 | 2.251 | 2.311 |  | 3.87 | 4.01 | 3.998 | 3.907 | 4.05 |  | 3.017 | 2.851 | 3.139 | 2.743 | 2.568 |  | 2.266 | 2.037 | 2.175 | 2.47 | 2.502 |  | 2.585 | 2.587 | 2.177 | 2.655 | 2.426 |  | 2.161 | 1.528 | 1.347 | 1.466 | 1.442 |  | 2.198 | 1.905 | 1.654 | 1.814 | 1.779 |  | 2.811 | 5.224 | 4.593 | 3.782 | 3.5 |  | 2.243 | 2.123 | 2.068 | 2.379 | 1.963 |  | 2.884 | 2.385 | 2.439 | 2.457 | 2.558 |  | 1.676 | 2.898 | 3.172 | 3.658 | 4.995 |  | 2.75 | 3.213 | 4.365 | 3.37 | 3.425 |  | 1.74 | 3.796 | 3.817 | 3.397 | 0.552 |  | 2.226 | 3.965 | 3.434 | 3.069 | 2.342 |  | 2.414 | 2.612 | 2.076 | 2.274 | 2.025 |  | 1.666 | 1.821 | 1.709 | 1.713 | 1.613 |  | 1.736 | 3.281 | 3.098 | 4.896 | 5.531 |  | 1.878 | 2.669 | 1.833 | 2.004 | 2.352 |  | 1.221 | 1.425 | 1.53 | 1.361 | 1.439 |  | 2.272 | 2.198 | 2.307 | 1.862 | 2.36 |  | 3.79 | 4.872 | 3.415 | 1.435 | 0.648 |  | 3.71 | 3.168 | 1.701 | 1.479 | 1.491 |  | 5.535 | 3.996 | 4.841 | 6.921 | 6.07 |  | 3.314 | 2.445 | 2.754 | 2.931 | 2.445 |  | 3.664 | 4.659 | 4.295 | 3.693 | 1.091 |  | 4.598 | [5 empty] | 3.298 | 2.575 | 2.595 | 2.659 | 2.338 |  | 1.569 | 2.434 | 2.241 | 2.218 | 2.066 |  | 2.214 | 1.763 | 1.777 | 1.854 | 1.728 |  | 2.56 | 2.43 | 2.115 | 2.035 | 2.121 |  | 2.741 | 2.676 | 2.183 | 2.296 | 2.06 |  | 2.927 | 3.162 | 2.393 | 2.231 | 2.136 |  | 1.833 | 1.687 | 1.674 | 1.79 | 1.676 |  | 1.691 | 2.134 | 2.36 | 2.404 | 2.622 |  | 2.752 | 2.119 | 2.204 | 2.264 | 1.994 |  | 2.83 | 2.628 | 3.174 | 2.535 | 2.537 |  | 6.285 | 3.273 | 1.217 | 0.937 | 0.543 |  | 4.754 | 4.111 | 3.12 | 1.722 | 1.407 |  | 1.876 | 1.847 | 1.919 | 1.812 | 1.631 |  | 5.417 | 7.405 | 6.116 | 6.404 | 6.548 |  | 5.255 | 5.994 | 6.862 | 7.566 | 7.624 |  | 2.616 | 6.892 | 7.955 | 7.319 | 6.822 |  | 3.106 | 4.058 | 4.492 | 5.343 | 4.198 |  | 5.784 | 7.103 | 7.158 | 7.988 | 8.034 |  | 3.98 | 3.8 | 3.734 | 3.862 | 3.817 |  | 4.161 | 4.303 | 4.389 | 4.151 | 4.398 |  | 4.233 | 4.171 | 4.122 | 4.264 | 3.912 |  | 4.449 | 4.96 | 4.902 | 4.707 | 4.655 |  | 6.19 | 5.551 | 5.698 | 5.658 | 5.737 |  | 7.694 |  | 8.604 | [11 empty] | 10.042 | 4.167 | 8.765 |  | 2.797 | 5.63 | 8.808 | 6.734 | 4.595 |  | 4.515 | 5.764 | 6.715 | 7.236 | 9.053 |  | 2.377 | 6.96 | 7.611 |  | 8.996 |  | 1.089 | 1.231 | 1.266 | 1.056 | 1.141 |  | 1.734 | 1.563 | 1.571 | 1.81 | 1.654 |  | 2.929 | 3.069 | 2.898 | 3.769 | 2.746 |  | 4.004 |  |  | 0.29 | [63 empty] | 7.037 | [5 empty] | 5.277 | 4.725 | 4.635 | 4.532 | 4.682 |  | 3.955 | 3.207 | 3.127 | 2.847 | 3.246 |  | 3.172 | 2.362 | 2.373 | 2.233 | 2.323 |  | 4.171 | 3.409 | 3.563 | 3.143 | 3.535 |  | 2.016 | 0.148 | 0.175 | 0.183 | 0.185 |  | 0.181 | 0.179 | 0.185 | 0.193 | 0.191 |  | 0.201 | 0.185 | 0.195 | 0.193 | 0.201 |  | 0.168 | 0.175 | 0.173 | 0.17 | 0.185 |  | 0.177 | 0.177 | 0.177 | 0.179 | 0.17 |  | 1.689 | 2.278 | 2.045 | 2.274 | 2.498 |  | 4.322 | 4.663 | 3.644 | 3.623 | 3.714 |  | 1.503 | 1.872 | 1.629 | 1.619 | 0.309 |  | 4.47 | 2.723 | 3.032 | 1.133 | 0.852 |  | 3.125 | 3.757 | 4.258 | 3.553 | 3.874 |  | 3.975 | 3.547 | 3.547 | 3.036 | 3.815 |  | 4.064 | 3.392 | 3.359 | 2.776 | 2.61 |  | 2.426 | 2.894 | 2.484 | 1.775 | 1.895 |  | 2.253 | 2.439 | 2.523 | 1.893 | 1.917 |  | 1.4 | 2.698 | 1.32 | 1.701 | 1.602 |  | 5.601 | [5 empty] | 5.024 | 6.015 |  |  |  |  | 7.875 | 6.586 | 7.173 | 6.631 | 6.194 |  | 5.671 | [11 empty] | 7.867 |  | 8.433 | 6.447 | 6.165 |  |  |  | 7.22 | 6.167 | 6.404 |  | 7.42 | 7.002 | 6.604 | 5.871 | 6.077 |  | 13.303 | [5 empty] | 2.348 | 6.544 | 6.229 | 5.504 | 5.891 |  | 5.494 | 3.893 | 0.663 | 0.566 | 0.799 |  | 3.771 | 5.821 | 3.885 | 5.125 | 5.193 |  | 2.505 | 2.502 | 2.266 | 1.891 | 2.06 |  | 2.253 | 2.025 | 1.808 | 1.994 | 1.775 |  | 2.476 | 1.903 | 1.592 | 1.808 | 1.794 |  | 5.053 | 5.902 | 5.36 | 4.816 | 5.753 |  | 2.678 | 2.688 | 5.302 | 6.431 | 5.642 |  | 2.585 | 2.55 | 2.527 | 3.333 | 3.495 |  | 3.007 | 2.575 | 2.214 | 2.342 | 2.49 |  | 2.078 | 1.926 | 1.775 | 1.893 | 1.779 |  | 2.781 | 5.518 | 5.197 | 4.983 | 5.193 |  | 5.312 | 3.541 | 4.462 | 4.511 | 4.618 |  | 5.745 | 5.51 | 5.768 | 5.797 | 5.955 |  | 5.743 | 5.065 | 4.958 | 4.972 | 4.886 |  | 3.771 | 3.434 | 3.23 | 3.316 | 4.043 |  | 9.54 | 8.429 | 7.838 | 5.98 | 3.137 |  | 5.665 | 7.572 | 7.5 | 7.018 | 5.862 |  | 5.974 | 9.086 | 8.835 | 5.094 | 5.755 |  | 4.004 | 2.533 | 2.774 | 2.474 | 2.505 |  | 2.573 | 3.465 | 2.947 | 2.682 | 3.388 |  | 4.911 | 6.542 | 6.728 | 6.583 | 6.61 | [9 empty] | 1.279 | 0.276 | 0.51 |  | 6.559 | 5.799 | 5.634 |  |  |  | 7.681 |  | 9.056 | 9.272 | 9.307 | [37 empty] | 9.746 | [17 empty] | 8.73 | [7 empty] | 0.105 | 0.226 | 0.255 |  |  | 0.135 | 0.148 | 0.166 | 0.189
6.649 | [5 empty] | 8.555 | [11 empty] | 7.478 | [5 empty] | 0.869 | [5 empty] | 3.945 | 4.628 | 4.495 | 6.792 | 7.865 |  | 2.814 | 2.039 | 2.214 | 2.348 | 2.424 |  | 3.982 | 4.08 | 4.134 | 4.031 | 4.183 |  | 3.114 | 2.997 | 3.219 | 2.896 | 2.791 |  | 2.352 | 2.136 | 2.235 | 2.573 | 2.546 |  | 2.77 | 2.667 | 2.266 | 2.791 | 2.488 |  | 2.231 | 1.623 | 1.419 | 1.565 | 1.518 |  | 2.272 | 1.998 | 1.744 | 1.874 | 1.816 |  | 2.877 | 5.362 | 4.736 | 3.887 | 3.58 |  | 2.276 | 2.27 | 2.136 | 2.519 | 1.996 |  | 2.958 | 2.5 | 2.531 | 2.54 | 2.645 |  | 1.775 | 3.011 | 3.234 | 3.802 | 5.075 |  | 2.927 | 3.32 | 4.519 | 3.543 | 3.495 |  | 1.837 | 3.909 | 3.942 | 3.481 | 0.582 |  | 2.29 | 4.153 | 3.563 | 3.137 | 2.422 |  | 2.488 | 2.727 | 2.136 | 2.344 | 2.105 |  | 1.73 | 1.899 | 1.79 | 1.816 | 1.672 |  | 1.845 | 3.399 | 3.197 | 5.01 | 5.706 |  | 1.981 | 2.789 | 1.843 | 2.037 | 2.463 |  | 1.293 | 1.555 | 1.656 | 1.435 | 1.573 |  | 2.342 | 2.309 | 2.391 | 1.926 | 2.437 |  | 3.903 | 4.979 | 3.576 | 1.491 | 0.663 |  | 3.848 | 3.221 | 1.781 | 1.54 | 1.551 |  | 5.679 | 4.113 | 4.874 | 7.008 | 6.188 |  | 3.411 | 2.61 | 2.898 | 3.04 | 2.55 |  | 3.786 | 4.766 | 4.422 | 3.767 | 1.13 |  | 4.657 | [5 empty] | 3.335 | 2.698 | 2.688 | 2.737 | 2.393 |  | 1.664 | 2.525 | 2.323 | 2.329 | 2.121 |  | 2.303 | 1.858 | 1.851 | 1.94 | 1.796 |  | 2.612 | 2.515 | 2.146 | 2.13 | 2.185 |  | 2.803 | 2.766 | 2.264 | 2.416 | 2.167 |  | 3.038 | 3.277 | 2.521 | 2.321 | 2.239 |  | 1.874 | 1.748 | 1.726 | 1.874 | 1.746 |  | 1.761 | 2.278 | 2.459 | 2.478 | 2.725 |  | 2.77 | 2.235 | 2.278 | 2.342 | 2.107 |  | 2.882 | 2.756 | 3.289 | 2.651 | 2.688 |  | 6.351 | 3.316 | 1.275 | 0.992 | 0.539 |  | 4.958 | 4.216 | 3.18 | 1.757 | 1.431 |  | 1.994 | 1.952 | 2.027 | 1.88 | 1.726 |  | 5.475 | 7.486 | 6.342 | 6.548 | 6.561 |  | 5.358 | 6.157 | 6.878 | 7.719 | 7.822 |  | 2.721 | 6.989 | 8.036 | 7.42 | 6.965 |  | 3.197 | 4.235 | 4.628 | 5.547 | 4.313 |  | 5.965 | 7.206 | 7.321 | 7.97 | 8.151 |  | 4.012 | 3.848 | 3.837 | 3.936 | 3.825 |  | 4.212 | 4.328 | 4.41 | 4.198 | 4.453 |  | 4.336 | 4.254 | 4.146 | 4.305 | 4.004 |  | 4.528 | 5.038 | 4.962 | 4.787 | 4.746 |  | 6.268 | 5.634 | 5.718 | 5.679 | 5.794 |  | 7.824 | [13 empty] | 10.174 | 4.272 | 8.885 |  | 2.914 | 5.823 | 8.792 | 6.824 | 4.748 |  | 4.593 | 5.951 | 6.703 | 7.325 | 9.13 |  | 2.509 | 7.084 | 7.727 |  | 9.078 |  | 1.145 | 1.293 | 1.361 | 1.137 | 1.225 |  | 1.831 | 1.652 | 1.645 | 1.884 | 1.716 |  | 3.061 | 3.17 | 3.013 | 3.885 | 2.888 |  | 4.13 |  |  | 0.331 | [63 empty] | 7.212 | [5 empty] | 5.428 | 4.896 | 4.834 | 4.672 | 4.812 |  | 4.074 | 3.329 | 3.219 | 2.935 | 3.329 |  | 3.347 | 2.447 | 2.443 | 2.348 | 2.418 |  | 4.377 | 3.524 | 3.627 | 3.254 | 3.652 |  | 2.095 | 0.152 | 0.173 | 0.179 | 0.185 |  | 0.183 | 0.179 | 0.189 | 0.177 | 0.193 |  | 0.191 | 0.191 | 0.187 | 0.195 | 0.206 |  | 0.17 | 0.183 | 0.177 | 0.175 | 0.183 |  | 0.177 | 0.181 | 0.173 | 0.181 | 0.179 |  | 1.744 | 2.321 | 2.119 | 2.395 | 2.573 |  | 4.453 | 4.684 | 3.806 | 3.71 | 3.827 |  | 1.538 | 1.969 | 1.674 | 1.695 | 0.259 |  | 4.593 | 2.849 | 3.098 | 1.159 | 0.875 |  | 3.238 | 3.86 | 4.4 | 3.701 | 3.992 |  | 4 | 3.627 | 3.627 | 3.182 | 3.924 |  | 4.179 | 3.568 | 3.438 | 2.923 | 2.719 |  | 2.515 | 3.057 | 2.566 | 1.87 | 1.969 |  | 2.334 | 2.537 | 2.632 | 1.963 | 1.99 |  | 1.468 | 2.809 | 1.367 | 1.781 | 1.697 |  | 5.722 | [5 empty] | 5.108 | 6.161 |  |  |  |  | 8.063 | 6.748 | 7.278 | 6.662 | 6.34 |  | 5.782 | [11 empty] | 7.978 |  |  | 6.522 | 6.314 |  |  |  | 7.36 | 6.361 | 6.454 |  | 7.653 | 7.148 | 6.707 | 5.974 | 6.206 |  | 13.464 | [5 empty] | 2.447 | 6.637 | 6.357 | 5.619 | 6.04 |  | 5.632 | 3.973 | 0.683 | 0.597 | 0.84 |  | 3.922 | 6.007 | 3.973 | 5.269 | 5.393 |  | 2.595 | 2.659 | 2.373 | 2 | 2.134 |  | 2.35 | 2.035 | 1.858 | 2.053 | 1.878 |  | 2.496 | 2.022 | 1.716 | 1.936 | 1.897 |  | 5.152 | 5.972 | 5.485 | 4.933 | 5.895 |  | 2.731 | 2.764 | 5.399 | 6.555 | 5.714 |  | 2.696 | 2.605 | 2.585 | 3.512 | 3.603 |  | 3.055 | 2.684 | 2.331 | 2.484 | 2.624 |  | 2.206 | 2.045 | 1.915 | 1.959 | 1.827 |  | 2.906 | 5.658 | 5.292 | 5.092 | 5.267 |  | 5.457 | 3.646 | 4.612 | 4.614 | 4.698 |  | 5.871 | 5.599 | 5.906 | 5.869 | 6.029 |  | 5.811 | 5.166 | 5.08 | 5.03 | 4.983 |  | 3.817 | 3.578 | 3.341 | 3.477 | 4.136 |  | 9.671 | 8.623 | 7.879 | 6.138 | 3.246 |  | 5.829 | 7.663 | 7.646 | 7.193 | 5.928 |  | 6.11 | 9.148 | 8.93 | 5.1 | 5.819 |  | 4.06 | 2.659 | 2.849 | 2.542 | 2.548 |  | 2.673 | 3.584 | 3.013 | 2.756 | 3.539 |  | 5.055 | 6.697 | 6.785 | 6.678 | 6.734 | [9 empty] | 1.351 | 0.311 | 0.545 |  | 6.695 | 5.937 | 5.71 |  |  |  | 7.824 |  | 9.196 | 9.253 | 9.478 | [37 empty] | 9.781 | [17 empty] | 8.928 | [7 empty] | 0.129 | 0.245 | 0.257 |  |  | 0.142 | 0.158 | 0.166 | 0.195
6.818 | [5 empty] | 8.771 | [11 empty] | 7.646 | [5 empty] | 0.867 | [5 empty] | 4.122 | 4.707 | 4.653 | 6.993 | 7.972 |  | 2.859 | 2.14 | 2.317 | 2.463 | 2.517 |  | 4.064 | 4.214 | 4.274 | 4.198 | 4.348 |  | 3.234 | 3.075 | 3.316 | 3.015 | 2.851 |  | 2.449 | 2.228 | 2.323 | 2.673 | 2.634 |  | 2.865 | 2.756 | 2.371 | 2.875 | 2.601 |  | 2.294 | 1.676 | 1.503 | 1.621 | 1.584 |  | 2.393 | 2.146 | 1.819 | 1.979 | 1.907 |  | 2.997 | 5.459 | 4.837 | 4.002 | 3.741 |  | 2.356 | 2.268 | 2.226 | 2.628 | 2.171 |  | 3.077 | 2.57 | 2.634 | 2.62 | 2.754 |  | 1.854 | 3.166 | 3.359 | 3.897 | 5.259 |  | 3.011 | 3.407 | 4.637 | 3.584 | 3.673 |  | 1.926 | 4.006 | 3.998 | 3.642 | 0.653 |  | 2.418 | 4.27 | 3.607 | 3.188 | 2.492 |  | 2.595 | 2.842 | 2.261 | 2.455 | 2.261 |  | 1.781 | 1.963 | 1.839 | 1.932 | 1.738 |  | 1.895 | 3.502 | 3.316 | 5.061 | 5.817 |  | 2.057 | 2.875 | 1.965 | 2.107 | 2.502 |  | 1.392 | 1.629 | 1.761 | 1.499 | 1.604 |  | 2.472 | 2.389 | 2.494 | 2.033 | 2.521 |  | 4.015 | 5.104 | 3.677 | 1.542 | 0.708 |  | 3.94 | 3.341 | 1.829 | 1.598 | 1.625 |  | 5.729 | 4.188 | 4.991 | 7.15 | 6.353 |  | 3.533 | 2.711 | 2.933 | 3.135 | 2.573 |  | 3.877 | 4.855 | 4.507 | 3.998 | 1.18 |  | 4.74 | [5 empty] | 3.456 | 2.795 | 2.828 | 2.832 | 2.556 |  | 1.806 | 2.597 | 2.439 | 2.354 | 2.224 |  | 2.43 | 1.975 | 1.944 | 2.031 | 1.87 |  | 2.76 | 2.568 | 2.255 | 2.206 | 2.338 |  | 2.921 | 2.861 | 2.414 | 2.515 | 2.266 |  | 3.125 | 3.411 | 2.585 | 2.342 | 2.299 |  | 1.944 | 1.81 | 1.802 | 1.922 | 1.788 |  | 1.856 | 2.364 | 2.568 | 2.573 | 2.814 |  | 2.857 | 2.319 | 2.377 | 2.455 | 2.204 |  | 3.02 | 2.842 | 3.407 | 2.723 | 2.764 |  | 6.421 | 3.399 | 1.336 | 1.034 | 0.646 |  | 5.069 | 4.324 | 3.242 | 1.847 | 1.456 |  | 2.018 | 2.093 | 2.128 | 2.002 | 1.814 |  | 5.584 | 7.706 | 6.421 | 6.569 | 6.711 |  | 5.533 | 6.26 | 7.051 | 7.881 | 7.929 |  | 2.779 | 7.14 | 8.157 | 7.653 | 7.092 |  | 3.308 | 4.284 | 4.678 | 5.644 | 4.462 |  | 6.048 | 7.282 | 7.311 | 8.11 | 8.347 |  | 4.13 | 3.967 | 3.905 | 4.027 | 3.947 |  | 4.309 | 4.377 | 4.46 | 4.26 | 4.536 |  | 4.443 | 4.365 | 4.219 | 4.406 | 4.072 |  | 4.659 | 5.113 | 5.059 | 4.773 | 4.82 |  | 6.367 | 5.743 | 5.827 | 5.772 | 5.842 |  | 7.96 | [13 empty] | 10.135 | 4.4 | 9.068 |  | 3.042 | 5.992 | 8.944 | 6.93 | 4.841 |  | 4.75 | 6.038 | 6.802 | 7.49 | 9.294 |  | 2.583 | 7.267 | 7.908 |  | 9.292 |  | 1.236 | 1.359 | 1.437 | 1.209 | 1.312 |  | 1.893 | 1.751 | 1.744 | 1.973 | 1.792 |  | 3.228 | 3.312 | 3.137 | 4.019 | 3.05 |  | 4.247 |  |  | 0.337 | [63 empty] | 7.329 | [5 empty] | 5.467 | 5.024 | 4.96 | 4.816 | 4.865 |  | 4.204 | 3.425 | 3.337 | 3.079 | 3.409 |  | 3.394 | 2.507 | 2.531 | 2.404 | 2.511 |  | 4.486 | 3.603 | 3.798 | 3.345 | 3.703 |  | 2.218 | 0.162 | 0.181 | 0.177 | 0.183 |  | 0.177 | 0.185 | 0.189 | 0.17 | 0.193 |  | 0.189 | 0.191 | 0.189 | 0.197 | 0.199 |  | 0.168 | 0.181 | 0.168 | 0.177 | 0.173 |  | 0.191 | 0.168 | 0.177 | 0.191 | 0.175 |  | 1.798 | 2.371 | 2.276 | 2.447 | 2.706 |  | 4.558 | 4.851 | 3.932 | 3.856 | 3.973 |  | 1.563 | 2.064 | 1.757 | 1.767 | 0.245 |  | 4.682 | 2.935 | 3.168 | 1.209 | 0.918 |  | 3.291 | 4.045 | 4.462 | 3.914 | 4.159 |  | 4.089 | 3.763 | 3.763 | 3.32 | 4.107 |  | 4.33 | 3.662 | 3.6 | 3.005 | 2.82 |  | 2.614 | 3.168 | 2.665 | 1.934 | 2.111 |  | 2.453 | 2.595 | 2.76 | 2.076 | 2.095 |  | 1.514 | 2.902 | 1.446 | 1.837 | 1.781 |  | 5.815 | [5 empty] | 5.176 | 6.217 |  |  |  |  | 8.137 | 6.829 | 7.319 | 6.831 | 6.458 |  | 5.967 | [11 empty] | 8.104 |  |  | 6.703 | 6.396 |  |  |  | 7.465 | 6.503 | 6.627 |  | 7.749 | 7.313 | 6.886 | 6.093 | 6.221 |  | 13.74 | [5 empty] | 2.533 | 6.682 | 6.408 | 5.825 | 6.176 |  | 5.797 | 4.027 | 0.692 | 0.618 | 0.828 |  | 4.089 | 6.188 | 4.107 | 5.382 | 5.401 |  | 2.727 | 2.748 | 2.412 | 2.093 | 2.204 |  | 2.472 | 2.152 | 1.985 | 2.167 | 1.963 |  | 2.546 | 2.093 | 1.788 | 2.068 | 2.033 |  | 5.281 | 6.11 | 5.582 | 5.08 | 6.038 |  | 2.76 | 2.875 | 5.492 | 6.68 | 5.852 |  | 2.849 | 2.733 | 2.731 | 3.533 | 3.751 |  | 3.166 | 2.781 | 2.412 | 2.585 | 2.676 |  | 2.317 | 2.14 | 2.006 | 2.064 | 1.959 |  | 3.003 | 5.768 | 5.452 | 5.24 | 5.374 |  | 5.535 | 3.776 | 4.696 | 4.748 | 4.834 |  | 5.972 | 5.679 | 6.025 | 5.978 | 6.18 |  | 5.984 | 5.238 | 5.141 | 5.17 | 5.094 |  | 3.858 | 3.728 | 3.413 | 3.584 | 4.278 |  |  | 8.728 | 8.028 | 6.274 | 3.339 |  | 5.951 | 7.842 | 7.756 | 7.228 | 6.056 |  | 6.262 | 9.367 | 9.165 | 5.321 | 5.953 |  | 4.041 | 2.737 | 2.875 | 2.589 | 2.694 |  | 2.741 | 3.656 | 3.184 | 2.849 | 3.555 |  | 5.261 | 6.804 | 6.923 | 6.829 | 6.892 | [9 empty] | 1.423 | 0.323 | 0.57 |  | 6.882 | 6.038 | 5.883 |  |  |  | 7.966 |  | 9.373 | 9.416 | 9.56 | [37 empty] | 9.882 | [17 empty] | 9.008 | [8 empty] | 0.271 | 0.29 |  |  | 0.23 | 0.144 | 0.251 | 0.181
6.936 | [5 empty] | 8.777 | [11 empty] | 7.733 | [5 empty] | 0.869 | [5 empty] | 4.19 | 4.855 | 4.769 | 7.123 | 7.986 |  | 2.964 | 2.286 | 2.418 | 2.556 | 2.595 |  | 4.12 | 4.322 | 4.377 | 4.206 | 4.466 |  | 3.32 | 3.158 | 3.39 | 3.088 | 2.927 |  | 2.474 | 2.282 | 2.453 | 2.828 | 2.748 |  | 2.937 | 2.867 | 2.432 | 2.976 | 2.781 |  | 2.402 | 1.775 | 1.59 | 1.711 | 1.65 |  | 2.511 | 2.22 | 1.94 | 2.037 | 1.954 |  | 3.069 | 5.572 | 4.987 | 4.151 | 3.823 |  | 2.445 | 2.342 | 2.381 | 2.671 | 2.266 |  | 3.211 | 2.686 | 2.739 | 2.706 | 2.859 |  | 1.981 | 3.236 | 3.487 | 3.977 | 5.319 |  | 3.108 | 3.481 | 4.783 | 3.73 | 3.708 |  | 2.016 | 4.039 | 4.124 | 3.697 | 0.663 |  | 2.523 | 4.392 | 3.759 | 3.279 | 2.585 |  | 2.684 | 2.96 | 2.319 | 2.527 | 2.325 |  | 1.854 | 2.076 | 1.936 | 1.973 | 1.816 |  | 1.979 | 3.629 | 3.432 | 5.277 | 6.007 |  | 2.187 | 3.017 | 1.967 | 2.189 | 2.618 |  | 1.491 | 1.777 | 1.845 | 1.598 | 1.627 |  | 2.603 | 2.496 | 2.591 | 2.088 | 2.601 |  | 4.132 | 5.253 | 3.798 | 1.619 | 0.764 |  | 4.074 | 3.485 | 1.858 | 1.672 | 1.748 |  | 5.821 | 4.284 | 5.1 | 7.164 | 6.46 |  | 3.613 | 2.772 | 3.059 | 3.329 | 2.643 |  | 4.033 | 4.983 | 4.61 | 4.08 | 1.236 |  | 4.797 | [5 empty] | 3.543 | 2.857 | 2.898 | 2.947 | 2.657 |  | 1.909 | 2.653 | 2.542 | 2.43 | 2.367 |  | 2.509 | 2.064 | 2.072 | 2.138 | 1.975 |  | 2.826 | 2.667 | 2.336 | 2.307 | 2.369 |  | 3.075 | 2.962 | 2.507 | 2.684 | 2.348 |  | 3.219 | 3.502 | 2.711 | 2.404 | 2.397 |  | 2.012 | 1.874 | 1.907 | 1.973 | 1.845 |  | 1.905 | 2.459 | 2.7 | 2.692 | 2.836 |  | 3.02 | 2.358 | 2.482 | 2.515 | 2.241 |  | 3.129 | 2.954 | 3.535 | 2.847 | 2.851 |  | 6.487 | 3.454 | 1.448 | 1.159 | 0.675 |  | 5.174 | 4.476 | 3.302 | 1.88 | 1.47 |  | 2.117 | 2.152 | 2.173 | 2.08 | 1.987 |  | 5.683 | 7.733 | 6.52 | 6.674 | 6.763 |  | 5.51 | 6.458 | 7.121 | 8.04 | 8.075 |  | 2.863 | 7.335 | 8.32 | 7.739 | 7.269 |  | 3.415 | 4.352 | 4.834 | 5.78 | 4.538 |  | 6.272 | 7.372 | 7.467 | 8.201 | 8.421 |  | 4.214 | 4.023 | 3.996 | 4.107 | 4.012 |  | 4.369 | 4.462 | 4.55 | 4.315 | 4.577 |  | 4.482 | 4.412 | 4.361 | 4.404 | 4.146 |  | 4.659 | 5.092 | 5.164 | 4.82 | 4.785 |  | 6.474 | 5.825 | 5.906 | 5.887 | 5.949 |  | 8.108 | [13 empty] | 10.304 | 4.521 | 9.212 |  | 3.133 | 6.095 | 9.099 | 7.125 | 4.999 |  | 4.948 | 6.093 | 6.942 | 7.461 | 9.433 |  | 2.614 | 7.226 | 8.137 |  | 9.391 |  | 1.339 | 1.468 | 1.501 | 1.273 | 1.371 |  | 1.998 | 1.821 | 1.839 | 2.057 | 1.909 |  | 3.281 | 3.392 | 3.234 | 4.161 | 3.145 |  | 4.311 |  |  | 0.397 | [63 empty] | 7.379 | [5 empty] | 5.58 | 5.152 | 5.051 | 4.892 | 4.937 |  | 4.365 | 3.52 | 3.407 | 3.143 | 3.5 |  | 3.462 | 2.651 | 2.593 | 2.517 | 2.663 |  | 4.628 | 3.701 | 3.947 | 3.475 | 3.856 |  | 2.307 | 0.168 | 0.177 | 0.17 | 0.185 |  | 0.187 | 0.183 | 0.193 | 0.177 | 0.187 |  | 0.191 | 0.195 | 0.193 | 0.195 | 0.199 |  | 0.164 | 0.189 | 0.177 | 0.185 | 0.175 |  | 0.191 | 0.168 | 0.17 | 0.187 | 0.191 |  | 1.825 | 2.482 | 2.348 | 2.587 | 2.822 |  | 4.655 | 4.94 | 4.037 | 3.996 | 4.12 |  | 1.633 | 2.156 | 1.884 | 1.854 | 0.296 |  | 4.781 | 3.04 | 3.273 | 1.248 | 0.962 |  | 3.442 | 4.19 | 4.542 | 4.004 | 4.241 |  | 4.229 | 3.885 | 3.885 | 3.432 | 4.14 |  | 4.41 | 3.703 | 3.625 | 3.156 | 2.927 |  | 2.739 | 3.271 | 2.776 | 2.018 | 2.187 |  | 2.509 | 2.719 | 2.855 | 2.212 | 2.169 |  | 1.582 | 2.972 | 1.503 | 1.948 | 1.884 |  | 5.928 | [5 empty] | 5.279 | 6.382 |  |  |  |  | 8.252 | 7.041 | 7.473 | 6.94 | 6.588 |  | 6.093 | [11 empty] | 8.295 |  |  | 6.775 | 6.546 |  |  |  | 7.681 | 6.639 | 6.763 |  | 7.892 | 7.449 | 7.02 | 6.254 | 6.371 |  | 13.75 | [5 empty] | 2.63 | 6.796 | 6.511 | 5.918 | 6.324 |  | 5.945 | 4.177 | 0.735 | 0.64 | 0.863 |  | 4.136 | 6.279 | 4.247 | 5.442 | 5.56 |  | 2.828 | 2.904 | 2.432 | 2.119 | 2.29 |  | 2.581 | 2.253 | 2.031 | 2.226 | 2.086 |  | 2.587 | 2.175 | 1.864 | 2.136 | 2.13 |  | 5.444 | 6.231 | 5.63 | 5.201 | 6.136 |  | 2.83 | 2.96 | 5.636 | 6.849 | 5.974 |  | 2.95 | 2.82 | 2.774 | 3.57 | 3.916 |  | 3.287 | 2.811 | 2.521 | 2.636 | 2.768 |  | 2.373 | 2.274 | 2.084 | 2.171 | 2.016 |  | 3.141 | 5.91 | 5.56 | 5.331 | 5.405 |  | 5.72 | 3.959 | 4.791 | 4.83 | 4.931 |  | 6.134 | 5.817 | 6.159 | 6.089 | 6.229 |  | 6.112 | 5.362 | 5.275 | 5.255 | 5.154 |  | 4.004 | 3.835 | 3.522 | 3.689 | 4.367 |  |  | 8.924 | 8.118 | 6.363 | 3.386 |  | 6.058 | 7.918 | 7.931 | 7.315 | 6.219 |  | 6.437 | 9.461 | 9.235 | 5.389 | 6.027 |  | 4.165 | 2.836 | 2.956 | 2.649 | 2.776 |  | 2.803 | 3.858 | 3.306 | 2.935 | 3.683 |  | 5.352 | 6.872 | 7.066 | 7.004 | 6.835 | [9 empty] | 1.495 | 0.356 | 0.615 |  | 7 | 6.157 | 6.011 |  |  |  | 8.139 |  | 9.47 | [39 empty] | 10.02 | [26 empty] | 0.247 | 0.28 |  |  | 0.22 | 0.232 | 0.253 | 0.183
7.041 | [5 empty] | 8.946 | [11 empty] | 7.933 | [5 empty] | 0.871 | [5 empty] | 4.387 | 4.917 | 4.886 | 7.214 | 8.143 |  | 3.071 | 2.358 | 2.484 | 2.678 | 2.7 |  | 4.245 | 4.394 | 4.53 | 4.313 | 4.503 |  | 3.485 | 3.263 | 3.465 | 3.184 | 3.003 |  | 2.605 | 2.338 | 2.502 | 2.888 | 2.855 |  | 3.028 | 2.937 | 2.573 | 3.007 | 2.875 |  | 2.488 | 1.868 | 1.668 | 1.796 | 1.753 |  | 2.634 | 2.299 | 2.06 | 2.179 | 2.064 |  | 3.203 | 5.683 | 5.036 | 4.241 | 3.949 |  | 2.544 | 2.434 | 2.457 | 2.764 | 2.292 |  | 3.341 | 2.781 | 2.853 | 2.83 | 2.966 |  | 2.072 | 3.306 | 3.578 | 4.115 | 5.399 |  | 3.186 | 3.557 | 4.797 | 3.788 | 3.887 |  | 2.109 | 4.181 | 4.198 | 3.804 | 0.741 |  | 2.634 | 4.427 | 3.792 | 3.364 | 2.605 |  | 2.803 | 3.03 | 2.451 | 2.653 | 2.439 |  | 1.946 | 2.165 | 2.016 | 2.049 | 1.895 |  | 2.057 | 3.72 | 3.551 | 5.413 | 6.101 |  | 2.266 | 3.116 | 2.043 | 2.286 | 2.669 |  | 1.569 | 1.819 | 1.899 | 1.629 | 1.693 |  | 2.686 | 2.564 | 2.663 | 2.163 | 2.702 |  | 4.26 | 5.362 | 3.914 | 1.648 | 0.819 |  | 4.171 | 3.592 | 1.963 | 1.775 | 1.798 |  | 5.918 | 4.437 | 5.203 | 7.325 | 6.594 |  | 3.753 | 2.828 | 3.147 | 3.413 | 2.762 |  | 4.054 | 5.045 | 4.777 | 4.256 | 1.252 |  | 4.865 | [5 empty] | 3.666 | 2.896 | 3.036 | 3.024 | 2.68 |  | 1.967 | 2.768 | 2.69 | 2.517 | 2.521 |  | 2.579 | 2.15 | 2.177 | 2.21 | 2.08 |  | 2.958 | 2.797 | 2.484 | 2.331 | 2.478 |  | 3.166 | 3.044 | 2.583 | 2.756 | 2.467 |  | 3.351 | 3.611 | 2.721 | 2.494 | 2.47 |  | 2.105 | 1.952 | 2.035 | 2.07 | 1.944 |  | 1.994 | 2.519 | 2.824 | 2.729 | 2.886 |  | 3.16 | 2.465 | 2.614 | 2.618 | 2.35 |  | 3.275 | 3.015 | 3.619 | 2.958 | 2.933 |  | 6.67 | 3.613 | 1.528 | 1.201 | 0.733 |  | 5.203 | 4.517 | 3.403 | 1.971 | 1.491 |  | 2.239 | 2.231 | 2.28 | 2.175 | 2.027 |  | 5.867 | 7.925 | 6.55 | 6.759 | 6.923 |  | 5.665 | 6.553 | 7.267 | 8.122 | 8.075 |  | 2.947 | 7.459 | 8.526 | 7.865 | 7.379 |  | 3.514 | 4.552 | 4.985 | 5.91 | 4.713 |  | 6.386 | 7.525 | 7.616 | 8.458 | 8.644 |  | 4.173 | 4.087 | 4.048 | 4.027 | 3.916 |  | 4.41 | 4.505 | 4.581 | 4.379 | 4.616 |  | 4.478 | 4.482 | 4.375 | 4.457 | 4.186 |  | 4.736 | 5.133 | 5.211 | 4.878 | 4.847 |  | 6.586 | 5.955 | 6.003 | 5.967 | 6.038 |  | 8.328 | [13 empty] | 10.46 | 4.639 | 9.336 |  | 3.25 | 6.241 | 9.204 | 7.21 | 5.133 |  | 5.049 | 6.239 | 7.129 | 7.636 | 9.647 |  | 2.746 | 7.41 | 8.25 |  |  |  | 1.404 | 1.528 | 1.588 | 1.363 | 1.437 |  | 2.088 | 1.932 | 1.934 | 2.163 | 2.018 |  | 3.376 | 3.537 | 3.351 | 4.223 | 3.199 |  | 4.439 |  |  | 0.383 | [63 empty] | 7.55 | [5 empty] | 5.671 | 5.137 | 5.113 | 4.956 | 5.067 |  | 4.441 | 3.679 | 3.539 | 3.217 | 3.654 |  | 3.549 | 2.814 | 2.684 | 2.645 | 2.756 |  | 4.686 | 3.819 | 3.982 | 3.617 | 3.982 |  | 2.408 | 0.158 | 0.181 | 0.175 | 0.183 |  | 0.187 | 0.193 | 0.189 | 0.187 | 0.189 |  | 0.189 | 0.206 | 0.208 | 0.201 | 0.193 |  | 0.17 | 0.173 | 0.181 | 0.185 | 0.17 |  | 0.181 | 0.177 | 0.175 | 0.183 | 0.191 |  | 1.952 | 2.628 | 2.416 | 2.721 | 2.958 |  | 4.744 | 5.113 | 4.165 | 4.122 | 4.171 |  | 1.728 | 2.276 | 1.893 | 1.926 | 0.28 |  | 4.886 | 3.123 | 3.376 | 1.283 | 0.992 |  | 3.539 | 4.231 | 4.684 | 4.111 | 4.293 |  | 4.315 | 4.027 | 4.027 | 3.537 | 4.231 |  | 4.441 | 3.774 | 3.817 | 3.203 | 3.022 |  | 2.863 | 3.415 | 2.91 | 2.117 | 2.268 |  | 2.544 | 2.832 | 2.976 | 2.329 | 2.167 |  | 1.664 | 3.03 | 1.582 | 2.025 | 1.983 |  | 6.066 | [5 empty] | 5.387 | 6.522 |  |  |  |  | 8.343 | 7.138 | 7.574 | 7.092 | 6.666 |  | 6.188 | [11 empty] | 8.392 |  |  | 6.88 | 6.61 |  |  |  | 7.764 | 6.686 | 6.859 |  | 8.067 | 7.537 | 7.15 | 6.392 | 6.509 |  | 13.73 | [5 empty] | 2.735 | 6.993 | 6.68 | 6.075 | 6.41 |  | 6.021 | 4.375 | 0.784 | 0.673 | 0.914 |  | 4.251 | 6.373 | 4.326 | 5.626 | 5.712 |  | 3.057 | 2.995 | 2.492 | 2.237 | 2.412 |  | 2.665 | 2.307 | 2.161 | 2.381 | 2.134 |  | 2.706 | 2.249 | 1.99 | 2.255 | 2.181 |  | 5.5 | 6.367 | 5.774 | 5.337 | 6.233 |  | 2.985 | 3.102 | 5.772 | 6.919 | 6.099 |  | 2.995 | 2.968 | 2.861 | 3.598 | 4.012 |  | 3.394 | 2.888 | 2.636 | 2.626 | 2.877 |  | 2.478 | 2.364 | 2.156 | 2.27 | 2.117 |  | 3.182 | 6.019 | 5.71 | 5.38 | 5.566 |  | 5.78 | 4.054 | 4.921 | 4.981 | 5.078 |  | 6.221 | 5.932 | 6.322 | 6.217 | 6.39 |  | 6.225 | 5.475 | 5.378 | 5.405 | 5.292 |  | 4.054 | 3.856 | 3.58 | 3.708 | 4.53 |  |  | 9.018 | 8.312 | 6.454 | 3.429 |  | 6.13 | 8.141 | 8.03 | 7.428 | 6.365 |  | 6.596 | 9.659 | 9.441 | 5.555 | 6.239 |  | 4.375 | 2.937 | 3.092 | 2.713 | 2.863 |  | 2.96 | 3.924 | 3.357 | 3.112 | 3.815 |  | 5.434 | 6.995 | 7.206 | 7.144 | 7 | [9 empty] | 1.563 | 0.409 | 0.679 |  | 7.121 | 6.155 | 6.159 |  |  |  | 8.217 | [41 empty] | 10.178 | [26 empty] | 0.234 | 0.23 |  |  | 0.193 | 0.216 | 0.22 | 0.187
7.136 | [5 empty] | 8.979 | [11 empty] | 8.019 | [5 empty] | 0.939 | [5 empty] | 4.404 | 4.985 | 4.983 | 7.253 | 8.269 |  | 3.184 | 2.494 | 2.64 | 2.727 | 2.776 |  | 4.381 | 4.556 | 4.503 | 4.42 | 4.575 |  | 3.619 | 3.318 | 3.592 | 3.238 | 3.09 |  | 2.698 | 2.406 | 2.603 | 2.968 | 2.906 |  | 3.143 | 3.017 | 2.665 | 3.057 | 2.925 |  | 2.562 | 1.961 | 1.763 | 1.872 | 1.843 |  | 2.725 | 2.406 | 2.175 | 2.299 | 2.171 |  | 3.329 | 5.856 | 5.172 | 4.311 | 4.068 |  | 2.665 | 2.595 | 2.523 | 2.906 | 2.42 |  | 3.45 | 2.873 | 2.968 | 2.892 | 3.088 |  | 2.173 | 3.38 | 3.679 | 4.2 | 5.506 |  | 3.291 | 3.689 | 4.919 | 3.963 | 3.912 |  | 2.177 | 4.274 | 4.297 | 3.868 | 0.815 |  | 2.704 | 4.482 | 3.932 | 3.444 | 2.692 |  | 2.925 | 3.143 | 2.533 | 2.739 | 2.523 |  | 2.041 | 2.255 | 2.161 | 2.156 | 2.018 |  | 2.179 | 3.856 | 3.648 | 5.578 | 6.143 |  | 2.389 | 3.228 | 2.136 | 2.307 | 2.735 |  | 1.734 | 1.823 | 1.876 | 1.744 | 1.746 |  | 2.781 | 2.684 | 2.816 | 2.268 | 2.83 |  | 4.363 | 5.481 | 4.015 | 1.711 | 0.854 |  | 4.299 | 3.712 | 2.027 | 1.816 | 1.903 |  | 6.042 | 4.521 | 5.265 | 7.442 | 6.699 |  | 3.868 | 2.927 | 3.3 | 3.514 | 2.929 |  | 4.2 | 5.22 | 4.869 | 4.256 | 1.295 |  | 4.917 | [5 empty] | 3.755 | 2.954 | 3.145 | 3.102 | 2.748 |  | 2.053 | 2.865 | 2.731 | 2.626 | 2.583 |  | 2.659 | 2.253 | 2.292 | 2.276 | 2.095 |  | 3.024 | 2.892 | 2.535 | 2.432 | 2.593 |  | 3.232 | 3.17 | 2.659 | 2.836 | 2.626 |  | 3.442 | 3.749 | 2.836 | 2.585 | 2.593 |  | 2.218 | 2.004 | 2.109 | 2.196 | 2.025 |  | 2.072 | 2.667 | 2.898 | 2.847 | 2.991 |  | 3.242 | 2.544 | 2.713 | 2.696 | 2.48 |  | 3.337 | 3.133 | 3.687 | 3.079 | 3.001 |  | 6.792 | 3.689 | 1.623 | 1.275 | 0.811 |  | 5.308 | 4.676 | 3.508 | 2.014 | 1.516 |  | 2.325 | 2.294 | 2.371 | 2.251 | 2.084 |  | 5.988 | 7.9 | 6.693 | 6.94 | 7.096 |  | 5.753 | 6.709 | 7.463 | 8.176 | 8.192 |  | 3.123 | 7.445 | 8.611 | 8.03 | 7.535 |  | 3.636 | 4.628 | 5.123 | 6.095 | 4.771 |  | 6.526 | 7.642 | 7.754 | 8.512 | 8.714 |  | 4.264 | 3.99 | 3.98 | 4.074 | 3.951 |  | 4.449 | 4.583 | 4.651 | 4.538 | 4.68 |  | 4.546 | 4.548 | 4.425 | 4.505 | 4.278 |  | 4.847 | 5.214 | 5.195 | 4.972 | 4.919 |  | 6.709 | 6.038 | 6.13 | 6.112 | 6.128 |  | 8.308 | [13 empty] | 10.654 | 4.729 | 9.338 |  | 3.401 | 6.421 | 9.325 | 7.35 | 5.267 |  | 5.23 | 6.318 | 7.251 | 7.733 |  |  | 2.855 | 7.506 | 8.372 |  |  |  | 1.458 | 1.596 | 1.674 | 1.437 | 1.522 |  | 2.158 | 1.987 | 2.014 | 2.226 | 2.09 |  | 3.483 | 3.576 | 3.415 | 4.357 | 3.326 |  | 4.546 |  |  | 0.442 | [63 empty] | 7.677 | [5 empty] | 5.864 | 5.277 | 5.246 | 5.045 | 5.193 |  | 4.519 | 3.763 | 3.699 | 3.322 | 3.761 |  | 3.722 | 2.884 | 2.793 | 2.758 | 2.838 |  | 4.744 | 3.891 | 4.101 | 3.745 | 4.068 |  | 2.486 | 0.158 | 0.177 | 0.175 | 0.185 |  | 0.187 | 0.189 | 0.185 | 0.185 | 0.177 |  | 0.187 | 0.206 | 0.208 | 0.199 | 0.193 |  | 0.177 | 0.179 | 0.179 | 0.177 | 0.175 |  | 0.177 | 0.175 | 0.179 | 0.179 | 0.185 |  | 2.078 | 2.706 | 2.474 | 2.838 | 3.055 |  | 4.907 | 5.236 | 4.223 | 4.241 | 4.27 |  | 1.841 | 2.404 | 2 | 2.041 | 0.298 |  | 5.001 | 3.316 | 3.491 | 1.328 | 1.1 |  | 3.652 | 4.344 | 4.878 | 4.19 | 4.455 |  | 4.497 | 4.099 | 4.099 | 3.646 | 4.371 |  | 4.546 | 3.887 | 3.858 | 3.326 | 3.151 |  | 3.009 | 3.549 | 3.065 | 2.208 | 2.391 |  | 2.632 | 2.956 | 2.968 | 2.428 | 2.253 |  | 1.761 | 3.083 | 1.643 | 2.123 | 2.09 |  | 6.19 | [5 empty] | 5.533 | 6.693 |  |  |  |  | 8.508 | 7.22 | 7.729 | 7.208 | 6.835 |  | 6.285 | [11 empty] | 8.557 |  |  | 7.092 | 6.744 |  |  |  | 7.937 | 6.895 | 6.991 |  | 8.184 | 7.591 | 7.243 | 6.505 | 6.656 |  | 13.812 | [5 empty] | 2.824 | 7.105 | 6.781 | 6.095 | 6.544 |  | 6.184 | 4.495 | 0.836 | 0.704 | 1.015 |  | 4.517 | 6.513 | 4.385 | 5.753 | 5.862 |  | 3.059 | 3.149 | 2.608 | 2.36 | 2.531 |  | 2.764 | 2.408 | 2.224 | 2.424 | 2.231 |  | 2.822 | 2.362 | 2.053 | 2.346 | 2.245 |  | 5.605 | 6.46 | 5.902 | 5.397 | 6.373 |  | 3.079 | 3.199 | 5.951 | 6.973 | 6.225 |  | 3.156 | 3.034 | 2.98 | 3.636 | 4.148 |  | 3.45 | 2.97 | 2.721 | 2.748 | 2.937 |  | 2.599 | 2.422 | 2.311 | 2.348 | 2.233 |  | 3.349 | 6.184 | 5.823 | 5.475 | 5.654 |  | 5.92 | 4.142 | 5.036 | 5.071 | 5.164 |  | 6.359 | 6.064 | 6.419 | 6.34 | 6.464 |  | 6.305 | 5.584 | 5.553 | 5.525 | 5.376 |  | 4.186 | 3.99 | 3.734 | 3.788 | 4.61 |  |  | 9.177 | 8.427 | 6.627 | 3.633 |  | 6.314 | 8.242 | 8.036 | 7.593 | 6.503 |  | 6.759 | 9.669 | 9.587 | 5.663 | 6.338 |  | 4.453 | 2.997 | 3.223 | 2.859 | 2.978 |  | 3.03 | 4.062 | 3.38 | 3.256 | 3.916 |  | 5.543 | 7.142 | 7.267 | 7.218 | 7.115 | [9 empty] | 1.656 | 0.442 | 0.694 |  | 7.274 | 6.301 | 6.26 |  |  |  | 8.283 | [41 empty] | 10.322 | [26 empty] | 0.181 | 0.228 |  |  | 0.183 | 0.208 | 0.216 | 0.267
7.288 | [5 empty] | 9.214 | [11 empty] | 8.201 | [5 empty] | 0.918 | [5 empty] | 4.571 | 5.15 | 5.028 | 7.405 | 8.413 |  | 3.362 | 2.599 | 2.715 | 2.826 | 2.826 |  | 4.534 | 4.651 | 4.631 | 4.556 | 4.713 |  | 3.743 | 3.432 | 3.687 | 3.355 | 3.168 |  | 2.758 | 2.509 | 2.721 | 3.055 | 3.028 |  | 3.252 | 3.073 | 2.723 | 3.151 | 3.013 |  | 2.669 | 2.055 | 1.878 | 1.973 | 1.917 |  | 2.824 | 2.535 | 2.282 | 2.362 | 2.228 |  | 3.454 | 5.974 | 5.273 | 4.441 | 4.155 |  | 2.838 | 2.688 | 2.719 | 3.063 | 2.484 |  | 3.636 | 2.995 | 3.055 | 2.968 | 3.174 |  | 2.241 | 3.533 | 3.837 | 4.291 | 5.64 |  | 3.386 | 3.769 | 5.065 | 4.002 | 4.085 |  | 2.272 | 4.361 | 4.373 | 4.021 | 0.859 |  | 2.844 | 4.565 | 4.035 | 3.553 | 2.801 |  | 3.02 | 3.226 | 2.638 | 2.859 | 2.661 |  | 2.101 | 2.342 | 2.235 | 2.274 | 2.099 |  | 2.286 | 3.957 | 3.804 | 5.661 | 6.204 |  | 2.461 | 3.324 | 2.272 | 2.416 | 2.816 |  | 1.81 | 1.884 | 1.94 | 1.767 | 1.771 |  | 2.917 | 2.764 | 2.908 | 2.367 | 2.921 |  | 4.435 | 5.601 | 4.087 | 1.728 | 0.92 |  | 4.398 | 3.79 | 2.115 | 1.903 | 1.954 |  | 6.141 | 4.659 | 5.455 | 7.564 | 6.769 |  | 4.122 | 3.038 | 3.407 | 3.592 | 2.982 |  | 4.266 | 5.343 | 4.915 | 4.404 | 1.341 |  | 4.966 | [5 empty] | 3.897 | 3.044 | 3.211 | 3.197 | 2.842 |  | 2.181 | 2.993 | 2.847 | 2.748 | 2.636 |  | 2.799 | 2.311 | 2.369 | 2.369 | 2.191 |  | 3.088 | 3.03 | 2.692 | 2.558 | 2.68 |  | 3.343 | 3.32 | 2.696 | 2.931 | 2.702 |  | 3.51 | 3.815 | 2.947 | 2.711 | 2.676 |  | 2.294 | 2.095 | 2.214 | 2.313 | 2.161 |  | 2.152 | 2.715 | 2.997 | 2.923 | 3.133 |  | 3.378 | 2.643 | 2.826 | 2.766 | 2.597 |  | 3.454 | 3.232 | 3.776 | 3.164 | 3.034 |  | 6.899 | 3.767 | 1.689 | 1.322 | 0.877 |  | 5.424 | 4.806 | 3.623 | 2.105 | 1.551 |  | 2.422 | 2.358 | 2.478 | 2.325 | 2.134 |  | 6.128 | 8.098 | 6.777 | 7.03 | 7.199 |  | 5.935 | 6.732 | 7.587 | 8.254 | 8.32 |  | 3.23 | 7.583 | 8.716 | 8.176 | 7.523 |  | 3.819 | 4.773 | 5.174 | 6.073 | 4.869 |  | 6.592 | 7.815 | 7.89 | 8.695 | 8.784 |  | 4.437 | 4.05 | 4.033 | 4.14 | 4.025 |  | 4.511 | 4.692 | 4.707 | 4.528 | 4.75 |  | 4.666 | 4.55 | 4.439 | 4.602 | 4.268 |  | 4.839 | 5.292 | 5.249 | 5.075 | 5.034 |  | 6.775 | 6.093 | 6.262 | 6.217 | 6.291 |  | 8.431 | [13 empty] | 10.765 | 4.789 | 9.451 |  | 3.53 | 6.458 | 9.542 | 7.494 | 5.366 |  | 5.354 | 6.452 | 7.335 | 7.892 |  |  | 2.929 | 7.725 | 8.571 |  |  |  | 1.547 | 1.668 | 1.761 | 1.503 | 1.61 |  | 2.27 | 2.095 | 2.107 | 2.319 | 2.202 |  | 3.605 | 3.732 | 3.465 | 4.49 | 3.417 |  | 4.598 |  |  | 0.447 | [63 empty] | 7.811 | [5 empty] | 5.955 | 5.391 | 5.345 | 5.228 | 5.323 |  | 4.641 | 3.881 | 3.817 | 3.483 | 3.885 |  | 3.924 | 2.982 | 2.96 | 2.83 | 2.978 |  | 4.892 | 4.004 | 4.206 | 3.862 | 4.192 |  | 2.587 | 0.15 | 0.177 | 0.173 | 0.179 |  | 0.185 | 0.185 | 0.187 | 0.193 | 0.189 |  | 0.206 | 0.195 | 0.195 | 0.193 | 0.193 |  | 0.183 | 0.175 | 0.179 | 0.179 | 0.168 |  | 0.173 | 0.181 | 0.185 | 0.173 | 0.179 |  | 2.161 | 2.803 | 2.568 | 2.921 | 3.188 |  | 5.024 | 5.469 | 4.375 | 4.404 | 4.408 |  | 1.919 | 2.486 | 2.121 | 2.103 | 0.333 |  | 5.108 | 3.417 | 3.666 | 1.376 | 1.133 |  | 3.788 | 4.509 | 4.937 | 4.375 | 4.608 |  | 4.54 | 4.239 | 4.239 | 3.743 | 4.536 |  | 4.676 | 4.025 | 4.039 | 3.374 | 3.213 |  | 3.139 | 3.736 | 3.186 | 2.321 | 2.511 |  | 2.721 | 3.001 | 3.083 | 2.42 | 2.379 |  | 1.851 | 3.172 | 1.722 | 2.21 | 2.13 |  | 6.33 | [5 empty] | 5.628 | 6.8 |  |  |  |  | 8.573 | 7.292 | 7.826 | 7.321 | 6.962 |  | 6.45 | [11 empty] | 8.674 |  |  | 7.158 | 6.831 |  |  |  | 8.011 | 7 | 7.156 |  | 8.149 | 7.725 | 7.387 | 6.612 | 6.746 |  | 13.993 | [5 empty] | 2.925 | 7.253 | 6.932 | 6.248 | 6.612 |  | 6.209 | 4.515 | 0.887 | 0.753 | 1.081 |  | 4.505 | 6.67 | 4.532 | 5.856 | 6.005 |  | 3.23 | 3.294 | 2.725 | 2.496 | 2.595 |  | 2.857 | 2.579 | 2.367 | 2.579 | 2.301 |  | 2.933 | 2.467 | 2.128 | 2.406 | 2.379 |  | 5.702 | 6.588 | 6.066 | 5.531 | 6.466 |  | 3.238 | 3.326 | 6.07 | 7.105 | 6.384 |  | 3.271 | 3.094 | 3.114 | 3.753 | 4.231 |  | 3.584 | 3.065 | 2.84 | 2.855 | 3.007 |  | 2.711 | 2.535 | 2.395 | 2.439 | 2.325 |  | 3.399 | 6.229 | 5.856 | 5.601 | 5.852 |  | 6.003 | 4.2 | 5.176 | 5.218 | 5.312 |  | 6.443 | 6.153 | 6.546 | 6.46 | 6.635 |  | 6.433 | 5.667 | 5.636 | 5.646 | 5.539 |  | 4.317 | 4.041 | 3.893 | 3.811 | 4.696 |  |  | 9.222 | 8.625 | 6.775 | 3.732 |  | 6.427 | 8.442 | 8.182 | 7.752 | 6.674 |  | 6.851 | 9.748 | 9.789 | 5.848 | 6.503 |  | 4.587 | 3.04 | 3.32 | 2.995 | 3.077 |  | 3.172 | 4.157 | 3.555 | 3.382 | 4.037 |  | 5.724 | 7.245 | 7.513 | 7.377 | 7.315 | [9 empty] | 1.722 | 0.484 | 0.727 |  | 7.385 | 6.377 | 6.41 |  |  |  | 8.415 | [41 empty] | 10.471 | [26 empty] | 0.179 | 0.187 |  |  | 0.16 | 0.183 | 0.191 | 0.238
7.387 | [5 empty] | 9.292 | [11 empty] | 8.347 | [5 empty] | 0.931 | [5 empty] | 4.585 | 5.244 | 5.139 | 7.63 | 8.528 |  | 3.465 | 2.684 | 2.785 | 2.927 | 2.925 |  | 4.641 | 4.729 | 4.746 | 4.645 | 4.804 |  | 3.776 | 3.52 | 3.874 | 3.434 | 3.267 |  | 2.799 | 2.601 | 2.824 | 3.143 | 3.207 |  | 3.357 | 3.265 | 2.832 | 3.281 | 3.09 |  | 2.826 | 2.169 | 1.95 | 2.084 | 2.016 |  | 2.906 | 2.655 | 2.334 | 2.492 | 2.399 |  | 3.555 | 6.114 | 5.415 | 4.554 | 4.237 |  | 2.947 | 2.824 | 2.814 | 3.135 | 2.614 |  | 3.646 | 3.081 | 3.182 | 3.12 | 3.261 |  | 2.354 | 3.621 | 3.932 | 4.379 | 5.698 |  | 3.528 | 3.949 | 5.181 | 4.157 | 4.161 |  | 2.379 | 4.476 | 4.521 | 4.091 | 0.941 |  | 2.927 | 4.633 | 4.134 | 3.615 | 2.861 |  | 3.145 | 3.324 | 2.76 | 2.941 | 2.739 |  | 2.208 | 2.457 | 2.35 | 2.371 | 2.183 |  | 2.373 | 4.083 | 3.928 | 5.747 | 6.371 |  | 2.601 | 3.429 | 2.321 | 2.49 | 2.939 |  | 1.86 | 1.954 | 2.072 | 1.847 | 1.899 |  | 2.958 | 2.844 | 2.993 | 2.474 | 3.028 |  | 4.538 | 5.675 | 4.247 | 1.802 | 0.966 |  | 4.49 | 3.967 | 2.253 | 2 | 2.043 |  | 6.289 | 4.698 | 5.516 | 7.675 | 6.905 |  | 4.204 | 3.168 | 3.541 | 3.695 | 3.003 |  | 4.445 | 5.531 | 5.04 | 4.488 | 1.378 |  | 5.024 | [5 empty] | 4.023 | 3.211 | 3.314 | 3.261 | 3.009 |  | 2.251 | 3.073 | 2.945 | 2.888 | 2.725 |  | 2.927 | 2.397 | 2.428 | 2.511 | 2.27 |  | 3.129 | 3.131 | 2.779 | 2.661 | 2.793 |  | 3.421 | 3.378 | 2.779 | 3.044 | 2.783 |  | 3.627 | 3.899 | 3.081 | 2.82 | 2.741 |  | 2.387 | 2.179 | 2.264 | 2.389 | 2.259 |  | 2.226 | 2.758 | 3.1 | 3.017 | 3.201 |  | 3.508 | 2.774 | 2.904 | 2.869 | 2.688 |  | 3.508 | 3.37 | 3.856 | 3.314 | 3.12 |  | 7.035 | 3.85 | 1.786 | 1.351 | 0.957 |  | 5.597 | 4.927 | 3.675 | 2.113 | 1.588 |  | 2.544 | 2.424 | 2.603 | 2.397 | 2.198 |  | 6.198 | 8.108 | 6.909 | 7.216 | 7.28 |  | 6.017 | 6.862 | 7.714 | 8.413 | 8.45 |  | 3.374 | 7.725 | 8.899 | 8.133 | 7.669 |  | 3.889 | 4.863 | 5.343 | 6.219 | 4.975 |  | 6.748 | 7.953 | 8.038 | 8.792 | 8.893 |  | 4.416 | 4.107 | 4.076 | 4.19 | 4.138 |  | 4.585 | 4.703 | 4.775 | 4.534 | 4.826 |  | 4.676 | 4.608 | 4.515 | 4.69 | 4.313 |  | 4.88 | 5.366 | 5.354 | 5.123 | 5.088 |  | 6.857 | 6.147 | 6.359 | 6.307 | 6.382 |  | 8.526 | [13 empty] | 10.93 | 4.915 | 9.655 |  | 3.598 | 6.612 | 9.643 | 7.657 | 5.461 |  | 5.455 | 6.656 | 7.527 | 8.067 |  |  | 3.083 | 7.83 | 8.569 |  |  |  | 1.602 | 1.744 | 1.833 | 1.569 | 1.693 |  | 2.404 | 2.206 | 2.249 | 2.441 | 2.301 |  | 3.73 | 3.825 | 3.594 | 4.61 | 3.553 |  | 4.701 |  |  | 0.407 | [63 empty] | 7.976 | [5 empty] | 6.12 | 5.547 | 5.467 | 5.335 | 5.428 |  | 4.777 | 3.986 | 3.897 | 3.598 | 4.015 |  | 4.006 | 3.065 | 3.055 | 2.894 | 3.048 |  | 4.972 | 4.124 | 4.377 | 3.936 | 4.33 |  | 2.678 | 0.15 | 0.168 | 0.183 | 0.185 |  | 0.187 | 0.187 | 0.183 | 0.195 | 0.179 |  | 0.197 | 0.201 | 0.193 | 0.191 | 0.195 |  | 0.177 | 0.17 | 0.179 | 0.17 | 0.187 |  | 0.175 | 0.181 | 0.181 | 0.181 | 0.179 |  | 2.206 | 2.956 | 2.643 | 2.952 | 3.203 |  | 5.148 | 5.535 | 4.464 | 4.511 | 4.55 |  | 2.027 | 2.577 | 2.189 | 2.181 | 0.296 |  | 5.304 | 3.497 | 3.755 | 1.472 | 1.159 |  | 3.986 | 4.587 | 5.133 | 4.455 | 4.752 |  | 4.668 | 4.361 | 4.361 | 3.833 | 4.659 |  | 4.744 | 4.134 | 4.043 | 3.539 | 3.335 |  | 3.244 | 3.827 | 3.343 | 2.424 | 2.605 |  | 2.849 | 3.116 | 3.199 | 2.544 | 2.449 |  | 1.948 | 3.285 | 1.79 | 2.294 | 2.216 |  | 6.431 | [5 empty] | 5.751 | 6.847 |  |  |  |  | 8.782 | 7.465 | 7.98 | 7.383 | 7.047 |  | 6.575 | [11 empty] | 8.833 |  |  | 7.331 | 7.049 |  |  |  | 8.081 | 7.066 | 7.3 |  | 8.334 | 7.941 | 7.399 | 6.68 | 6.876 |  | 14.14 | [5 empty] | 3.063 | 7.383 | 7.086 | 6.359 | 6.662 |  | 6.359 | 4.657 | 0.943 | 0.813 | 1.116 |  | 4.686 | 6.827 | 4.746 | 6.075 | 6.206 |  | 3.271 | 3.324 | 2.828 | 2.614 | 2.756 |  | 2.919 | 2.708 | 2.434 | 2.626 | 2.424 |  | 3.053 | 2.509 | 2.235 | 2.474 | 2.494 |  | 5.848 | 6.734 | 6.134 | 5.677 | 6.534 |  | 3.355 | 3.448 | 6.194 | 7.232 | 6.503 |  | 3.386 | 3.199 | 3.203 | 3.895 | 4.35 |  | 3.745 | 3.178 | 2.939 | 2.937 | 3.094 |  | 2.828 | 2.69 | 2.49 | 2.537 | 2.356 |  | 3.493 | 6.326 | 5.951 | 5.696 | 5.93 |  | 6.161 | 4.338 | 5.331 | 5.391 | 5.483 |  | 6.555 | 6.344 | 6.643 | 6.553 | 6.68 |  | 6.526 | 5.809 | 5.764 | 5.722 | 5.63 |  | 4.49 | 4.146 | 3.975 | 3.868 | 4.748 |  |  | 9.381 | 8.679 | 6.956 | 3.794 |  | 6.616 | 8.483 | 8.337 | 7.91 | 6.783 |  | 6.897 | 9.84 | 9.834 | 5.9 | 6.604 |  | 4.801 | 3.156 | 3.378 | 3.069 | 3.135 |  | 3.355 | 4.338 | 3.662 | 3.403 | 4.227 |  | 5.834 | 7.379 | 7.632 | 7.403 | 7.424 | [9 empty] | 1.814 | 0.515 | 0.789 |  | 7.418 | 6.532 | 6.417 |  |  |  | 8.545 | [41 empty] | 10.467 | [26 empty] | 0.16 | 0.21 |  |  | 0.154 | 0.17 | 0.185 | 0.238
7.391 | [17 empty] | 8.516 | [5 empty] | 0.966 | [5 empty] | 4.777 | 5.349 | 5.251 | 7.721 | 8.699 |  | 3.561 | 2.731 | 2.871 | 3.067 | 3.053 |  | 4.736 | 4.869 | 4.865 | 4.82 | 4.962 |  | 3.897 | 3.739 | 3.961 | 3.633 | 3.471 |  | 2.898 | 2.748 | 2.867 | 3.244 | 3.275 |  | 3.561 | 3.351 | 2.933 | 3.372 | 3.215 |  | 2.898 | 2.288 | 2.041 | 2.161 | 2.093 |  | 3.001 | 2.723 | 2.437 | 2.566 | 2.507 |  | 3.662 | 6.229 | 5.5 | 4.705 | 4.34 |  | 3.03 | 2.962 | 2.859 | 3.203 | 2.665 |  | 3.79 | 3.199 | 3.296 | 3.236 | 3.37 |  | 2.426 | 3.687 | 4.008 | 4.468 | 5.889 |  | 3.629 | 4.05 | 5.288 | 4.221 | 4.303 |  | 2.463 | 4.538 | 4.608 | 4.231 | 0.986 |  | 3.077 | 4.822 | 4.254 | 3.631 | 2.978 |  | 3.228 | 3.401 | 2.869 | 3.036 | 2.855 |  | 2.315 | 2.544 | 2.43 | 2.445 | 2.282 |  | 2.494 | 4.221 | 3.984 | 5.823 | 6.507 |  | 2.721 | 3.502 | 2.371 | 2.622 | 2.974 |  | 1.866 | 2.033 | 2.191 | 1.891 | 1.936 |  | 3.034 | 2.931 | 3.055 | 2.562 | 3.149 |  | 4.674 | 5.79 | 4.34 | 1.874 | 1.038 |  | 4.641 | 4.027 | 2.35 | 2.115 | 2.121 |  | 6.382 | 4.787 | 5.665 | 7.819 | 6.977 |  | 4.33 | 3.324 | 3.658 | 3.819 | 3.11 |  | 4.571 | 5.63 | 5.152 | 4.655 | 1.45 |  | 5.094 | [5 empty] | 4.072 | 3.306 | 3.425 | 3.399 | 3.114 |  | 2.29 | 3.18 | 3.046 | 3.011 | 2.807 |  | 3.094 | 2.445 | 2.544 | 2.616 | 2.43 |  | 3.211 | 3.172 | 2.838 | 2.766 | 2.941 |  | 3.549 | 3.458 | 2.906 | 3.131 | 2.898 |  | 3.743 | 4.006 | 3.151 | 2.952 | 2.816 |  | 2.523 | 2.294 | 2.362 | 2.472 | 2.346 |  | 2.36 | 2.836 | 3.147 | 3.16 | 3.283 |  | 3.607 | 2.877 | 3.009 | 3.05 | 2.779 |  | 3.627 | 3.458 | 3.94 | 3.392 | 3.331 |  | 7.241 | 3.942 | 1.843 | 1.444 | 0.995 |  | 5.718 | 5.005 | 3.776 | 2.208 | 1.615 |  | 2.649 | 2.482 | 2.737 | 2.476 | 2.296 |  | 6.386 | 8.273 | 7.059 | 7.288 | 7.43 |  | 6.215 | 7.002 | 7.844 | 8.522 | 8.6 |  | 3.504 | 7.92 | 8.94 | 8.285 | 7.813 |  | 4.017 | 4.956 | 5.399 | 6.344 | 5.162 |  | 6.835 | 8.11 | 8.166 | 8.862 | 9.025 |  | 4.402 | 4.171 | 4.153 | 4.258 | 4.194 |  | 4.61 | 4.762 | 4.832 | 4.626 | 4.929 |  | 4.713 | 4.663 | 4.602 | 4.748 | 4.363 |  | 4.925 | 5.459 | 5.401 | 5.205 | 5.135 |  | 6.96 | 6.297 | 6.447 | 6.445 | 6.509 |  | 8.687 | [13 empty] | 10.936 | 5.02 |  |  | 3.71 | 6.682 |  | 7.638 | 5.564 |  | 5.562 | 6.75 | 7.55 | 8.201 |  |  | 3.162 | 8.034 | 8.728 |  |  |  | 1.666 | 1.839 | 1.919 | 1.639 | 1.792 |  | 2.5 | 2.317 | 2.334 | 2.548 | 2.426 |  | 3.823 | 4.037 | 3.697 | 4.703 | 3.638 |  | 4.853 |  |  | 0.412 | [63 empty] | 8.159 | [5 empty] | 6.196 | 5.603 | 5.59 | 5.446 | 5.553 |  | 4.876 | 4.054 | 4.06 | 3.703 | 4.148 |  | 4.12 | 3.193 | 3.133 | 2.997 | 3.143 |  | 5.071 | 4.289 | 4.486 | 4.029 | 4.462 |  | 2.803 | 0.152 | 0.177 | 0.181 | 0.191 |  | 0.183 | 0.181 | 0.187 | 0.185 | 0.187 |  | 0.199 | 0.193 | 0.187 | 0.193 | 0.206 |  | 0.173 | 0.166 | 0.175 | 0.173 | 0.185 |  | 0.179 | 0.177 | 0.179 | 0.179 | 0.17 |  | 2.354 | 2.972 | 2.748 | 3.044 | 3.306 |  | 5.327 | 5.599 | 4.604 | 4.565 | 4.701 |  | 2.173 | 2.603 | 2.22 | 2.259 | 0.348 |  | 5.43 | 3.59 | 3.862 | 1.53 | 1.215 |  | 4.058 | 4.725 | 5.259 | 4.602 | 4.905 |  | 4.797 | 4.464 | 4.464 | 3.996 | 4.83 |  | 4.892 | 4.202 | 4.171 | 3.59 | 3.405 |  | 3.359 | 3.936 | 3.409 | 2.527 | 2.667 |  | 2.956 | 3.213 | 3.3 | 2.647 | 2.519 |  | 2.035 | 3.403 | 1.895 | 2.389 | 2.272 |  | 6.581 | [5 empty] | 5.764 | 6.915 |  |  |  |  | 8.901 | 7.572 | 8.131 | 7.558 | 7.15 |  | 6.726 | [14 empty] | 7.41 | 7.113 |  |  |  | 8.211 | 7.121 | 7.416 |  | 8.456 | 7.988 | 7.498 | 6.789 | 6.989 |  | 14.321 | [5 empty] | 3.228 | 7.535 | 7.239 | 6.532 | 6.775 |  | 6.454 | 4.806 | 0.976 | 0.877 | 1.201 |  | 4.795 | 7.026 | 4.855 | 6.223 | 6.318 |  | 3.407 | 3.399 | 2.929 | 2.694 | 2.877 |  | 2.95 | 2.793 | 2.589 | 2.781 | 2.463 |  | 3.131 | 2.533 | 2.358 | 2.603 | 2.575 |  | 5.955 | 6.851 | 6.274 | 5.768 | 6.666 |  | 3.452 | 3.576 | 6.336 | 7.364 | 6.598 |  | 3.471 | 3.337 | 3.302 | 4.062 | 4.495 |  | 3.87 | 3.291 | 3.044 | 3.11 | 3.18 |  | 2.943 | 2.748 | 2.556 | 2.655 | 2.509 |  | 3.605 | 6.41 | 6.07 | 5.84 | 6.079 |  | 6.198 | 4.41 | 5.422 | 5.516 | 5.613 |  | 6.674 | 6.46 | 6.74 | 6.67 | 6.876 |  | 6.684 | 5.953 | 5.856 | 5.848 | 5.741 |  | 4.546 | 4.225 | 4.039 | 3.949 | 4.869 |  |  | 9.47 | 8.858 | 7.055 | 3.942 |  | 6.703 | 8.526 | 8.508 | 7.993 | 6.827 |  | 7.047 |  | 9.902 | 6.077 | 6.767 |  | 4.888 | 3.32 | 3.516 | 3.166 | 3.236 |  | 3.485 | 4.49 | 3.806 | 3.533 | 4.404 |  | 5.998 | 7.523 | 7.764 | 7.564 | 7.591 | [9 empty] | 1.88 | 0.556 | 0.842 |  | 7.478 | 6.686 | 6.534 |  |  |  | 8.644 | [41 empty] | 10.615 | [26 empty] | 0.154 | 0.17 |  |  | 0.148 | 0.156 | 0.177 | 0.206
7.498 | [17 empty] | 8.503 | [5 empty] | 0.865 | [5 empty] | 4.857 | 5.568 | 5.38 | 7.813 | 8.808 |  | 3.708 | 2.865 | 2.995 | 3.186 | 3.209 |  | 4.909 | 4.995 | 4.96 | 4.942 | 5.053 |  | 3.998 | 3.798 | 4.062 | 3.718 | 3.59 |  | 2.95 | 2.836 | 2.978 | 3.347 | 3.368 |  | 3.66 | 3.425 | 3.057 | 3.512 | 3.277 |  | 3.034 | 2.393 | 2.125 | 2.257 | 2.185 |  | 3.094 | 2.836 | 2.531 | 2.663 | 2.56 |  | 3.753 | 6.373 | 5.632 | 4.808 | 4.449 |  | 3.131 | 3.007 | 2.933 | 3.289 | 2.783 |  | 3.877 | 3.289 | 3.407 | 3.353 | 3.411 |  | 2.544 | 3.726 | 4.105 | 4.61 | 6.005 |  | 3.782 | 4.153 | 5.45 | 4.392 | 4.398 |  | 2.56 | 4.678 | 4.74 | 4.324 | 1.075 |  | 3.102 | 5.014 | 4.354 | 3.73 | 3.079 |  | 3.291 | 3.557 | 2.937 | 3.12 | 2.952 |  | 2.428 | 2.678 | 2.548 | 2.55 | 2.422 |  | 2.579 | 4.344 | 4.109 | 6.013 | 6.656 |  | 2.814 | 3.627 | 2.437 | 2.698 | 3.135 |  | 1.93 | 2.187 | 2.249 | 1.969 | 2.037 |  | 3.174 | 3.071 | 3.168 | 2.643 | 3.238 |  | 4.785 | 5.953 | 4.453 | 1.944 | 1.077 |  | 4.777 | 4.111 | 2.418 | 2.191 | 2.245 |  | 6.53 | 4.907 | 5.696 | 7.941 | 7.076 |  | 4.425 | 3.411 | 3.782 | 3.895 | 3.244 |  | 4.723 | 5.724 | 5.267 | 4.748 | 1.514 |  | 5.166 | [5 empty] | 4.169 | 3.399 | 3.489 | 3.434 | 3.209 |  | 2.41 | 3.351 | 3.156 | 3.11 | 2.923 |  | 3.102 | 2.591 | 2.597 | 2.715 | 2.515 |  | 3.324 | 3.281 | 2.919 | 2.896 | 3.032 |  | 3.607 | 3.506 | 3.001 | 3.279 | 3.013 |  | 3.866 | 4.113 | 3.285 | 3.073 | 2.945 |  | 2.589 | 2.441 | 2.437 | 2.54 | 2.381 |  | 2.434 | 3.04 | 3.176 | 3.318 | 3.438 |  | 3.65 | 2.974 | 3.071 | 3.133 | 2.861 |  | 3.699 | 3.545 | 4.027 | 3.52 | 3.442 |  | 7.317 | 4.043 | 1.957 | 1.551 | 1.04 |  | 5.883 | 5.104 | 3.806 | 2.278 | 1.633 |  | 2.776 | 2.618 | 2.849 | 2.562 | 2.385 |  | 6.4 | 8.343 | 7.218 | 7.442 | 7.434 |  | 6.334 | 7.144 | 7.836 | 8.681 | 8.765 |  | 3.65 | 8.05 | 8.992 | 8.38 | 7.993 |  | 4.13 | 5.059 | 5.512 | 6.495 | 5.205 |  | 7.041 | 8.196 | 8.306 | 8.92 |  |  | 4.472 | 4.249 | 4.249 | 4.348 | 4.214 |  | 4.719 | 4.874 | 4.898 | 4.694 | 4.929 |  | 4.851 | 4.746 | 4.6 | 4.793 | 4.476 |  | 5.018 | 5.539 | 5.467 | 5.275 | 5.209 |  | 7.022 | 6.41 | 6.47 | 6.447 | 6.596 |  | 8.804 | [13 empty] | 11.081 | 5.139 |  |  | 3.864 | 6.882 |  | 7.797 | 5.71 |  | 5.704 | 6.862 | 7.618 | 8.295 |  |  | 3.269 | 8.159 | 8.911 |  |  |  | 1.744 | 1.924 | 1.998 | 1.748 | 1.868 |  | 2.599 | 2.422 | 2.422 | 2.608 | 2.525 |  | 3.99 | 4.093 | 3.827 | 4.884 | 3.788 |  | 4.944 |  |  | 0.457 | [63 empty] | 8.31 | [5 empty] | 6.361 | 5.799 | 5.729 | 5.593 | 5.663 |  | 5.001 | 4.188 | 4.146 | 3.815 | 4.235 |  | 4.165 | 3.24 | 3.215 | 3.141 | 3.242 |  | 5.265 | 4.418 | 4.61 | 4.171 | 4.56 |  | 2.921 | 0.152 | 0.162 | 0.175 | 0.191 |  | 0.181 | 0.181 | 0.195 | 0.179 | 0.195 |  | 0.201 | 0.193 | 0.197 | 0.195 | 0.203 |  | 0.177 | 0.185 | 0.17 | 0.175 | 0.183 |  | 0.168 | 0.177 | 0.181 | 0.181 | 0.177 |  | 2.393 | 3.085 | 2.836 | 3.199 | 3.411 |  | 5.496 | 5.696 | 4.787 | 4.672 | 4.801 |  | 2.218 | 2.719 | 2.305 | 2.354 | 0.304 |  | 5.514 | 3.724 | 3.967 | 1.604 | 1.242 |  | 4.179 | 4.952 | 5.403 | 4.799 | 4.975 |  | 4.902 | 4.581 | 4.581 | 4.12 | 4.966 |  | 5.03 | 4.365 | 4.239 | 3.708 | 3.57 |  | 3.497 | 4.029 | 3.557 | 2.698 | 2.772 |  | 3.083 | 3.362 | 3.407 | 2.752 | 2.587 |  | 2.109 | 3.533 | 1.942 | 2.447 | 2.381 |  | 6.678 | [5 empty] | 5.889 | 7.115 |  |  |  |  | 9.097 | 7.747 | 8.264 | 7.63 | 7.298 |  | 6.833 | [14 empty] | 7.513 | 7.3 |  |  |  |  | 7.307 | 7.461 |  | 8.695 | 8.164 | 7.653 | 6.919 | 7.158 |  | 14.451 | [5 empty] | 3.343 | 7.492 | 7.346 | 6.621 | 6.981 |  | 6.581 | 4.913 | 1.017 | 0.924 | 1.266 |  | 4.96 | 7.121 | 5.022 | 6.33 | 6.501 |  | 3.491 | 3.547 | 3.077 | 2.822 | 2.95 |  | 2.997 | 2.931 | 2.651 | 2.826 | 2.581 |  | 3.228 | 2.603 | 2.424 | 2.719 | 2.663 |  | 6.044 | 6.882 | 6.388 | 5.897 | 6.8 |  | 3.568 | 3.629 | 6.433 | 7.504 | 6.653 |  | 3.625 | 3.469 | 3.403 | 4.136 | 4.577 |  | 3.926 | 3.421 | 3.17 | 3.203 | 3.316 |  | 3.094 | 2.884 | 2.727 | 2.729 | 2.63 |  | 3.701 | 6.577 | 6.145 | 5.926 | 6.184 |  | 6.371 | 4.515 | 5.562 | 5.613 | 5.673 |  | 6.804 | 6.557 | 6.88 | 6.744 | 6.944 |  | 6.761 | 6.042 | 5.988 | 5.904 | 5.84 |  | 4.672 | 4.336 | 4.122 | 4.041 | 4.95 |  |  | 9.674 | 8.866 | 7.189 | 4.029 |  | 6.88 | 8.621 | 8.629 | 8.139 | 6.967 |  | 7.152 |  | 10.003 | 6.18 | 6.804 |  | 5.059 | 3.429 | 3.629 | 3.256 | 3.335 |  | 3.58 | 4.696 | 3.903 | 3.644 | 4.565 |  | 6.134 | 7.651 | 7.787 | 7.653 | 7.681 | [9 empty] | 1.977 | 0.58 | 0.9 |  | 7.626 | 6.839 | 6.631 |  |  |  | 8.829 | [41 empty] | 10.786 | [26 empty] | 0.164 | 0.173 |  |  | 0.15 | 0.168 | 0.185 | 0.21
7.64 | [17 empty] | 8.674 | [5 empty] | 0.863 | [5 empty] | 5.09 | 5.683 | 5.558 | 7.982 | 8.8 |  | 3.767 | 2.993 | 3.098 | 3.285 | 3.324 |  | 4.958 | 5.164 | 5.154 | 5.086 | 5.197 |  | 4.13 | 3.903 | 4.171 | 3.837 | 3.646 |  | 3.02 | 2.976 | 3.079 | 3.477 | 3.497 |  | 3.757 | 3.57 | 3.172 | 3.603 | 3.506 |  | 3.098 | 2.515 | 2.237 | 2.336 | 2.294 |  | 3.199 | 2.923 | 2.69 | 2.758 | 2.64 |  | 3.794 | 6.464 | 5.759 | 4.927 | 4.606 |  | 3.223 | 3.075 | 3.081 | 3.357 | 2.896 |  | 4.052 | 3.376 | 3.514 | 3.444 | 3.479 |  | 2.64 | 3.938 | 4.225 | 4.729 | 6.157 |  | 3.912 | 4.239 | 5.58 | 4.412 | 4.509 |  | 2.616 | 4.766 | 4.791 | 4.443 | 1.147 |  | 3.267 | 5.1 | 4.425 | 3.897 | 3.151 |  | 3.415 | 3.642 | 3.026 | 3.244 | 3.09 |  | 2.502 | 2.737 | 2.591 | 2.676 | 2.457 |  | 2.704 | 4.447 | 4.245 | 6.079 | 6.767 |  | 2.869 | 3.71 | 2.587 | 2.795 | 3.191 |  | 1.965 | 2.317 | 2.399 | 2.086 | 2.144 |  | 3.265 | 3.182 | 3.273 | 2.727 | 3.302 |  | 4.919 | 6.021 | 4.565 | 2.006 | 1.102 |  | 4.911 | 4.233 | 2.498 | 2.274 | 2.315 |  | 6.536 | 5.003 | 5.813 | 8.116 | 7.278 |  | 4.556 | 3.524 | 3.817 | 4.021 | 3.347 |  | 4.793 | 5.803 | 5.374 | 4.882 | 1.567 |  | 5.236 | [5 empty] | 4.297 | 3.467 | 3.66 | 3.561 | 3.281 |  | 2.527 | 3.452 | 3.236 | 3.166 | 3.026 |  | 3.215 | 2.665 | 2.729 | 2.809 | 2.603 |  | 3.409 | 3.294 | 3.053 | 3.022 | 3.162 |  | 3.804 | 3.545 | 3.162 | 3.378 | 3.094 |  | 3.973 | 4.254 | 3.343 | 3.079 | 3.048 |  | 2.682 | 2.482 | 2.544 | 2.659 | 2.474 |  | 2.525 | 3.116 | 3.23 | 3.355 | 3.52 |  | 3.745 | 3.127 | 3.193 | 3.273 | 2.902 |  | 3.813 | 3.629 | 4.136 | 3.586 | 3.545 |  | 7.333 | 4.254 | 2.018 | 1.625 | 1.083 |  | 5.976 | 5.22 | 4.023 | 2.381 | 1.635 |  | 2.832 | 2.797 | 2.894 | 2.659 | 2.492 |  | 6.53 | 8.559 | 7.313 | 7.467 | 7.595 |  | 6.518 | 7.269 | 8.013 | 8.786 | 8.893 |  | 3.726 | 8.122 | 9.13 | 8.545 | 8.112 |  | 4.264 | 5.199 | 5.683 | 6.604 | 5.366 |  | 7.103 | 8.267 | 8.295 | 9.101 |  |  | 4.589 | 4.367 | 4.299 | 4.433 | 4.342 |  | 4.797 | 4.886 | 4.989 | 4.719 | 4.997 |  | 4.929 | 4.853 | 4.701 | 4.89 | 4.538 |  | 5.141 | 5.615 | 5.605 | 5.263 | 5.22 |  | 7.144 | 6.532 | 6.6 | 6.573 | 6.649 |  | 9.035 | [13 empty] | 11.186 | 5.286 |  |  | 3.994 | 7.012 |  | 7.931 | 5.788 |  | 5.848 | 6.882 | 7.747 | 8.495 |  |  | 3.384 | 8.236 | 9.045 |  |  |  | 1.843 | 2.016 | 2.078 | 1.843 | 1.959 |  | 2.678 | 2.521 | 2.509 | 2.717 | 2.622 |  | 4.132 | 4.229 | 3.963 | 4.972 | 3.936 |  | 5.082 |  |  | 0.461 | [63 empty] | 8.415 | [5 empty] | 6.365 | 5.887 | 5.858 | 5.724 | 5.716 |  | 5.143 | 4.284 | 4.202 | 3.848 | 4.291 |  | 4.241 | 3.347 | 3.291 | 3.248 | 3.372 |  | 5.407 | 4.511 | 4.793 | 4.303 | 4.645 |  | 3.038 | 0.162 | 0.181 | 0.175 | 0.185 |  | 0.181 | 0.183 | 0.183 | 0.183 | 0.191 |  | 0.185 | 0.191 | 0.193 | 0.191 | 0.199 |  | 0.17 | 0.181 | 0.168 | 0.175 | 0.17 |  | 0.189 | 0.173 | 0.175 | 0.189 | 0.175 |  | 2.482 | 3.166 | 3.026 | 3.238 | 3.578 |  | 5.479 | 5.889 | 4.931 | 4.83 | 4.944 |  | 2.307 | 2.801 | 2.42 | 2.49 | 0.335 |  | 5.615 | 3.833 | 4.062 | 1.668 | 1.318 |  | 4.225 | 5.01 | 5.44 | 4.937 | 5.172 |  | 4.975 | 4.736 | 4.736 | 4.274 | 5.014 |  | 5.166 | 4.439 | 4.396 | 3.79 | 3.646 |  | 3.615 | 4.157 | 3.695 | 2.727 | 2.912 |  | 3.149 | 3.442 | 3.52 | 2.873 | 2.711 |  | 2.189 | 3.66 | 2.076 | 2.554 | 2.418 |  | 6.785 | [5 empty] | 5.961 | 7.199 |  |  |  |  | 9.086 | 7.84 | 8.308 | 7.811 | 7.412 |  | 7.03 | [14 empty] | 7.609 | 7.383 |  |  |  |  | 7.424 | 7.636 |  | 8.79 | 8.312 | 7.811 | 7.049 | 7.142 |  | 14.364 | [5 empty] | 3.417 | 7.663 | 7.356 | 6.831 | 7.074 |  | 6.763 | 5.047 | 1.106 | 0.984 | 1.289 |  | 5.121 | 7.342 | 5.156 | 6.365 | 6.48 |  | 3.631 | 3.714 | 3.178 | 2.931 | 3.017 |  | 3.061 | 2.974 | 2.809 | 2.925 | 2.573 |  | 3.411 | 2.63 | 2.546 | 2.807 | 2.834 |  | 6.167 | 7.047 | 6.472 | 6.05 | 6.946 |  | 3.662 | 3.743 | 6.505 | 7.624 | 6.781 |  | 3.759 | 3.547 | 3.6 | 4.303 | 4.694 |  | 4.122 | 3.487 | 3.211 | 3.304 | 3.382 |  | 3.203 | 2.964 | 2.826 | 2.82 | 2.717 |  | 3.794 | 6.705 | 6.303 | 6.089 | 6.285 |  | 6.427 | 4.659 | 5.661 | 5.737 | 5.813 |  | 6.925 | 6.629 | 6.998 | 6.872 | 7.096 |  | 6.93 | 6.12 | 6.054 | 6.052 | 5.957 |  | 4.769 | 4.47 | 4.202 | 4.192 | 5.17 |  |  | 9.781 | 9.049 | 7.259 | 4.167 |  | 6.967 | 8.819 | 8.738 | 8.166 | 7.096 |  | 7.302 |  |  | 6.274 | 6.907 |  | 5.086 | 3.533 | 3.588 | 3.31 | 3.502 |  | 3.607 | 4.663 | 4.043 | 3.782 | 4.567 |  | 6.328 | 7.78 | 7.935 | 7.776 | 7.739 | [9 empty] | 2.08 | 0.611 | 0.943 |  | 7.799 | 6.932 | 6.785 |  |  |  | 8.967 | [41 empty] | 10.903 | [26 empty] | 0.218 | 0.216 |  |  | 0.228 | 0.156 | 0.263 | 0.191
7.811 | [17 empty] | 8.802 | [5 empty] | 0.859 | [5 empty] | 5.135 | 5.809 | 5.671 | 8.087 | 8.909 |  | 3.868 | 3.137 | 3.226 | 3.397 | 3.403 |  | 5.022 | 5.181 | 5.269 | 5.057 | 5.246 |  | 4.237 | 3.988 | 4.268 | 3.92 | 3.755 |  | 3.193 | 3.034 | 3.199 | 3.6 | 3.57 |  | 3.852 | 3.673 | 3.335 | 3.679 | 3.588 |  | 3.226 | 2.597 | 2.334 | 2.476 | 2.389 |  | 3.281 | 3.007 | 2.735 | 2.894 | 2.76 |  | 3.852 | 6.575 | 5.91 | 5.094 | 4.692 |  | 3.355 | 3.17 | 3.207 | 3.44 | 3.015 |  | 4.14 | 3.506 | 3.652 | 3.572 | 3.623 |  | 2.776 | 3.998 | 4.332 | 4.82 | 6.211 |  | 3.961 | 4.352 | 5.698 | 4.593 | 4.567 |  | 2.694 | 4.843 | 4.884 | 4.509 | 1.213 |  | 3.364 | 5.275 | 4.536 | 3.936 | 3.209 |  | 3.533 | 3.786 | 3.129 | 3.359 | 3.16 |  | 2.612 | 2.847 | 2.708 | 2.733 | 2.568 |  | 2.809 | 4.587 | 4.398 | 6.27 | 6.934 |  | 3.013 | 3.889 | 2.634 | 2.882 | 3.32 |  | 2.012 | 2.387 | 2.517 | 2.206 | 2.272 |  | 3.427 | 3.298 | 3.368 | 2.875 | 3.399 |  | 4.993 | 6.184 | 4.721 | 2.097 | 1.168 |  | 5.016 | 4.373 | 2.612 | 2.41 | 2.449 |  | 6.691 | 5.084 | 5.91 | 8.133 | 7.354 |  | 4.633 | 3.617 | 3.953 | 4.169 | 3.481 |  | 4.907 | 5.963 | 5.498 | 4.997 | 1.637 |  | 5.306 | [5 empty] | 4.383 | 3.596 | 3.774 | 3.675 | 3.469 |  | 2.616 | 3.537 | 3.366 | 3.281 | 3.17 |  | 3.306 | 2.789 | 2.869 | 2.943 | 2.756 |  | 3.522 | 3.349 | 3.116 | 3.108 | 3.184 |  | 3.891 | 3.615 | 3.254 | 3.512 | 3.174 |  | 4.091 | 4.352 | 3.46 | 3.221 | 3.096 |  | 2.776 | 2.583 | 2.671 | 2.725 | 2.562 |  | 2.632 | 3.236 | 3.335 | 3.51 | 3.578 |  | 3.903 | 3.168 | 3.314 | 3.339 | 2.952 |  | 3.905 | 3.741 | 4.313 | 3.636 | 3.623 |  | 7.438 | 4.309 | 2.148 | 1.718 | 1.124 |  | 6.126 | 5.376 | 4.101 | 2.465 | 1.67 |  | 2.865 | 2.867 | 2.954 | 2.727 | 2.663 |  | 6.604 | 8.59 | 7.418 | 7.591 | 7.679 |  | 6.48 | 7.475 | 8.122 | 8.975 | 9.031 |  | 3.846 | 8.347 | 9.307 | 8.639 | 8.269 |  | 4.389 | 5.339 | 5.807 | 6.728 | 5.442 |  | 7.28 | 8.347 | 8.46 |  |  |  | 4.688 | 4.447 | 4.406 | 4.517 | 4.262 |  | 4.882 | 4.993 | 5.032 | 4.797 | 5.146 |  | 4.917 | 4.915 | 4.826 | 4.882 | 4.608 |  | 5.152 | 5.611 | 5.677 | 5.325 | 5.253 |  | 7.296 | 6.627 | 6.682 | 6.678 | 6.73 | [15 empty] | 11.379 | 5.401 |  |  | 4.167 | 7.208 |  | 8.104 | 5.992 |  | 5.967 | 7.055 | 7.91 | 8.444 |  |  | 3.429 | 8.318 | 9.198 |  |  |  | 1.934 | 2.097 | 2.167 | 1.907 | 2.02 |  | 2.748 | 2.603 | 2.661 | 2.809 | 2.75 |  | 4.212 | 4.301 | 4.113 | 5.098 | 4.045 |  | 5.178 |  |  | 0.512 | [63 empty] | 8.458 | [5 empty] | 6.483 | 5.982 | 5.85 | 5.726 | 5.794 |  | 5.269 | 4.4 | 4.295 | 3.975 | 4.387 |  | 4.404 | 3.524 | 3.434 | 3.38 | 3.512 |  | 5.496 | 4.628 | 4.931 | 4.394 | 4.76 |  | 3.133 | 0.162 | 0.177 | 0.17 | 0.185 |  | 0.187 | 0.185 | 0.187 | 0.183 | 0.191 |  | 0.189 | 0.195 | 0.195 | 0.199 | 0.197 |  | 0.175 | 0.183 | 0.17 | 0.187 | 0.17 |  | 0.183 | 0.173 | 0.177 | 0.185 | 0.193 |  | 2.537 | 3.304 | 3.094 | 3.392 | 3.675 |  | 5.64 | 6.015 | 5.043 | 4.962 | 5.038 |  | 2.399 | 2.892 | 2.535 | 2.558 | 0.36 |  | 5.751 | 3.959 | 4.2 | 1.736 | 1.371 |  | 4.379 | 5.209 | 5.553 | 5.038 | 5.224 |  | 5.121 | 4.89 | 4.89 | 4.398 | 5.166 |  | 5.158 | 4.538 | 4.453 | 3.901 | 3.761 |  | 3.755 | 4.264 | 3.813 | 2.859 | 3.044 |  | 3.267 | 3.559 | 3.652 | 3.001 | 2.853 |  | 2.266 | 3.751 | 2.128 | 2.614 | 2.535 |  | 6.884 | [5 empty] | 6.118 | 7.379 |  |  |  |  | 9.196 | 8.025 | 8.46 | 7.925 | 7.572 |  | 7.117 | [14 empty] | 7.803 | 7.449 |  |  |  |  | 7.607 | 7.768 |  | 8.92 | 8.435 | 7.935 | 7.189 | 7.245 |  | 14.438 | [5 empty] | 3.617 | 7.815 | 7.494 | 6.909 | 7.226 |  | 6.909 | 5.176 | 1.141 | 1.013 | 1.355 |  | 5.244 | 7.36 | 5.321 | 6.48 | 6.647 |  | 3.739 | 3.852 | 3.314 | 3.007 | 3.108 |  | 3.195 | 3.125 | 2.836 | 2.962 | 2.704 |  | 3.535 | 2.785 | 2.7 | 2.9 | 2.912 |  | 6.336 | 7.193 | 6.518 | 6.157 | 7.068 |  | 3.765 | 3.852 | 6.668 | 7.782 | 6.936 |  | 3.846 | 3.683 | 3.629 | 4.443 | 4.839 |  | 4.118 | 3.623 | 3.318 | 3.413 | 3.518 |  | 3.281 | 3.106 | 2.919 | 2.935 | 2.783 |  | 3.94 | 6.851 | 6.392 | 6.217 | 6.309 |  | 6.596 | 4.779 | 5.683 | 5.803 | 5.902 |  | 7.066 | 6.756 | 7.14 | 6.991 | 7.142 |  | 7.072 | 6.256 | 6.198 | 6.136 | 6.027 |  | 4.884 | 4.579 | 4.332 | 4.317 | 5.3 |  |  | 9.978 | 9.142 | 7.432 | 4.247 |  | 7.094 | 8.868 | 8.852 | 8.277 | 7.251 |  | 7.471 |  |  | 6.375 | 7.041 |  | 5.166 | 3.629 | 3.714 | 3.413 | 3.625 |  | 3.697 | 4.83 | 4.157 | 3.934 | 4.705 |  | 6.32 | 7.805 | 8.067 | 7.958 | 7.819 | [9 empty] | 2.13 | 0.673 | 1.013 |  | 7.914 | 6.983 | 6.923 |  |  |  | 9.132 | [41 empty] | 11.019 | [26 empty] | 0.17 | 0.199 |  |  | 0.224 | 0.245 | 0.267 | 0.195
7.896 | [17 empty] | 9.008 | [5 empty] | 0.865 | [5 empty] | 5.294 | 5.842 | 5.788 | 8.172 | 9.056 |  | 3.98 | 3.199 | 3.324 | 3.555 | 3.524 |  | 5.17 | 5.317 | 5.409 | 5.185 | 5.36 |  | 4.449 | 4.109 | 4.338 | 4.027 | 3.856 |  | 3.322 | 3.108 | 3.357 | 3.668 | 3.691 |  | 3.947 | 3.778 | 3.401 | 3.714 | 3.697 |  | 3.399 | 2.741 | 2.428 | 2.556 | 2.494 |  | 3.349 | 3.011 | 2.861 | 3.009 | 2.844 |  | 4.01 | 6.686 | 5.959 | 5.195 | 4.822 |  | 3.456 | 3.281 | 3.294 | 3.512 | 3.133 |  | 4.301 | 3.617 | 3.79 | 3.687 | 3.691 |  | 2.884 | 4.105 | 4.437 | 4.869 | 6.307 |  | 4.111 | 4.455 | 5.72 | 4.649 | 4.717 |  | 2.832 | 4.954 | 4.96 | 4.618 | 1.273 |  | 3.549 | 5.337 | 4.622 | 4.056 | 3.259 |  | 3.627 | 3.868 | 3.248 | 3.469 | 3.271 |  | 2.723 | 2.945 | 2.791 | 2.832 | 2.665 |  | 2.898 | 4.684 | 4.505 | 6.382 | 6.93 |  | 3.073 | 3.977 | 2.748 | 2.999 | 3.374 |  | 2.07 | 2.457 | 2.56 | 2.292 | 2.313 |  | 3.526 | 3.388 | 3.454 | 2.974 | 3.535 |  | 5.154 | 6.312 | 4.82 | 2.156 | 1.24 |  | 5.098 | 4.447 | 2.731 | 2.515 | 2.564 |  | 6.777 | 5.257 | 6.079 | 8.238 | 7.535 |  | 4.785 | 3.712 | 4.058 | 4.278 | 3.574 |  | 4.983 | 6.06 | 5.609 | 5.185 | 1.641 |  | 5.38 | [5 empty] | 4.484 | 3.697 | 3.85 | 3.798 | 3.483 |  | 2.721 | 3.588 | 3.522 | 3.384 | 3.362 |  | 3.46 | 2.867 | 2.98 | 3.024 | 2.859 |  | 3.697 | 3.477 | 3.269 | 3.178 | 3.298 |  | 3.992 | 3.712 | 3.357 | 3.58 | 3.246 |  | 4.169 | 4.449 | 3.543 | 3.291 | 3.211 |  | 2.871 | 2.676 | 2.805 | 2.851 | 2.661 |  | 2.733 | 3.333 | 3.51 | 3.537 | 3.666 |  | 4.029 | 3.291 | 3.491 | 3.429 | 3.057 |  | 4.039 | 3.802 | 4.379 | 3.652 | 3.745 |  | 7.648 | 4.468 | 2.237 | 1.781 | 1.213 |  | 6.12 | 5.469 | 4.28 | 2.573 | 1.703 |  | 2.987 | 2.956 | 3.071 | 2.834 | 2.743 |  | 6.792 |  | 7.426 | 7.692 | 7.793 |  | 6.653 | 7.527 | 8.234 | 9.074 | 9.025 |  | 3.963 | 8.462 | 9.459 | 8.786 | 8.372 |  | 4.451 | 5.409 | 5.949 | 6.835 | 5.541 |  | 7.36 | 8.541 | 8.602 |  |  |  | 4.746 | 4.377 | 4.468 | 4.451 | 4.309 |  | 4.902 | 5.082 | 5.104 | 4.911 | 5.201 |  | 4.968 | 4.975 | 4.847 | 4.937 | 4.672 |  | 5.232 | 5.663 | 5.757 | 5.393 | 5.335 |  | 7.397 | 6.769 | 6.827 | 6.8 | 6.892 | [15 empty] | 11.558 | 5.533 |  |  | 4.233 | 7.294 |  | 8.184 | 6.093 |  | 6.126 | 7.208 | 8.114 | 8.613 |  |  | 3.563 | 8.512 | 9.422 |  |  |  | 1.979 | 2.177 | 2.235 | 1.996 | 2.103 |  | 2.84 | 2.708 | 2.789 | 2.941 | 2.859 |  | 4.315 | 4.451 | 4.171 | 5.185 | 4.111 |  | 5.327 |  |  | 0.51 | [63 empty] | 8.625 | [5 empty] | 6.577 | 6.056 | 5.994 | 5.86 | 5.947 |  | 5.349 | 4.583 | 4.433 | 4.064 | 4.552 |  | 4.484 | 3.619 | 3.493 | 3.506 | 3.623 |  | 5.516 | 4.738 | 4.931 | 4.536 | 4.859 |  | 3.242 | 0.15 | 0.179 | 0.168 | 0.183 |  | 0.191 | 0.191 | 0.187 | 0.193 | 0.179 |  | 0.183 | 0.183 | 0.21 | 0.199 | 0.191 |  | 0.17 | 0.168 | 0.181 | 0.185 | 0.17 |  | 0.181 | 0.173 | 0.175 | 0.181 | 0.185 |  | 2.68 | 3.37 | 3.186 | 3.578 | 3.856 |  | 5.747 | 6.167 | 5.108 | 5.125 | 5.15 |  | 2.484 | 3.038 | 2.618 | 2.665 | 0.42 |  | 5.877 | 4.037 | 4.317 | 1.816 | 1.448 |  | 4.445 | 5.236 | 5.638 | 5.119 | 5.319 |  | 5.205 | 5.01 | 5.01 | 4.509 | 5.269 |  | 5.277 | 4.583 | 4.606 | 3.953 | 3.817 |  | 3.903 | 4.404 | 3.945 | 2.982 | 3.145 |  | 3.329 | 3.65 | 3.784 | 3.114 | 2.933 |  | 2.364 | 3.887 | 2.247 | 2.655 | 2.587 |  | 7 | [5 empty] | 6.262 | 7.517 | [5 empty] | 8.147 | 8.641 | 8.116 | 7.663 |  | 7.195 | [14 empty] | 7.896 | 7.558 |  |  |  |  | 7.686 | 7.902 |  |  | 8.547 | 8.093 | 7.352 | 7.383 |  | 14.659 | [5 empty] | 3.681 | 7.962 | 7.696 | 6.95 | 7.309 |  | 7.006 | 5.288 | 1.161 | 1.048 | 1.431 |  | 5.366 | 7.494 | 5.382 | 6.719 | 6.759 |  | 3.776 | 3.93 | 3.452 | 3.116 | 3.191 |  | 3.329 | 3.197 | 2.993 | 3.028 | 2.772 |  | 3.627 | 2.865 | 2.721 | 2.945 | 2.964 |  | 6.375 | 7.323 | 6.672 | 6.204 | 7.175 |  | 3.897 | 4 | 6.789 | 7.863 | 7.018 |  | 3.92 | 3.842 | 3.73 | 4.573 | 4.948 |  | 4.34 | 3.675 | 3.423 | 3.535 | 3.65 |  | 3.401 | 3.195 | 2.997 | 3.059 | 2.91 |  | 3.969 | 6.956 | 6.546 | 6.196 | 6.495 |  | 6.629 | 4.937 | 5.875 | 5.947 | 6.054 |  | 7.164 | 6.853 | 7.247 | 7.113 | 7.29 |  | 7.171 | 6.347 | 6.293 | 6.326 | 6.178 |  | 4.95 | 4.731 | 4.389 | 4.4 | 5.45 |  |  |  | 9.35 | 7.521 | 4.381 |  | 7.169 | 9.119 | 8.874 | 8.367 | 7.387 |  | 7.628 |  |  | 6.518 | 7.169 |  | 5.36 | 3.736 | 3.833 | 3.51 | 3.759 |  | 3.85 | 4.917 | 4.249 | 4.064 | 4.843 |  | 6.46 | 7.945 | 8.201 | 8.131 | 7.937 | [9 empty] | 2.198 | 0.718 | 1.052 |  | 8.044 | 7.068 | 7.084 |  |  |  | 9.086 | [41 empty] | 11.2 | [26 empty] | 0.146 | 0.156 |  |  | 0.197 | 0.226 | 0.232 | 0.201
8.005 | [17 empty] | 9.076 | [5 empty] | 0.949 | [5 empty] | 5.304 | 5.959 | 5.842 | 8.143 | 9.169 |  | 4.136 | 3.362 | 3.489 | 3.574 | 3.623 |  | 5.298 | 5.442 | 5.397 | 5.29 | 5.444 |  | 4.532 | 4.169 | 4.472 | 4.101 | 3.973 |  | 3.429 | 3.176 | 3.473 | 3.815 | 3.817 |  | 4.076 | 3.858 | 3.502 | 3.788 | 3.757 |  | 3.442 | 2.853 | 2.546 | 2.678 | 2.599 |  | 3.465 | 3.104 | 3.022 | 3.193 | 2.929 |  | 4.132 | 6.851 | 6.089 | 5.253 | 4.948 |  | 3.594 | 3.394 | 3.448 | 3.687 | 3.211 |  | 4.394 | 3.749 | 3.877 | 3.792 | 3.835 |  | 2.976 | 4.175 | 4.563 | 5.008 | 6.431 |  | 4.196 | 4.558 | 5.852 | 4.804 | 4.764 |  | 2.908 | 5.084 | 5.098 | 4.736 | 1.332 |  | 3.594 | 5.492 | 4.853 | 4.196 | 3.362 |  | 3.763 | 3.961 | 3.322 | 3.559 | 3.343 |  | 2.836 | 3.05 | 2.912 | 2.95 | 2.789 |  | 3.026 | 4.826 | 4.614 | 6.567 | 7.057 |  | 3.221 | 4.087 | 2.892 | 3.042 | 3.454 |  | 2.22 | 2.515 | 2.63 | 2.375 | 2.428 |  | 3.609 | 3.528 | 3.615 | 3.061 | 3.64 |  | 5.249 | 6.367 | 4.9 | 2.245 | 1.289 |  | 5.197 | 4.55 | 2.83 | 2.56 | 2.653 |  | 6.899 | 5.317 | 6.147 | 8.326 | 7.587 |  | 4.999 | 3.811 | 4.208 | 4.414 | 3.736 |  | 5.168 | 6.192 | 5.733 | 5.195 | 1.672 |  | 5.457 | [5 empty] | 4.631 | 3.829 | 3.883 | 3.92 | 3.592 |  | 2.865 | 3.654 | 3.588 | 3.516 | 3.411 |  | 3.537 | 3.011 | 3.1 | 3.108 | 2.954 |  | 3.774 | 3.58 | 3.374 | 3.265 | 3.434 |  | 4.045 | 3.825 | 3.427 | 3.644 | 3.364 |  | 4.303 | 4.585 | 3.623 | 3.465 | 3.322 |  | 2.935 | 2.781 | 2.89 | 3.005 | 2.789 |  | 2.849 | 3.446 | 3.629 | 3.633 | 3.776 |  | 4.113 | 3.343 | 3.545 | 3.495 | 3.164 |  | 4.19 | 3.924 | 4.449 | 3.722 | 3.837 |  | 7.752 | 4.519 | 2.371 | 1.88 | 1.312 |  | 6.244 | 5.564 | 4.301 | 2.63 | 1.703 |  | 3.053 | 3.071 | 3.193 | 2.912 | 2.822 |  | 6.919 |  | 7.572 | 7.83 | 7.98 |  | 6.738 | 7.616 | 8.359 | 9.134 | 9.144 |  | 4.105 | 8.431 | 9.601 | 8.99 | 8.394 |  | 4.546 | 5.529 | 6.005 | 6.919 | 5.751 |  | 7.525 | 8.668 | 8.798 |  |  |  | 4.799 | 4.435 | 4.4 | 4.507 | 4.361 |  | 4.942 | 5.172 | 5.185 | 4.942 | 5.275 |  | 5.038 | 4.968 | 4.851 | 4.979 | 4.746 |  | 5.37 | 5.766 | 5.737 | 5.498 | 5.444 |  | 7.527 | 6.779 | 6.938 | 6.864 | 6.983 | [15 empty] | 11.732 | 5.541 |  |  | 4.451 | 7.467 |  | 8.4 | 6.223 |  | 6.279 | 7.307 | 8.215 | 8.72 |  |  | 3.691 | 8.633 |  |  |  |  | 2.076 | 2.296 | 2.294 | 2.097 | 2.183 |  | 3.005 | 2.826 | 2.886 | 3.015 | 2.945 |  | 4.443 | 4.519 | 4.336 | 5.312 | 4.258 |  | 5.42 |  |  | 0.568 | [63 empty] | 8.782 | [5 empty] | 6.783 | 6.244 | 6.136 | 5.965 | 6.089 |  | 5.438 | 4.721 | 4.604 | 4.235 | 4.655 |  | 4.655 | 3.722 | 3.638 | 3.6 | 3.722 |  | 5.658 | 4.886 | 5.088 | 4.672 | 5.071 |  | 3.351 | 0.156 | 0.175 | 0.173 | 0.185 |  | 0.189 | 0.191 | 0.191 | 0.181 | 0.181 |  | 0.185 | 0.214 | 0.203 | 0.199 | 0.195 |  | 0.164 | 0.168 | 0.183 | 0.177 | 0.175 |  | 0.181 | 0.173 | 0.173 | 0.179 | 0.177 |  | 2.82 | 3.565 | 3.223 | 3.677 | 3.957 |  | 5.943 | 6.322 | 5.244 | 5.255 | 5.279 |  | 2.587 | 3.166 | 2.719 | 2.811 | 0.444 |  | 6.003 | 4.258 | 4.441 | 1.88 | 1.565 |  | 4.616 | 5.38 | 5.856 | 5.207 | 5.426 |  | 5.374 | 5.152 | 5.152 | 4.633 | 5.411 |  | 5.378 | 4.75 | 4.69 | 4.083 | 3.947 |  | 4.08 | 4.598 | 4.124 | 3.133 | 3.291 |  | 3.458 | 3.821 | 3.778 | 3.178 | 3.046 |  | 2.47 | 3.99 | 2.329 | 2.735 | 2.711 | [7 empty] | 6.41 | 7.646 | [5 empty] | 8.264 | 8.788 | 8.254 | 7.756 |  | 7.302 | [14 empty] | 8.038 | 7.721 |  |  |  |  | 7.861 | 7.974 |  |  | 8.573 | 8.186 | 7.414 | 7.585 |  | 14.836 | [5 empty] | 3.827 | 8.075 | 7.784 | 7.035 | 7.447 |  | 7.142 | 5.432 | 1.188 | 1.098 | 1.532 |  | 5.578 | 7.613 | 5.492 | 6.769 | 6.975 |  | 3.909 | 4.08 | 3.5 | 3.238 | 3.195 |  | 3.489 | 3.351 | 3.065 | 3.071 | 2.861 |  | 3.736 | 3.044 | 2.844 | 2.908 | 3.05 |  | 6.483 | 7.397 | 6.81 | 6.34 | 7.333 |  | 4.062 | 4.146 | 6.956 | 7.933 | 7.136 |  | 4.012 | 3.866 | 3.872 | 4.719 | 5.088 |  | 4.365 | 3.827 | 3.588 | 3.58 | 3.741 |  | 3.539 | 3.316 | 3.09 | 3.11 | 3.009 |  | 4.138 | 7.123 | 6.618 | 6.301 | 6.555 |  | 6.796 | 5.088 | 5.978 | 6.027 | 6.126 |  | 7.296 | 6.989 | 7.358 | 7.204 | 7.375 |  | 7.249 | 6.491 | 6.439 | 6.388 | 6.276 |  | 5.078 | 4.812 | 4.567 | 4.445 | 5.446 |  |  |  | 9.47 | 7.659 | 4.519 |  | 7.344 | 9.204 | 8.944 | 8.582 | 7.513 |  | 7.758 |  |  | 6.689 | 7.356 |  | 5.514 | 3.804 | 4.006 | 3.633 | 3.874 |  | 3.975 | 5.082 | 4.313 | 4.177 | 4.983 |  | 6.604 | 8.083 | 8.322 | 8.231 | 8.036 | [9 empty] | 2.305 | 0.772 | 1.085 |  | 8.18 | 7.228 | 7.154 |  |  |  | 9.245 | [41 empty] | 11.206 | [26 empty] | 0.105 | 0.135 |  |  | 0.193 | 0.22 | 0.228 | 0.284
8.184 | [17 empty] | 9.278 | [5 empty] | 0.902 | [5 empty] | 5.523 | 6.099 | 5.955 | 8.285 | 9.28 |  | 4.245 | 3.462 | 3.563 | 3.683 | 3.693 |  | 5.411 | 5.57 | 5.529 | 5.442 | 5.59 |  | 4.67 | 4.295 | 4.558 | 4.235 | 4.07 |  | 3.512 | 3.326 | 3.59 | 3.924 | 3.872 |  | 4.14 | 3.975 | 3.598 | 3.837 | 3.856 |  | 3.545 | 2.914 | 2.651 | 2.785 | 2.731 |  | 3.576 | 3.345 | 3.116 | 3.236 | 2.997 |  | 4.284 | 6.973 | 6.217 | 5.391 | 5.034 |  | 3.708 | 3.479 | 3.578 | 3.798 | 3.318 |  | 4.581 | 3.852 | 3.975 | 3.877 | 3.963 |  | 3.073 | 4.365 | 4.676 | 5.096 | 6.573 |  | 4.28 | 4.672 | 5.994 | 4.841 | 4.937 |  | 2.989 | 5.181 | 5.143 | 4.834 | 1.421 |  | 3.739 | 5.56 | 4.865 | 4.278 | 3.471 |  | 3.87 | 4.08 | 3.458 | 3.718 | 3.475 |  | 2.923 | 3.133 | 3.028 | 3.075 | 2.896 |  | 3.174 | 4.876 | 4.731 | 6.528 | 7.133 |  | 3.329 | 4.235 | 2.982 | 3.178 | 3.57 |  | 2.29 | 2.628 | 2.692 | 2.472 | 2.498 |  | 3.697 | 3.617 | 3.708 | 3.151 | 3.786 |  | 5.319 | 6.452 | 5.038 | 2.313 | 1.318 |  | 5.352 | 4.721 | 2.933 | 2.64 | 2.725 |  | 7.028 | 5.36 | 6.299 | 8.557 | 7.661 |  | 5.137 | 3.924 | 4.319 | 4.466 | 3.837 |  | 5.259 | 6.289 | 5.78 | 5.347 | 1.748 |  | 5.525 | [5 empty] | 4.76 | 3.889 | 4.01 | 4.031 | 3.697 |  | 2.982 | 3.697 | 3.693 | 3.598 | 3.479 |  | 3.654 | 3.083 | 3.143 | 3.203 | 3.011 |  | 3.885 | 3.695 | 3.489 | 3.45 | 3.514 |  | 4.161 | 3.971 | 3.572 | 3.701 | 3.429 |  | 4.377 | 4.643 | 3.736 | 3.541 | 3.427 |  | 3.085 | 2.851 | 2.987 | 3.106 | 2.941 |  | 2.933 | 3.458 | 3.662 | 3.691 | 3.897 |  | 4.237 | 3.491 | 3.675 | 3.611 | 3.289 |  | 4.295 | 4.029 | 4.56 | 3.895 | 3.961 |  | 7.91 | 4.618 | 2.461 | 1.936 | 1.324 |  | 6.357 | 5.724 | 4.406 | 2.735 | 1.738 |  | 3.178 | 3.156 | 3.298 | 3.005 | 2.892 |  | 7.08 |  | 7.663 | 7.927 | 8.122 |  | 6.938 | 7.712 | 8.526 | 9.231 | 9.301 |  | 4.233 | 8.559 | 9.739 | 9.031 | 8.489 |  | 4.804 | 5.724 | 6.124 | 7.012 | 5.867 |  | 7.583 | 8.845 | 8.901 |  |  |  | 4.884 | 4.501 | 4.48 | 4.573 | 4.488 |  | 5.047 | 5.199 | 5.263 | 5.022 | 5.411 |  | 5.181 | 5.045 | 4.911 | 5.088 | 4.74 |  | 5.376 | 5.883 | 5.842 | 5.63 | 5.535 |  | 7.519 | 6.913 | 7.055 | 7.033 | 7.117 | [15 empty] | 11.641 | 5.681 |  |  | 4.55 | 7.504 |  | 8.491 | 6.33 |  | 6.375 | 7.447 | 8.32 | 8.911 |  |  | 3.743 | 8.866 |  |  |  |  | 2.185 | 2.387 | 2.404 | 2.212 | 2.315 |  | 3.104 | 2.886 | 3.009 | 3.141 | 3.053 |  | 4.548 | 4.649 | 4.418 | 5.438 | 4.352 |  | 5.487 |  |  | 0.568 | [63 empty] | 8.899 | [5 empty] | 6.882 | 6.375 | 6.279 | 6.157 | 6.217 |  | 5.572 | 4.822 | 4.731 | 4.367 | 4.808 |  | 4.775 | 3.813 | 3.771 | 3.66 | 3.862 |  | 5.774 | 4.975 | 5.189 | 4.775 | 5.15 |  | 3.452 | 0.152 | 0.177 | 0.175 | 0.181 |  | 0.185 | 0.187 | 0.187 | 0.179 | 0.183 |  | 0.201 | 0.199 | 0.201 | 0.195 | 0.189 |  | 0.181 | 0.173 | 0.179 | 0.17 | 0.175 |  | 0.185 | 0.185 | 0.181 | 0.179 | 0.177 |  | 2.917 | 3.677 | 3.355 | 3.675 | 4.023 |  | 6.038 | 6.534 | 5.415 | 5.387 | 5.417 |  | 2.715 | 3.279 | 2.861 | 2.867 | 0.488 |  | 6.12 | 4.365 | 4.622 | 1.954 | 1.608 |  | 4.769 | 5.5 | 5.982 | 5.384 | 5.582 |  | 5.49 | 5.236 | 5.236 | 4.731 | 5.578 |  | 5.531 | 4.869 | 4.785 | 4.155 | 4.002 |  | 4.183 | 4.74 | 4.264 | 3.259 | 3.434 |  | 3.582 | 3.891 | 3.881 | 3.265 | 3.141 |  | 2.585 | 4.134 | 2.459 | 2.861 | 2.783 | [7 empty] | 6.561 | 7.62 | [5 empty] | 8.363 | 8.922 | 8.349 | 7.892 |  | 7.436 | [14 empty] | 8.149 | 7.805 |  |  |  |  | 7.974 | 8.192 |  |  | 8.738 | 8.355 | 7.467 | 7.663 |  | 14.976 | [5 empty] | 3.897 | 8.25 | 7.91 | 7.228 | 7.44 |  | 7.123 | 5.541 | 1.242 | 1.19 | 1.58 |  | 5.545 | 7.791 | 5.615 | 6.851 | 7.072 |  | 4.029 | 4.132 | 3.615 | 3.388 | 3.269 |  | 3.592 | 3.458 | 3.207 | 3.186 | 2.958 |  | 3.897 | 3.131 | 2.999 | 2.993 | 3.16 |  | 6.592 | 7.513 | 6.958 | 6.445 | 7.422 |  | 4.206 | 4.28 | 7.082 | 8.081 | 7.278 |  | 4.037 | 3.963 | 4.025 | 4.754 | 5.183 |  | 4.538 | 3.961 | 3.631 | 3.708 | 3.916 |  | 3.662 | 3.415 | 3.186 | 3.215 | 3.116 |  | 4.161 | 7.175 | 6.728 | 6.419 | 6.775 |  | 6.862 | 5.135 | 6.153 | 6.188 | 6.326 |  | 7.354 | 7.121 | 7.484 | 7.337 | 7.537 |  | 7.389 | 6.573 | 6.522 | 6.515 | 6.439 |  | 5.156 | 4.898 | 4.649 | 4.517 | 5.57 |  |  |  | 9.659 | 7.822 | 4.628 |  | 7.453 | 9.404 | 9.111 | 8.701 | 7.655 |  | 7.869 |  |  | 6.851 | 7.459 |  | 5.623 | 3.881 | 4.111 | 3.757 | 4 |  | 4.146 | 5.17 | 4.499 | 4.258 | 5.16 |  | 6.781 | 8.182 | 8.464 | 8.252 | 8.211 | [9 empty] | 2.379 | 0.826 | 1.137 |  |  | 7.335 | 7.208 |  |  |  | 9.356 | [41 empty] | 11.313 | [26 empty] | 0.107 | 0.115 |  |  | 0.166 | 0.193 | 0.206 | 0.253
8.223 | [17 empty] | 9.428 | [5 empty] | 0.951 | [5 empty] | 5.547 | 6.178 | 6.066 | 8.429 | 9.49 |  | 4.396 | 3.572 | 3.671 | 3.809 | 3.819 |  | 5.568 | 5.681 | 5.654 | 5.525 | 5.698 |  | 4.676 | 4.387 | 4.74 | 4.315 | 4.19 |  | 3.615 | 3.419 | 3.724 | 3.984 | 4.06 |  | 4.204 | 4.159 | 3.662 | 3.992 | 3.94 |  | 3.726 | 3.013 | 2.766 | 2.902 | 2.828 |  | 3.675 | 3.341 | 3.211 | 3.347 | 3.063 |  | 4.439 | 7.117 | 6.355 | 5.523 | 5.123 |  | 3.798 | 3.533 | 3.679 | 3.93 | 3.458 |  | 4.556 | 3.988 | 4.126 | 4.066 | 4.101 |  | 3.188 | 4.505 | 4.82 | 5.218 | 6.649 |  | 4.332 | 4.824 | 6.128 | 4.995 | 5.024 |  | 3.106 | 5.259 | 5.267 | 4.952 | 1.493 |  | 3.761 | 5.71 | 4.987 | 4.34 | 3.563 |  | 3.992 | 4.179 | 3.559 | 3.8 | 3.565 |  | 3.015 | 3.23 | 3.16 | 3.166 | 2.966 |  | 3.281 | 5.059 | 4.839 | 6.662 | 7.3 |  | 3.462 | 4.346 | 3.057 | 3.267 | 3.765 |  | 2.375 | 2.717 | 2.785 | 2.531 | 2.595 |  | 3.802 | 3.697 | 3.767 | 3.31 | 3.877 |  | 5.45 | 6.594 | 5.129 | 2.404 | 1.376 |  | 5.459 | 4.804 | 3.096 | 2.789 | 2.811 |  | 7.164 | 5.465 | 6.392 | 8.646 | 7.815 |  | 5.201 | 4.078 | 4.455 | 4.604 | 3.86 |  | 5.471 | 6.45 | 5.928 | 5.463 | 1.827 |  | 5.609 | [5 empty] | 4.898 | 4.025 | 4.136 | 4.132 | 3.825 |  | 2.999 | 3.774 | 3.788 | 3.759 | 3.557 |  | 3.786 | 3.172 | 3.246 | 3.353 | 3.164 |  | 4.006 | 3.798 | 3.576 | 3.551 | 3.636 |  | 4.237 | 4.083 | 3.668 | 3.763 | 3.533 |  | 4.509 | 4.721 | 3.854 | 3.724 | 3.565 |  | 3.271 | 3.032 | 3.063 | 3.201 | 3.034 |  | 3.046 | 3.574 | 3.79 | 3.866 | 3.98 |  | 4.398 | 3.623 | 3.741 | 3.753 | 3.388 |  | 4.365 | 4.157 | 4.655 | 3.967 | 4.05 |  | 8.048 | 4.686 | 2.554 | 2.006 | 1.392 |  | 6.513 | 5.852 | 4.484 | 2.774 | 1.777 |  | 3.31 | 3.254 | 3.372 | 3.09 | 2.989 |  | 7.142 |  | 7.743 | 8.048 | 8.17 |  | 7.028 | 7.857 | 8.668 | 9.404 | 9.435 |  | 4.381 | 8.769 |  | 9.066 | 8.662 |  | 4.855 | 5.751 | 6.229 | 7.158 | 5.871 |  | 7.754 | 8.953 | 9.023 |  |  |  | 4.849 | 4.569 | 4.577 | 4.67 | 4.604 |  | 5.065 | 5.312 | 5.43 | 5.061 | 5.407 |  | 5.195 | 5.1 | 5.01 | 5.162 | 4.789 |  | 5.411 | 5.978 | 5.943 | 5.702 | 5.619 |  | 7.63 | 6.979 | 7.16 | 7.111 | 7.212 | [15 empty] | 11.781 | 5.823 |  |  | 4.62 | 7.694 |  | 8.689 | 6.408 |  | 6.439 | 7.663 | 8.495 | 9.016 |  |  | 3.92 | 8.971 |  |  |  |  | 2.264 | 2.467 | 2.492 | 2.288 | 2.381 |  | 3.203 | 2.98 | 3.125 | 3.256 | 3.135 |  | 4.666 | 4.744 | 4.595 | 5.576 | 4.492 |  | 5.59 |  |  | 0.541 | [63 empty] | 9.097 | [5 empty] | 7.012 | 6.526 | 6.359 | 6.246 | 6.347 |  | 5.718 | 4.882 | 4.824 | 4.488 | 4.907 |  | 4.952 | 3.914 | 3.891 | 3.757 | 3.949 |  | 5.988 | 5.125 | 5.395 | 4.828 | 5.292 |  | 3.557 | 0.154 | 0.168 | 0.187 | 0.181 |  | 0.183 | 0.183 | 0.193 | 0.195 | 0.187 |  | 0.193 | 0.199 | 0.195 | 0.191 | 0.197 |  | 0.175 | 0.166 | 0.179 | 0.175 | 0.189 |  | 0.189 | 0.187 | 0.185 | 0.179 | 0.175 |  | 3.011 | 3.8 | 3.446 | 3.835 | 4.148 |  | 6.211 | 6.575 | 5.506 | 5.415 | 5.566 |  | 2.826 | 3.306 | 2.91 | 2.95 | 0.498 |  | 6.303 | 4.464 | 4.717 | 2.113 | 1.674 |  | 4.931 | 5.636 | 6.153 | 5.504 | 5.794 |  | 5.619 | 5.393 | 5.393 | 4.828 | 5.741 |  | 5.658 | 4.979 | 4.851 | 4.317 | 4.122 |  | 4.338 | 4.869 | 4.418 | 3.349 | 3.576 |  | 3.724 | 4.021 | 3.996 | 3.37 | 3.215 |  | 2.638 | 4.249 | 2.5 | 2.945 | 2.914 | [7 empty] | 6.66 | 7.754 | [5 empty] | 8.532 | 9.045 | 8.468 | 8.036 |  | 7.57 | [14 empty] | 8.351 | 7.995 | [8 empty] | 8.942 | 8.378 | 7.576 | 7.78 |  | 15.019 | [5 empty] | 4.066 | 8.353 | 8.073 | 7.329 | 7.552 |  | 7.315 | 5.623 | 1.304 | 1.25 | 1.619 |  | 5.731 | 7.943 | 5.807 | 7.103 | 7.212 |  | 4.186 | 4.21 | 3.724 | 3.495 | 3.446 |  | 3.759 | 3.611 | 3.279 | 3.291 | 3.129 |  | 3.963 | 3.275 | 3.094 | 3.143 | 3.25 |  | 6.75 | 7.568 | 7.043 | 6.588 | 7.5 |  | 4.301 | 4.41 | 7.204 | 8.244 | 7.407 |  | 4.078 | 4.078 | 4.115 | 4.88 | 5.259 |  | 4.595 | 4.128 | 3.765 | 3.802 | 3.965 |  | 3.722 | 3.563 | 3.242 | 3.359 | 3.184 |  | 4.346 | 7.272 | 6.855 | 6.542 | 6.862 |  | 6.981 | 5.265 | 6.25 | 6.34 | 6.41 |  | 7.471 | 7.224 | 7.55 | 7.424 | 7.601 |  | 7.494 | 6.767 | 6.649 | 6.6 | 6.526 |  | 5.31 | 5.016 | 4.742 | 4.723 | 5.654 |  |  |  | 9.692 | 7.974 | 4.758 |  | 7.611 | 9.323 | 9.241 | 8.893 | 7.762 |  | 7.91 |  |  | 6.938 | 7.556 |  | 5.778 | 3.984 | 4.221 | 3.901 | 4.056 |  | 4.299 | 5.362 | 4.618 | 4.385 | 5.364 |  | 6.888 | 8.326 | 8.619 | 8.353 | 8.33 | [9 empty] | 2.47 | 0.865 | 1.201 |  |  | 7.459 | 7.313 |  |  |  | 9.509 | [41 empty] | 11.433 | [26 empty] | 0.103 | 0.111 |  |  | 0.164 | 0.191 | 0.201 | 0.255
[18 empty] | 9.513 | [5 empty] | 0.854 | [5 empty] | 5.714 | 6.367 | 6.206 | 8.586 | 9.585 |  | 4.495 | 3.619 | 3.736 | 3.914 | 3.967 |  | 5.694 | 5.871 | 5.807 | 5.716 | 5.893 |  | 4.808 | 4.61 | 4.818 | 4.519 | 4.385 |  | 3.728 | 3.572 | 3.765 | 4.068 | 4.167 |  | 4.295 | 4.233 | 3.811 | 4.099 | 4.087 |  | 3.788 | 3.139 | 2.879 | 2.995 | 2.923 |  | 3.794 | 3.456 | 3.3 | 3.403 | 3.162 |  | 4.515 | 7.218 | 6.439 | 5.663 | 5.253 |  | 3.85 | 3.598 | 3.703 | 4.056 | 3.528 |  | 4.711 | 4.134 | 4.274 | 4.165 | 4.167 |  | 3.273 | 4.581 | 4.847 | 5.358 | 6.866 |  | 4.398 | 4.917 | 6.241 | 5.104 | 5.185 |  | 3.248 | 5.415 | 5.415 | 5.102 | 1.559 |  | 3.924 | 5.838 | 5.086 | 4.42 | 3.646 |  | 4.122 | 4.27 | 3.708 | 3.885 | 3.683 |  | 3.135 | 3.37 | 3.234 | 3.263 | 3.112 |  | 3.364 | 5.16 | 4.946 | 6.756 | 7.418 |  | 3.576 | 4.389 | 3.145 | 3.423 | 3.811 |  | 2.451 | 2.863 | 2.877 | 2.628 | 2.618 |  | 3.903 | 3.802 | 3.864 | 3.368 | 4.01 |  | 5.566 | 6.676 | 5.232 | 2.498 | 1.417 |  | 5.58 | 4.915 | 3.164 | 2.904 | 2.966 |  | 7.29 | 5.586 | 6.462 | 8.81 | 7.892 |  | 5.335 | 4.249 | 4.575 | 4.69 | 4.039 |  | 5.537 | 6.553 | 6.044 | 5.595 | 1.909 |  | 5.665 | [5 empty] | 4.964 | 4.124 | 4.208 | 4.241 | 3.877 |  | 3.096 | 3.922 | 3.854 | 3.852 | 3.662 |  | 3.926 | 3.283 | 3.366 | 3.46 | 3.279 |  | 4.169 | 3.957 | 3.611 | 3.654 | 3.788 |  | 4.375 | 4.142 | 3.815 | 3.829 | 3.66 |  | 4.651 | 4.832 | 3.967 | 3.804 | 3.66 |  | 3.329 | 3.143 | 3.184 | 3.298 | 3.151 |  | 3.168 | 3.683 | 3.895 | 3.945 | 4.07 |  | 4.42 | 3.734 | 3.864 | 3.881 | 3.526 |  | 4.46 | 4.274 | 4.762 | 4.085 | 4.231 |  | 8.227 | 4.849 | 2.614 | 2.132 | 1.485 |  | 6.647 | 5.916 | 4.62 | 2.884 | 1.796 |  | 3.442 | 3.376 | 3.415 | 3.217 | 3.123 |  | 7.243 |  | 7.9 | 8.149 | 8.186 |  | 7.228 | 7.955 | 8.707 | 9.476 | 9.523 |  | 4.519 | 8.852 |  | 9.237 | 8.814 |  | 4.968 | 5.875 | 6.347 | 7.278 | 5.98 |  | 7.857 | 9.128 | 9.175 |  |  |  | 4.884 | 4.657 | 4.641 | 4.754 | 4.647 |  | 5.127 | 5.422 | 5.432 | 5.129 | 5.463 |  | 5.224 | 5.148 | 5.08 | 5.232 | 4.869 |  | 5.471 | 6.087 | 6.003 | 5.799 | 5.731 |  | 7.747 | 7.123 | 7.166 | 7.127 | 7.358 | [15 empty] | 11.956 | 5.941 |  |  | 4.723 | 7.743 |  | 8.66 | 6.548 |  | 6.635 | 7.739 | 8.514 | 9.212 |  |  | 4.089 | 9.161 |  |  |  |  | 2.369 | 2.593 | 2.618 | 2.377 | 2.455 |  | 3.32 | 3.063 | 3.238 | 3.372 | 3.232 |  | 4.748 | 4.975 | 4.649 | 5.685 | 4.579 |  | 5.757 |  |  | 0.531 | [63 empty] | 9.28 | [5 empty] | 7.129 | 6.618 | 6.538 | 6.384 | 6.437 |  | 5.832 | 4.977 | 4.995 | 4.616 | 5.053 |  | 4.956 | 4.039 | 3.92 | 3.881 | 4.035 |  | 6.056 | 5.277 | 5.446 | 4.966 | 5.417 |  | 3.714 | 0.15 | 0.166 | 0.181 | 0.193 |  | 0.185 | 0.177 | 0.185 | 0.181 | 0.183 |  | 0.193 | 0.191 | 0.191 | 0.195 | 0.206 |  | 0.175 | 0.179 | 0.17 | 0.17 | 0.175 |  | 0.185 | 0.175 | 0.179 | 0.181 | 0.17 |  | 3.151 | 3.839 | 3.607 | 3.99 | 4.28 |  | 6.361 | 6.629 | 5.673 | 5.525 | 5.733 |  | 2.929 | 3.411 | 2.995 | 3.042 | 0.537 |  | 6.452 | 4.552 | 4.837 | 2.175 | 1.73 |  | 5.032 | 5.766 | 6.256 | 5.628 | 5.908 |  | 5.733 | 5.49 | 5.49 | 4.991 | 5.902 |  | 5.776 | 5.078 | 4.972 | 4.377 | 4.212 |  | 4.412 | 5.016 | 4.482 | 3.495 | 3.629 |  | 3.835 | 4.097 | 4.111 | 3.51 | 3.283 |  | 2.746 | 4.361 | 2.595 | 3.069 | 3.028 | [7 empty] | 6.691 | 7.883 | [5 empty] | 8.635 |  | 8.66 | 8.164 |  | 7.71 | [15 empty] | 8.075 | [8 empty] | 9 | 8.481 | 7.782 | 7.857 |  | 14.988 | [5 empty] | 4.258 | 8.534 | 8.201 | 7.519 | 7.648 |  | 7.41 | 5.774 | 1.378 | 1.301 | 1.734 |  | 5.838 | 8.157 | 5.984 | 7.232 | 7.342 |  | 4.291 | 4.338 | 3.842 | 3.6 | 3.568 |  | 3.833 | 3.668 | 3.44 | 3.516 | 3.209 |  | 4.041 | 3.37 | 3.164 | 3.267 | 3.339 |  | 6.845 | 7.739 | 7.185 | 6.684 | 7.638 |  | 4.449 | 4.556 | 7.261 | 8.351 | 7.442 |  | 4.167 | 4.219 | 4.223 | 4.995 | 5.401 |  | 4.752 | 4.202 | 3.901 | 3.969 | 4.056 |  | 3.763 | 3.685 | 3.322 | 3.479 | 3.318 |  | 4.443 | 7.397 | 7.024 | 6.707 | 7.028 |  | 7.049 | 5.36 | 6.361 | 6.472 | 6.53 |  | 7.601 | 7.325 | 7.665 | 7.57 | 7.721 |  | 7.655 | 6.882 | 6.74 | 6.711 | 6.656 |  | 5.395 | 5.096 | 4.801 | 4.913 | 5.805 |  |  |  | 9.777 | 8.083 | 4.839 |  | 7.679 | 9.49 | 9.414 | 8.924 | 7.784 |  | 8.063 |  |  | 7.103 | 7.71 |  | 5.957 | 4.138 | 4.348 | 4.002 | 4.163 |  | 4.379 | 5.51 | 4.814 | 4.515 | 5.492 |  | 7.047 | 8.454 | 8.66 | 8.547 | 8.499 | [9 empty] | 2.568 | 0.904 | 1.273 |  |  | 7.63 | 7.428 |  |  |  | 9.626 | [41 empty] | 11.624 | [26 empty] | 0.119 | 0.127 |  |  | 0.152 | 0.17 | 0.191 | 0.224
[18 empty] | 9.558 | [5 empty] | 0.854 | [5 empty] | 5.805 | 6.518 | 6.34 | 8.695 | 9.735 |  | 4.573 | 3.761 | 3.877 | 4.039 | 4.064 |  | 5.829 | 5.99 | 5.908 | 5.819 | 5.937 |  | 4.97 | 4.661 | 4.944 | 4.606 | 4.507 |  | 3.788 | 3.65 | 3.883 | 4.221 | 4.2 |  | 4.33 | 4.301 | 3.883 | 4.239 | 4.159 |  | 3.864 | 3.199 | 2.98 | 3.114 | 3.022 |  | 3.862 | 3.547 | 3.298 | 3.502 | 3.263 |  | 4.606 | 7.313 | 6.6 | 5.776 | 5.366 |  | 3.905 | 3.823 | 3.784 | 4.113 | 3.609 |  | 4.818 | 4.258 | 4.404 | 4.286 | 4.286 |  | 3.386 | 4.631 | 4.935 | 5.469 | 6.967 |  | 4.511 | 5.069 | 6.437 | 5.238 | 5.214 |  | 3.337 | 5.471 | 5.514 | 5.133 | 1.621 |  | 4.037 | 5.988 | 5.211 | 4.538 | 3.761 |  | 4.169 | 4.425 | 3.778 | 3.959 | 3.767 |  | 3.219 | 3.495 | 3.359 | 3.394 | 3.25 |  | 3.547 | 5.312 | 5.053 | 6.917 | 7.618 |  | 3.629 | 4.523 | 3.242 | 3.497 | 3.92 |  | 2.579 | 2.954 | 2.974 | 2.739 | 2.764 |  | 3.984 | 3.953 | 3.967 | 3.45 | 4.087 |  | 5.712 | 6.806 | 5.401 | 2.653 | 1.458 |  | 5.714 | 4.975 | 3.275 | 2.947 | 3.042 |  | 7.457 | 5.714 | 6.522 | 8.955 | 8.04 |  | 5.44 | 4.336 | 4.723 | 4.818 | 4.138 |  | 5.677 | 6.682 | 6.19 | 5.706 | 1.963 |  | 5.741 | [5 empty] | 5.069 | 4.227 | 4.344 | 4.313 | 4.05 |  | 3.199 | 4.037 | 3.907 | 3.833 | 3.755 |  | 3.961 | 3.372 | 3.438 | 3.6 | 3.372 |  | 4.196 | 4.037 | 3.708 | 3.767 | 3.868 |  | 4.439 | 4.293 | 3.938 | 3.951 | 3.757 |  | 4.773 | 4.937 | 4.087 | 3.928 | 3.798 |  | 3.345 | 3.248 | 3.261 | 3.349 | 3.176 |  | 3.226 | 3.817 | 3.992 | 4.072 | 4.188 |  | 4.515 | 3.815 | 3.92 | 3.963 | 3.615 |  | 4.521 | 4.367 | 4.837 | 4.202 | 4.319 |  | 8.178 | 4.865 | 2.686 | 2.218 | 1.559 |  | 6.777 | 5.976 | 4.676 | 2.98 | 1.796 |  | 3.565 | 3.539 | 3.5 | 3.405 | 3.215 |  | 7.342 |  | 8.05 | 8.275 | 8.271 |  | 7.333 | 8.126 | 8.794 | 9.63 | 9.713 |  | 4.587 | 9.012 |  | 9.373 | 8.924 |  | 5.096 | 6.003 | 6.515 | 7.463 | 6.188 |  | 8.065 | 9.2 | 9.216 |  |  |  | 4.979 | 4.738 | 4.746 | 4.804 | 4.674 |  | 5.244 | 5.494 | 5.473 | 5.187 | 5.551 |  | 5.387 | 5.261 | 5.078 | 5.286 | 4.991 |  | 5.59 | 6.196 | 6.165 | 5.883 | 5.799 |  | 7.883 | 7.241 | 7.286 | 7.224 | 7.339 | [15 empty] | 12.162 | 6.058 |  |  | 4.886 | 7.894 |  | 8.796 | 6.641 |  | 6.721 | 7.871 | 8.582 |  |  |  | 4.111 | 9.299 |  |  |  |  | 2.434 | 2.696 | 2.704 | 2.492 | 2.533 |  | 3.45 | 3.145 | 3.337 | 3.436 | 3.271 |  | 4.942 | 5.034 | 4.851 | 5.854 | 4.74 |  | 5.858 |  |  | 0.582 | [63 empty] | 9.435 | [5 empty] | 7.169 | 6.785 | 6.618 | 6.501 | 6.594 |  | 5.965 | 5.104 | 5.032 | 4.703 | 5.092 |  | 5.051 | 4.148 | 4.076 | 4.01 | 4.146 |  | 6.235 | 5.393 | 5.59 | 5.061 | 5.514 |  | 3.825 | 0.156 | 0.17 | 0.177 | 0.191 |  | 0.183 | 0.179 | 0.189 | 0.183 | 0.193 |  | 0.197 | 0.197 | 0.195 | 0.197 | 0.203 |  | 0.164 | 0.185 | 0.168 | 0.177 | 0.181 |  | 0.187 | 0.175 | 0.181 | 0.181 | 0.179 |  | 3.176 | 3.98 | 3.796 | 4.134 | 4.418 |  | 6.52 | 6.721 | 5.85 | 5.654 | 5.821 |  | 3.036 | 3.524 | 3.098 | 3.17 | 0.537 |  | 6.534 | 4.694 | 4.923 | 2.253 | 1.794 |  | 5.09 | 5.932 | 6.305 | 5.801 | 5.992 |  | 5.829 | 5.632 | 5.632 | 5.158 | 6.029 |  | 5.877 | 5.224 | 5.04 | 4.546 | 4.377 |  | 4.567 | 5.102 | 4.649 | 3.58 | 3.767 |  | 3.961 | 4.219 | 4.231 | 3.605 | 3.38 |  | 2.828 | 4.451 | 2.655 | 3.199 | 3.162 | [7 empty] | 6.835 | 8.028 | [5 empty] | 8.847 |  | 8.718 | 8.367 |  | 7.817 | [25 empty] | 8.611 | 7.832 | 7.939 |  | 15.124 | [5 empty] | 4.361 | 8.464 | 8.334 | 7.628 | 7.838 |  | 7.537 | 5.902 | 1.392 | 1.349 | 1.847 |  | 6.027 | 8.211 | 6.091 | 7.366 | 7.529 |  | 4.449 | 4.505 | 3.973 | 3.743 | 3.648 |  | 4 | 3.844 | 3.508 | 3.59 | 3.31 |  | 4.161 | 3.53 | 3.351 | 3.38 | 3.392 |  | 6.965 | 7.791 | 7.228 | 6.798 | 7.756 |  | 4.581 | 4.684 | 7.434 | 8.495 | 7.581 |  | 4.392 | 4.342 | 4.311 | 5.166 | 5.5 |  | 4.867 | 4.346 | 3.992 | 4.027 | 4.175 |  | 3.815 | 3.829 | 3.425 | 3.574 | 3.454 |  | 4.604 | 7.533 | 7.08 | 6.82 | 7.059 |  | 7.183 | 5.461 | 6.445 | 6.557 | 6.602 |  | 7.749 | 7.418 | 7.774 | 7.644 | 7.791 |  | 7.735 | 6.983 | 6.87 | 6.771 | 6.765 |  | 5.508 | 5.205 | 4.911 | 4.993 | 5.908 |  |  |  | 9.89 | 8.213 | 4.977 |  | 7.838 | 9.597 | 9.513 | 9 | 7.91 |  | 8.153 |  |  | 7.216 | 7.778 |  | 5.935 | 4.291 | 4.486 | 4.109 | 4.247 |  | 4.538 | 5.708 | 4.927 | 4.624 | 5.498 |  | 7.185 | 8.6 | 8.72 | 8.654 | 8.586 | [9 empty] | 2.667 | 0.964 | 1.328 |  |  | 7.756 | 7.554 | [45 empty] | 11.754 | [26 empty] | 0.107 | 0.117 |  |  | 0.154 | 0.17 | 0.195 | 0.226
[18 empty] | 9.735 | [5 empty] | 0.861 | [5 empty] | 6.019 | 6.627 | 6.528 | 8.817 |  |  | 4.69 | 3.87 | 3.969 | 4.153 | 4.183 |  | 5.844 | 6.126 | 6.087 | 5.974 | 6.118 |  | 5.063 | 4.781 | 5.043 | 4.721 | 4.56 |  | 3.895 | 3.786 | 3.988 | 4.293 | 4.313 |  | 4.427 | 4.42 | 4.023 | 4.324 | 4.363 |  | 3.967 | 3.221 | 3.075 | 3.221 | 3.153 |  | 4.017 | 3.708 | 3.378 | 3.598 | 3.32 |  | 4.738 | 7.453 | 6.709 | 5.912 | 5.537 |  | 4.015 | 3.94 | 3.839 | 4.235 | 3.736 |  | 4.981 | 4.35 | 4.488 | 4.383 | 4.375 |  | 3.539 | 4.789 | 5.063 | 5.613 | 7.117 |  | 4.643 | 5.174 | 6.515 | 5.255 | 5.368 |  | 3.452 | 5.549 | 5.568 | 5.308 | 1.711 |  | 4.128 | 6.079 | 5.376 | 4.678 | 3.837 |  | 4.278 | 4.534 | 3.87 | 4.118 | 3.963 |  | 3.335 | 3.578 | 3.429 | 3.491 | 3.3 |  | 3.603 | 5.411 | 5.214 | 7.004 | 7.696 |  | 3.78 | 4.647 | 3.384 | 3.609 | 4.037 |  | 2.682 | 3.063 | 3.059 | 2.844 | 2.877 |  | 4.159 | 4.068 | 4.126 | 3.565 | 4.188 |  | 5.803 | 6.979 | 5.512 | 2.7 | 1.549 |  | 5.867 | 5.127 | 3.376 | 3.071 | 3.112 |  | 7.395 | 5.819 | 6.693 | 8.969 | 8.176 |  | 5.584 | 4.46 | 4.736 | 4.933 | 4.254 |  | 5.718 | 6.765 | 6.293 | 5.893 | 2.02 |  | 5.809 | [5 empty] | 5.199 | 4.276 | 4.441 | 4.433 | 4.14 |  | 3.291 | 4.167 | 3.961 | 3.887 | 3.86 |  | 4.062 | 3.458 | 3.559 | 3.703 | 3.502 |  | 4.324 | 4.146 | 3.854 | 3.945 | 3.971 |  | 4.633 | 4.375 | 4.066 | 4.115 | 3.901 |  | 4.872 | 5.055 | 4.192 | 3.899 | 3.907 |  | 3.483 | 3.316 | 3.37 | 3.475 | 3.304 |  | 3.306 | 3.887 | 4.06 | 4.13 | 4.266 |  | 4.633 | 3.903 | 3.951 | 4.085 | 3.71 |  | 4.649 | 4.447 | 5.028 | 4.291 | 4.41 |  | 8.363 | 5.057 | 2.719 | 2.311 | 1.613 |  | 6.878 | 6.13 | 4.822 | 3.104 | 1.781 |  | 3.671 | 3.617 | 3.572 | 3.491 | 3.308 |  | 7.513 |  | 8.12 | 8.254 |  |  | 7.387 | 8.234 | 8.953 | 9.774 |  |  | 4.666 | 9.132 |  | 9.556 | 9.074 |  | 5.214 | 6.151 | 6.614 | 7.541 | 6.274 |  | 8.116 | 9.27 |  |  |  |  | 5.129 | 4.837 | 4.843 | 4.946 | 4.808 |  | 5.376 | 5.562 | 5.568 | 5.275 | 5.665 |  | 5.455 | 5.343 | 5.199 | 5.292 | 5.005 |  | 5.751 | 6.198 | 6.241 | 5.883 | 5.825 |  | 7.976 | 7.383 | 7.418 | 7.393 | 7.48 | [15 empty] | 12.306 | 6.221 |  |  | 4.981 | 8.056 |  | 8.92 | 6.748 |  | 6.835 | 7.857 | 8.722 |  |  |  | 4.181 | 9.344 |  |  |  |  | 2.548 | 2.785 | 2.816 | 2.618 | 2.651 |  | 3.518 | 3.291 | 3.448 | 3.563 | 3.364 |  | 5.051 | 5.178 | 4.94 | 5.947 | 4.834 |  | 6.013 |  |  | 0.585 | [63 empty] | 9.422 | [5 empty] | 7.29 | 6.899 | 6.761 | 6.641 | 6.668 |  | 6.04 | 5.203 | 5.135 | 4.727 | 5.211 |  | 5.139 | 4.301 | 4.159 | 4.192 | 4.289 |  | 6.367 | 5.405 | 5.733 | 5.244 | 5.564 |  | 3.936 | 0.164 | 0.185 | 0.177 | 0.187 |  | 0.181 | 0.187 | 0.189 | 0.189 | 0.191 |  | 0.197 | 0.193 | 0.195 | 0.197 | 0.197 |  | 0.175 | 0.181 | 0.168 | 0.181 | 0.168 |  | 0.187 | 0.168 | 0.179 | 0.189 | 0.173 |  | 3.339 | 4.122 | 3.945 | 4.206 | 4.612 |  | 6.46 | 6.956 | 5.998 | 5.799 | 5.98 |  | 3.102 | 3.619 | 3.184 | 3.254 | 0.543 |  | 6.633 | 4.804 | 5.018 | 2.303 | 1.835 |  | 5.191 | 6.103 | 6.472 | 5.963 | 6.062 |  | 5.953 | 5.78 | 5.78 | 5.31 | 6.05 |  | 6.038 | 5.222 | 5.224 | 4.61 | 4.443 |  | 4.674 | 5.244 | 4.789 | 3.716 | 3.905 |  | 4.006 | 4.289 | 4.354 | 3.739 | 3.491 |  | 2.929 | 4.631 | 2.737 | 3.281 | 3.24 | [7 empty] | 6.934 | 8.159 | [5 empty] | 8.936 |  | 8.913 | 8.493 |  | 7.982 | [25 empty] | 8.804 | 7.945 | 8.038 |  | 15.246 | [5 empty] | 4.455 | 8.652 | 8.332 | 7.807 | 7.92 |  | 7.716 | 6.011 | 1.518 | 1.413 | 1.915 |  | 6.151 | 8.38 | 6.206 | 7.387 | 7.482 |  | 4.565 | 4.661 | 4.076 | 3.823 | 3.771 |  | 4.064 | 3.916 | 3.666 | 3.73 | 3.448 |  | 4.34 | 3.563 | 3.444 | 3.559 | 3.506 |  | 7.109 | 7.937 | 7.401 | 6.94 | 7.877 |  | 4.711 | 4.777 | 7.529 | 8.588 | 7.727 |  | 4.507 | 4.404 | 4.478 | 5.279 | 5.681 |  | 5.09 | 4.389 | 4.095 | 4.177 | 4.342 |  | 3.975 | 3.924 | 3.576 | 3.656 | 3.582 |  | 4.608 | 7.686 | 7.245 | 6.95 | 7.216 |  | 7.329 | 5.597 | 6.577 | 6.682 | 6.726 |  | 7.822 | 7.496 | 7.902 | 7.766 | 7.939 |  | 7.91 | 7.08 | 6.925 | 6.917 | 6.878 |  | 5.603 | 5.314 | 4.995 | 5.09 | 6.073 |  |  |  |  | 8.269 | 5.028 |  | 7.906 |  | 9.647 | 9.136 | 8.071 |  | 8.289 |  |  | 7.307 | 7.846 |  | 6.073 | 4.377 | 4.503 | 4.177 | 4.317 |  | 4.645 | 5.7 | 5.104 | 4.801 | 5.623 |  | 7.372 | 8.759 | 8.913 |  | 8.623 | [9 empty] | 2.774 | 1.011 | 1.388 |  |  | 7.838 | 7.723 | [45 empty] | 11.894 | [26 empty] | 0.105 | 0.109 |  |  | 0.249 | 0.16 | 0.276 | 0.212
[18 empty] | 9.851 | [5 empty] | 0.859 | [5 empty] | 6.097 | 5.018 | 6.656 | 8.953 |  |  | 4.793 | 4.048 | 4.148 | 4.266 | 4.307 |  | 5.945 | 6.099 | 6.186 | 5.918 | 6.145 |  | 5.193 | 4.865 | 5.148 | 4.816 | 4.674 |  | 4.06 | 3.856 | 4.118 | 4.389 | 4.443 |  | 4.55 | 4.517 | 4.179 | 4.447 | 4.445 |  | 4.101 | 3.333 | 3.147 | 3.326 | 3.252 |  | 4.132 | 3.794 | 3.434 | 3.654 | 3.436 |  | 4.818 | 7.574 | 6.866 | 6.056 | 5.634 |  | 4.087 | 3.955 | 3.893 | 4.361 | 3.907 |  | 5.09 | 4.507 | 4.637 | 4.486 | 4.538 |  | 3.648 | 4.847 | 5.209 | 5.691 | 7.131 |  | 4.785 | 5.234 | 6.557 | 5.413 | 5.415 |  | 3.582 | 5.652 | 5.646 | 5.384 | 1.804 |  | 4.21 | 6.239 | 5.432 | 4.696 | 3.874 |  | 4.42 | 4.668 | 3.977 | 4.237 | 4.015 |  | 3.432 | 3.71 | 3.561 | 3.57 | 3.413 |  | 3.687 | 5.498 | 5.347 | 7.195 | 7.871 |  | 3.85 | 4.812 | 3.45 | 3.691 | 4.146 |  | 2.799 | 3.191 | 3.16 | 2.933 | 2.958 |  | 4.293 | 4.188 | 4.214 | 3.648 | 4.299 |  | 5.918 | 7.074 | 5.64 | 2.851 | 1.631 |  | 5.869 | 5.238 | 3.467 | 3.24 | 3.289 |  | 7.543 | 5.932 | 6.785 | 9.031 | 8.332 |  | 5.661 | 4.556 | 4.865 | 5.117 | 4.305 |  | 5.904 | 6.923 | 6.429 | 5.982 | 2.025 |  | 5.873 | [5 empty] | 5.296 | 4.445 | 4.556 | 4.519 | 4.274 |  | 3.388 | 4.225 | 4.008 | 3.918 | 3.975 |  | 4.188 | 3.485 | 3.728 | 3.811 | 3.617 |  | 4.412 | 4.313 | 3.938 | 3.953 | 4.054 |  | 4.705 | 4.507 | 4.144 | 4.239 | 3.98 |  | 4.987 | 5.174 | 4.249 | 4.039 | 3.945 |  | 3.58 | 3.419 | 3.524 | 3.535 | 3.37 |  | 3.401 | 4.048 | 4.223 | 4.229 | 4.336 |  | 4.82 | 3.969 | 3.986 | 4.122 | 3.79 |  | 4.734 | 4.569 | 5.125 | 4.383 | 4.462 |  | 8.456 | 5.143 | 2.807 | 2.418 | 1.681 |  | 6.907 | 6.235 | 4.917 | 3.168 | 1.773 |  | 3.759 | 3.693 | 3.658 | 3.543 | 3.44 |  | 7.574 |  |  | 8.388 |  |  | 7.445 | 8.429 | 9.039 |  |  |  | 4.82 | 9.325 |  | 9.684 | 9.251 |  | 5.321 | 6.213 | 6.775 | 7.706 | 6.406 |  | 8.26 | [5 empty] | 5.205 | 4.909 | 4.913 | 4.979 | 4.764 |  | 5.378 | 5.724 | 5.652 | 5.317 | 5.77 |  | 5.465 | 5.407 | 5.304 | 5.368 | 5.125 |  | 5.79 | 6.276 | 6.353 | 5.963 | 5.867 |  | 8.128 | 7.475 | 7.496 | 7.515 | 7.591 | [15 empty] | 12.422 | 6.353 |  |  | 5.187 | 8.244 |  | 9.103 | 6.954 |  | 7.033 | 8.025 | 8.878 |  |  |  | 4.286 | [5 empty] | 2.651 | 2.888 | 2.888 | 2.676 | 2.76 |  | 3.654 | 3.388 | 3.584 | 3.652 | 3.444 |  | 5.146 | 5.263 | 5.075 | 6.085 | 4.937 |  | 6.093 |  |  | 0.624 | [63 empty] | 9.591 | [5 empty] | 7.449 | 6.927 | 6.744 | 6.614 | 6.713 |  | 6.163 | 5.354 | 5.228 | 4.884 | 5.339 |  | 5.288 | 4.431 | 4.297 | 4.268 | 4.451 |  | 6.478 | 5.523 | 5.844 | 5.352 | 5.724 |  | 4.039 | 0.164 | 0.179 | 0.173 | 0.187 |  | 0.195 | 0.177 | 0.193 | 0.183 | 0.185 |  | 0.183 | 0.197 | 0.195 | 0.206 | 0.195 |  | 0.173 | 0.173 | 0.177 | 0.187 | 0.17 |  | 0.201 | 0.175 | 0.175 | 0.185 | 0.191 |  | 3.403 | 4.227 | 4.037 | 4.427 | 4.719 |  | 6.629 | 7.096 | 6.079 | 5.943 | 6.005 |  | 3.182 | 3.724 | 3.322 | 3.355 | 0.587 |  | 6.777 | 4.925 | 5.158 | 2.387 | 1.909 |  | 5.362 | 6.237 | 6.557 | 6.021 | 6.244 |  | 6.12 | 5.93 | 5.93 | 5.409 | 6.204 |  | 6.064 | 5.366 | 5.314 | 4.682 | 4.55 |  | 4.849 | 5.339 | 4.882 | 3.823 | 4.033 |  | 4.118 | 4.396 | 4.449 | 3.864 | 3.617 |  | 3.007 | 4.684 | 2.799 | 3.45 | 3.382 | [7 empty] | 7.063 | 8.234 | [5 empty] | 9.126 |  |  | 8.666 | [27 empty] | 8.911 | 8.081 | 8.194 |  | 15.357 | [5 empty] | 4.604 | 8.814 | 8.499 | 7.869 | 8.106 |  | 7.873 | 6.149 | 1.582 | 1.475 | 2.008 |  | 6.332 | 8.388 | 6.408 | 7.57 | 7.7 |  | 4.694 | 4.764 | 4.247 | 3.907 | 3.893 |  | 4.196 | 4.105 | 3.71 | 3.854 | 3.578 |  | 4.457 | 3.71 | 3.578 | 3.642 | 3.613 |  | 7.267 | 8.102 | 7.459 | 7.045 | 8.025 |  | 4.806 | 4.884 | 7.673 | 8.66 | 7.879 |  | 4.682 | 4.556 | 4.536 | 5.426 | 5.786 |  | 5.183 | 4.604 | 4.208 | 4.307 | 4.435 |  | 4.06 | 3.969 | 3.671 | 3.765 | 3.623 |  | 4.725 | 7.819 | 7.399 | 7.037 | 7.296 |  | 7.504 | 5.733 | 6.651 | 6.734 | 6.822 |  | 7.939 | 7.634 | 8.007 | 7.892 | 7.999 |  | 8.019 | 7.206 | 7.076 | 6.998 | 6.969 |  | 5.712 | 5.448 | 5.139 | 5.162 | 6.18 |  |  |  |  | 8.431 | 5.195 |  | 8.042 |  | 9.766 | 9.255 | 8.24 |  | 8.442 |  |  | 7.377 | 7.953 |  | 6.223 | 4.517 | 4.661 | 4.303 | 4.474 |  | 4.754 | 5.877 | 5.201 | 4.995 | 5.774 |  | 7.354 | 8.732 |  |  | 8.703 | [9 empty] | 2.834 | 1.089 | 1.442 |  |  | 7.861 | 7.84 | [45 empty] | 11.857 | [26 empty] | 0.105 | 0.105 |  |  | 0.238 | 0.255 | 0.276 | 0.208
[18 empty] | 10.04 | [5 empty] | 0.875 | [5 empty] | 6.2 | 5.104 | 6.719 | 8.885 |  |  | 4.909 | 4.144 | 4.264 | 4.363 | 4.371 |  | 6.126 | 6.215 | 6.184 | 6.064 | 6.27 |  | 5.403 | 5.02 | 5.226 | 4.929 | 4.787 |  | 4.223 | 3.959 | 4.227 | 4.542 | 4.54 |  | 4.663 | 4.643 | 4.286 | 4.521 | 4.571 |  | 4.183 | 3.481 | 3.182 | 3.45 | 3.345 |  | 4.286 | 3.899 | 3.59 | 3.736 | 3.57 |  | 4.944 | 7.692 | 6.884 | 6.138 | 5.776 |  | 4.188 | 4.072 | 4.054 | 4.455 | 3.969 |  | 5.226 | 4.612 | 4.746 | 4.593 | 4.618 |  | 3.809 | 4.977 | 5.292 | 5.714 | 7.263 |  | 4.83 | 5.319 | 6.67 | 5.5 | 5.545 |  | 3.658 | 5.815 | 5.739 | 5.471 | 1.884 |  | 4.416 | 6.312 | 5.49 | 4.88 | 3.932 |  | 4.507 | 4.75 | 4.099 | 4.359 | 4.128 |  | 3.588 | 3.806 | 3.668 | 3.687 | 3.512 |  | 3.79 | 5.619 | 5.446 | 7.311 | 7.855 |  | 3.984 | 4.929 | 3.605 | 3.842 | 4.225 |  | 2.91 | 3.209 | 3.277 | 3.02 | 3.02 |  | 4.414 | 4.293 | 4.303 | 3.771 | 4.437 |  | 6.052 | 7.216 | 5.671 | 2.908 | 1.707 |  | 6.015 | 5.356 | 3.584 | 3.294 | 3.357 |  | 7.655 | 6.087 | 6.944 | 9.171 | 8.516 |  | 5.829 | 4.663 | 4.958 | 5.181 | 4.437 |  | 5.943 | 6.981 | 6.548 | 6.068 | 2.121 |  | 5.959 | [5 empty] | 5.413 | 4.567 | 4.579 | 4.639 | 4.28 |  | 3.489 | 4.361 | 4.12 | 4.021 | 4.157 |  | 4.301 | 3.588 | 3.862 | 3.895 | 3.706 |  | 4.595 | 4.4 | 4.072 | 4.058 | 4.181 |  | 4.806 | 4.575 | 4.264 | 4.317 | 4.078 |  | 5.063 | 5.259 | 4.311 | 4.146 | 4.035 |  | 3.741 | 3.514 | 3.668 | 3.64 | 3.491 |  | 3.524 | 4.122 | 4.361 | 4.305 | 4.447 |  | 4.954 | 4.101 | 4.14 | 4.231 | 3.903 |  | 4.874 | 4.624 | 5.189 | 4.488 | 4.6 |  |  | 5.339 | 2.933 | 2.509 | 1.781 |  | 7.024 | 6.41 | 5.102 | 3.296 | 1.201 |  | 3.889 | 3.813 | 3.755 | 3.677 | 3.508 |  | 7.768 | [5 empty] | 7.616 | 8.501 | 9.179 |  |  |  | 4.956 | 9.309 |  | 9.816 | 9.336 |  | 5.44 | 6.425 | 6.905 | 7.828 | 6.524 |  | 8.351 | [5 empty] | 5.185 | 4.824 | 4.867 | 4.944 | 4.814 |  | 5.434 | 5.79 | 5.731 | 5.475 | 5.862 |  | 5.537 | 5.504 | 5.331 | 5.434 | 5.189 |  | 5.904 | 6.369 | 6.359 | 6.044 | 5.976 |  | 8.242 | 7.607 | 7.648 | 7.601 | 7.747 | [15 empty] | 12.397 | 6.485 |  |  | 5.259 | 8.31 |  | 9.206 | 7.02 |  | 7.162 | 8.153 | 9.072 |  |  |  | 4.406 | [5 empty] | 2.727 | 2.974 | 2.974 | 2.789 | 2.824 |  | 3.78 | 3.512 | 3.652 | 3.771 | 3.619 |  | 5.24 | 5.432 | 5.135 | 6.165 | 5.022 |  | 6.262 |  |  | 0.63 | [63 empty] | 9.75 | [5 empty] | 7.506 | 6.979 | 6.899 | 6.765 | 6.835 |  | 6.237 | 5.531 | 5.401 | 5.034 | 5.457 |  | 5.426 | 4.534 | 4.394 | 4.418 | 4.55 |  | 6.466 | 5.669 | 5.844 | 5.477 | 5.869 |  | 4.122 | 0.156 | 0.181 | 0.173 | 0.183 |  | 0.187 | 0.197 | 0.191 | 0.183 | 0.187 |  | 0.185 | 0.206 | 0.206 | 0.197 | 0.189 |  | 0.183 | 0.175 | 0.189 | 0.183 | 0.175 |  | 0.175 | 0.177 | 0.173 | 0.183 | 0.187 |  | 3.541 | 4.375 | 4.128 | 4.56 | 4.925 |  | 6.759 | 7.236 | 6.153 | 6.097 | 6.151 |  | 3.289 | 3.909 | 3.462 | 3.502 | 0.638 |  | 6.905 | 5.012 | 5.263 | 2.492 | 1.969 |  | 5.432 | 6.241 | 6.724 | 6.101 | 6.305 |  | 6.231 | 6.056 | 6.056 | 5.533 | 6.353 |  | 6.171 | 5.49 | 5.457 | 4.738 | 4.602 |  | 4.997 | 5.531 | 5.03 | 3.984 | 4.167 |  | 4.192 | 4.53 | 4.618 | 4.002 | 3.714 |  | 3.114 | 4.861 | 2.849 | 3.537 | 3.462 | [7 empty] | 7.206 | 8.365 | [8 empty] | 8.656 | [27 empty] | 9.074 | 8.256 | 8.277 |  | 15.518 | [5 empty] | 4.721 | 9.002 | 8.668 | 7.906 | 8.178 |  | 7.945 | 6.264 | 1.668 | 1.52 | 2.062 |  | 6.513 | 8.53 | 6.489 | 7.702 | 7.817 |  | 4.736 | 4.849 | 4.387 | 4.033 | 4.06 |  | 4.289 | 4.165 | 3.881 | 4 | 3.658 |  | 4.612 | 3.835 | 3.65 | 3.72 | 3.802 |  | 7.294 | 8.217 | 7.616 | 7.101 | 8.083 |  | 4.933 | 5.049 | 7.838 | 8.812 | 7.99 |  | 4.742 | 4.715 | 4.676 | 5.527 | 5.922 |  | 5.314 | 4.616 | 4.299 | 4.42 | 4.556 |  | 4.165 | 4.019 | 3.767 | 3.891 | 3.794 |  | 4.808 | 7.916 | 7.496 | 7.098 | 7.442 |  | 7.57 | 5.873 | 6.781 | 6.868 | 6.969 |  | 8.044 | 7.758 | 8.137 | 8.03 | 8.161 |  | 8.131 | 7.329 | 7.218 | 7.173 | 7.125 |  | 5.79 | 5.599 | 5.228 | 5.228 | 6.328 |  |  |  |  | 8.518 | 5.288 |  | 8.128 |  |  | 9.332 | 8.332 |  | 8.644 |  |  | 7.556 | 8.168 |  | 6.419 | 4.55 | 4.779 | 4.416 | 4.571 |  | 4.923 | 5.935 | 5.296 | 5.156 | 5.947 |  | 7.486 | 8.845 |  |  | 8.852 | [9 empty] | 2.914 | 1.143 | 1.495 |  |  |  | 8.005 | [45 empty] | 12.016 | [26 empty] | 0.121 | 0.103 |  |  | 0.212 | 0.236 | 0.243 | 0.214
[18 empty] | 10.075 | [5 empty] | 0.947 | [5 empty] | 6.254 | 5.358 | 6.8 | 9.043 |  |  | 5.063 | 4.284 | 4.385 | 4.439 | 4.492 |  | 6.258 | 6.332 | 6.293 | 6.186 | 6.324 |  | 5.496 | 5.071 | 5.358 | 4.995 | 4.896 |  | 4.346 | 4.056 | 4.352 | 4.668 | 4.643 |  | 4.773 | 4.727 | 4.369 | 4.622 | 4.633 |  | 4.326 | 3.568 | 3.248 | 3.582 | 3.477 |  | 4.295 | 4.015 | 3.736 | 3.877 | 3.662 |  | 5.08 | 7.865 | 7.047 | 6.188 | 5.902 |  | 4.334 | 4.19 | 4.153 | 4.548 | 4.056 |  | 5.31 | 4.715 | 4.801 | 4.713 | 4.723 |  | 3.831 | 5.024 | 5.438 | 5.877 | 7.389 |  | 4.993 | 5.481 | 6.831 | 5.665 | 5.638 |  | 3.741 | 5.904 | 5.906 | 5.568 | 1.994 |  | 4.499 | 6.45 | 5.726 | 4.927 | 4.062 |  | 4.647 | 4.841 | 4.179 | 4.449 | 4.216 |  | 3.712 | 3.932 | 3.786 | 3.813 | 3.64 |  | 3.945 | 5.751 | 5.566 | 7.492 | 7.986 |  | 4.083 | 5.047 | 3.749 | 3.899 | 4.332 |  | 3.083 | 3.291 | 3.372 | 3.092 | 3.112 |  | 4.509 | 4.35 | 4.462 | 3.918 | 4.565 |  | 6.116 | 7.232 | 5.829 | 3.026 | 1.767 |  | 6.132 | 5.498 | 3.668 | 3.38 | 3.436 |  | 7.795 | 6.157 | 7.045 | 9.286 | 8.596 |  | 6.027 | 4.766 | 5.148 | 5.251 | 4.585 |  | 6.114 | 7.148 | 6.66 | 6.141 | 2.181 |  | 6.015 | [5 empty] | 5.545 | 4.663 | 4.698 | 4.754 | 4.412 |  | 3.537 | 4.406 | 4.19 | 4.186 | 4.231 |  | 4.41 | 3.72 | 3.928 | 3.986 | 3.675 |  | 4.727 | 4.476 | 4.157 | 4.142 | 4.286 |  | 4.857 | 4.783 | 4.326 | 4.484 | 4.223 |  | 5.193 | 5.323 | 4.47 | 4.305 | 4.157 |  | 3.87 | 3.638 | 3.78 | 3.749 | 3.623 |  | 3.658 | 4.227 | 4.486 | 4.431 | 4.558 |  | 5.061 | 4.161 | 4.233 | 4.328 | 3.988 |  | 4.993 | 4.742 | 5.267 | 4.602 | 4.698 |  |  | 5.387 | 3.055 | 2.599 | 1.86 |  | 7.138 | 6.487 | 5.111 | 3.335 | 1.207 |  | 3.965 | 3.953 | 3.864 | 3.755 | 3.561 |  | 7.859 | [5 empty] | 7.712 | 8.547 | 9.36 |  |  |  | 5.092 | 9.367 |  |  | 9.327 |  | 5.545 | 6.53 | 6.932 | 7.896 | 6.67 |  | 8.547 | [5 empty] | 5.323 | 4.9 | 4.9 | 5.018 | 4.882 |  | 5.487 | 5.916 | 5.809 | 5.523 | 5.961 |  | 5.65 | 5.496 | 5.349 | 5.51 | 5.174 |  | 5.953 | 6.48 | 6.435 | 6.176 | 6.099 |  | 8.386 | 7.626 | 7.762 | 7.731 | 7.813 | [15 empty] | 12.584 | 6.468 |  |  | 5.463 | 8.462 |  | 9.365 | 7.236 |  | 7.292 | 8.273 | 9.171 |  |  |  | 4.569 | [5 empty] | 2.84 | 3.09 | 3.094 | 2.904 | 2.91 |  | 3.92 | 3.576 | 3.671 | 3.862 | 3.712 |  | 5.376 | 5.496 | 5.3 | 6.297 | 5.15 |  | 6.305 |  |  | 0.683 | [63 empty] | 9.898 | [5 empty] | 7.71 | 7.177 | 7.049 | 6.923 | 7.022 |  | 6.373 | 5.642 | 5.558 | 5.123 | 5.593 |  | 5.555 | 4.639 | 4.511 | 4.47 | 4.68 |  | 6.586 | 5.78 | 6.003 | 5.617 | 5.967 |  | 4.256 | 0.158 | 0.175 | 0.177 | 0.181 |  | 0.189 | 0.191 | 0.191 | 0.191 | 0.181 |  | 0.187 | 0.203 | 0.208 | 0.199 | 0.201 |  | 0.173 | 0.168 | 0.189 | 0.179 | 0.179 |  | 0.179 | 0.173 | 0.175 | 0.183 | 0.183 |  | 3.745 | 4.612 | 4.198 | 4.69 | 5.001 |  | 6.962 | 7.395 | 6.256 | 6.227 | 6.289 |  | 3.409 | 4.041 | 3.553 | 3.617 | 0.698 |  | 7.035 | 5.207 | 5.45 | 2.577 | 2.057 |  | 5.601 | 6.384 | 6.899 | 6.217 | 6.443 |  | 6.396 | 6.184 | 6.184 | 5.661 | 6.476 |  | 6.285 | 5.56 | 5.523 | 4.849 | 4.756 |  | 5.17 | 5.689 | 5.267 | 4.128 | 4.348 |  | 4.326 | 4.713 | 4.701 | 4.021 | 3.829 |  | 3.221 | 4.983 | 2.972 | 3.708 | 3.611 | [7 empty] | 7.37 | 8.46 | [8 empty] | 8.827 | [27 empty] | 9.173 | 8.314 | 8.435 |  | 15.639 | [5 empty] | 4.876 | 9.086 | 8.779 | 8.009 | 8.337 |  | 8.083 | 6.408 | 1.722 | 1.575 | 2.206 |  | 6.709 | 8.685 | 6.553 | 7.807 | 8.023 |  | 4.878 | 5.016 | 4.449 | 4.202 | 4.14 |  | 4.402 | 4.326 | 3.938 | 4.068 | 3.844 |  | 4.734 | 3.971 | 3.813 | 3.827 | 3.866 |  | 7.387 | 8.343 | 7.752 | 7.239 | 8.229 |  | 5.057 | 5.178 | 7.98 | 8.907 | 8.114 |  | 4.915 | 4.762 | 4.795 | 5.64 | 6.027 |  | 5.395 | 4.799 | 4.468 | 4.536 | 4.719 |  | 4.291 | 4.068 | 3.912 | 3.988 | 3.831 |  | 4.913 | 7.96 | 7.564 | 7.232 | 7.554 |  | 7.655 | 5.974 | 6.874 | 6.952 | 7.035 |  | 8.19 | 7.918 | 8.223 | 8.108 | 8.242 |  | 8.201 | 7.473 | 7.309 | 7.245 | 7.304 |  | 5.941 | 5.706 | 5.358 | 5.349 | 6.297 |  |  |  |  | 8.658 | 5.473 |  | 8.32 |  |  | 9.548 | 8.425 |  | 8.763 |  |  | 7.704 | 8.295 |  | 6.46 | 4.678 | 4.942 | 4.536 | 4.773 |  | 5.038 | 6.12 | 5.358 | 5.244 | 6.091 |  | 7.605 | 8.985 |  |  | 8.965 | [9 empty] | 3.038 | 1.217 | 1.563 |  |  |  | 8.083 | [45 empty] | 12.158 | [26 empty] | 0.107 | 0.121 |  |  | 0.212 | 0.234 | 0.241 | 0.296
[18 empty] | 10.25 | [5 empty] | 0.939 | [5 empty] | 6.454 | 5.523 | 6.936 | 9.163 |  |  | 5.199 | 4.338 | 4.425 | 4.571 | 4.558 |  | 6.382 | 6.493 | 6.437 | 6.357 | 6.499 |  | 5.626 | 5.209 | 5.545 | 5.129 | 4.987 |  | 4.433 | 4.219 | 4.439 | 4.729 | 4.787 |  | 4.919 | 4.853 | 4.48 | 4.746 | 4.752 |  | 4.451 | 3.677 | 3.409 | 3.679 | 3.555 |  | 4.425 | 4.196 | 3.866 | 3.957 | 3.792 |  | 5.226 | 8.013 | 7.166 | 6.34 | 5.988 |  | 4.457 | 4.317 | 4.326 | 4.736 | 4.126 |  | 5.479 | 4.769 | 4.931 | 4.799 | 4.886 |  | 3.905 | 5.197 | 5.572 | 6.005 | 7.56 |  | 5.075 | 5.57 | 6.973 | 5.729 | 5.797 |  | 3.85 | 6.019 | 5.965 | 5.733 | 2.074 |  | 4.661 | 6.534 | 5.745 | 4.989 | 4.167 |  | 4.781 | 4.95 | 4.299 | 4.598 | 4.373 |  | 3.806 | 3.992 | 3.92 | 3.969 | 3.778 |  | 4.08 | 5.858 | 5.648 | 7.426 | 8.05 |  | 4.258 | 5.127 | 3.879 | 4.048 | 4.439 |  | 3.164 | 3.394 | 3.46 | 3.203 | 3.188 |  | 4.571 | 4.484 | 4.548 | 4.017 | 4.715 |  | 6.215 | 7.348 | 5.924 | 3.098 | 1.835 |  | 6.297 | 5.609 | 3.794 | 3.493 | 3.508 |  | 7.887 | 6.209 | 7.185 | 9.455 | 8.629 |  | 6.163 | 4.888 | 5.24 | 5.331 | 4.738 |  | 6.217 | 7.243 | 6.785 | 6.285 | 2.245 |  | 6.083 | [5 empty] | 5.652 | 4.752 | 4.795 | 4.861 | 4.492 |  | 3.675 | 4.563 | 4.282 | 4.334 | 4.307 |  | 4.54 | 3.862 | 3.963 | 4.12 | 3.743 |  | 4.779 | 4.579 | 4.303 | 4.284 | 4.389 |  | 4.981 | 4.88 | 4.447 | 4.56 | 4.338 |  | 5.312 | 5.43 | 4.56 | 4.408 | 4.264 |  | 4.035 | 3.716 | 3.831 | 3.866 | 3.771 |  | 3.745 | 4.28 | 4.571 | 4.521 | 4.711 |  | 5.232 | 4.319 | 4.34 | 4.468 | 4.144 |  | 5.119 | 4.822 | 5.378 | 4.74 | 4.828 |  |  | 5.471 | 3.151 | 2.655 | 2 |  | 7.253 | 6.674 | 5.238 | 3.392 | 1.165 |  | 4.099 | 4.037 | 3.975 | 3.891 | 3.592 |  | 8.04 | [5 empty] | 7.927 | 8.65 | 9.474 |  |  |  | 5.199 | 9.492 |  |  | 9.428 |  | 5.803 | 6.656 | 7.028 | 7.98 | 6.721 |  | 8.602 | [5 empty] | 5.502 | 4.958 | 4.981 | 5.106 | 5.038 |  | 5.613 | 5.986 | 5.939 | 5.623 | 6.06 |  | 5.834 | 5.58 | 5.444 | 5.64 | 5.246 |  | 6.058 | 6.635 | 6.557 | 6.312 | 6.215 |  | 8.365 | 7.762 | 7.9 | 7.852 | 7.986 | [15 empty] | 12.661 | 6.612 |  |  | 5.498 | 8.473 |  |  | 7.261 |  | 7.315 | 8.417 | 9.319 |  |  |  | 4.653 | [5 empty] | 2.945 | 3.178 | 3.191 | 2.995 | 3.059 |  | 3.975 | 3.743 | 3.759 | 3.973 | 3.837 |  | 5.492 | 5.652 | 5.387 | 6.427 | 5.238 |  | 6.454 |  |  | 0.688 | [63 empty] | 10.018 | [5 empty] | 7.828 | 7.29 | 7.234 | 7.02 | 7.127 |  | 6.524 | 5.782 | 5.685 | 5.306 | 5.751 |  | 5.683 | 4.69 | 4.653 | 4.608 | 4.756 |  | 6.75 | 5.879 | 6.126 | 5.673 | 6.075 |  | 4.344 | 0.152 | 0.179 | 0.17 | 0.173 |  | 0.183 | 0.183 | 0.187 | 0.191 | 0.183 |  | 0.199 | 0.201 | 0.195 | 0.199 | 0.189 |  | 0.181 | 0.173 | 0.179 | 0.173 | 0.179 |  | 0.181 | 0.179 | 0.185 | 0.177 | 0.179 |  | 3.893 | 4.692 | 4.379 | 4.701 | 5.071 |  | 7.08 | 7.605 | 6.445 | 6.388 | 6.427 |  | 3.537 | 4.179 | 3.732 | 3.662 | 0.721 |  | 7.15 | 5.317 | 5.545 | 2.735 | 2.123 |  | 5.755 | 6.534 | 7.094 | 6.404 | 6.664 |  | 6.497 | 6.274 | 6.274 | 5.764 | 6.658 |  | 6.435 | 5.689 | 5.615 | 4.983 | 4.799 |  | 5.288 | 5.852 | 5.38 | 4.241 | 4.486 |  | 4.437 | 4.769 | 4.814 | 4.107 | 3.872 |  | 3.335 | 5.135 | 3.1 | 3.771 | 3.679 | [7 empty] | 7.488 | 8.46 | [36 empty] | 9.187 | 8.332 | 8.563 |  | 15.532 | [5 empty] | 4.964 | 9.276 | 8.913 | 8.196 |  |  | 8.077 | 6.47 | 1.819 | 1.67 | 2.247 |  | 6.684 | 8.804 | 6.732 | 7.99 | 8.128 |  | 5.003 | 5.061 | 4.567 | 4.301 | 4.243 |  | 4.474 | 4.392 | 4.13 | 4.225 | 3.914 |  | 4.851 | 4.097 | 3.92 | 3.938 | 3.975 |  | 7.521 | 8.44 | 7.896 | 7.381 | 8.289 |  | 5.23 | 5.323 | 8.075 | 9.018 | 8.273 |  | 5.001 | 4.82 | 4.933 | 5.712 | 6.134 |  | 5.584 | 4.892 | 4.633 | 4.666 | 4.789 |  | 4.4 | 4.13 | 3.992 | 4.124 | 4.037 |  | 5.03 |  | 7.686 | 7.358 | 7.719 |  | 7.737 | 6.056 | 7.072 | 7.183 | 7.239 |  | 8.271 | 8.034 | 8.355 | 8.246 | 8.415 |  | 8.351 | 7.545 | 7.41 | 7.387 | 7.389 |  | 6.033 | 5.801 | 5.446 | 5.428 | 6.447 |  |  |  |  | 8.814 | 5.543 |  | 8.423 |  |  | 9.682 | 8.567 |  | 8.757 |  |  | 7.867 | 8.442 |  | 6.649 | 4.742 | 5.04 | 4.692 | 4.853 |  | 5.224 | 6.182 | 5.551 | 5.314 | 6.256 |  | 7.78 | [13 empty] | 3.131 | 1.297 | 1.623 | [49 empty] | 12.277 | [26 empty] | 0.129 | 0.123 |  |  | 0.181 | 0.201 | 0.212 | 0.269
[18 empty] | 10.269 | [5 empty] | 0.964 | [5 empty] | 6.499 | 5.628 | 7.072 | 9.332 |  |  | 5.335 | 4.478 | 4.573 | 4.692 | 4.701 |  | 6.48 | 6.598 | 6.563 | 6.431 | 6.596 |  | 5.64 | 5.395 | 5.63 | 5.22 | 5.094 |  | 4.47 | 4.284 | 4.521 | 4.806 | 4.915 |  | 5.059 | 5.043 | 4.563 | 4.88 | 4.849 |  | 4.585 | 3.765 | 3.489 | 3.759 | 3.592 |  | 4.536 | 4.247 | 3.973 | 4.093 | 3.905 |  | 5.356 | 8.18 | 7.329 | 6.478 | 6.083 |  | 4.591 | 4.408 | 4.373 | 4.81 | 4.258 |  | 5.463 | 4.919 | 5.071 | 4.968 | 4.966 |  | 4.008 | 5.265 | 5.675 | 6.101 | 7.642 |  | 5.228 | 5.739 | 7.088 | 5.891 | 5.875 |  | 3.961 | 6.151 | 6.114 | 5.786 | 2.169 |  | 4.734 | 6.693 | 5.86 | 5.065 | 4.227 |  | 4.915 | 5.084 | 4.414 | 4.674 | 4.464 |  | 3.945 | 4.126 | 4.076 | 4.07 | 3.854 |  | 4.159 | 6.025 | 5.797 | 7.57 | 8.242 |  | 4.338 | 5.277 | 3.916 | 4.21 | 4.622 |  | 3.265 | 3.483 | 3.57 | 3.248 | 3.384 |  | 4.694 | 4.569 | 4.593 | 4.157 | 4.804 |  | 6.32 | 7.515 | 6.085 | 3.261 | 1.94 |  | 6.382 | 5.681 | 3.955 | 3.654 | 3.654 |  | 8.046 | 6.305 | 7.315 | 9.531 | 8.755 |  | 6.233 | 5.038 | 5.403 | 5.496 | 4.851 |  | 6.386 | 7.434 | 6.878 | 6.396 | 2.338 |  | 6.188 | [5 empty] | 5.784 | 4.892 | 4.94 | 4.989 | 4.618 |  | 3.706 | 4.631 | 4.396 | 4.48 | 4.418 |  | 4.651 | 3.922 | 4.015 | 4.247 | 3.895 |  | 4.966 | 4.709 | 4.346 | 4.392 | 4.521 |  | 5.065 | 4.979 | 4.517 | 4.692 | 4.404 |  | 5.438 | 5.51 | 4.736 | 4.513 | 4.394 |  | 4.06 | 3.862 | 3.922 | 3.955 | 3.846 |  | 3.879 | 4.42 | 4.653 | 4.67 | 4.793 |  | 5.374 | 4.431 | 4.394 | 4.577 | 4.243 |  | 5.193 | 5.001 | 5.473 | 4.828 | 4.896 |  |  | 5.543 | 3.207 | 2.758 | 2.049 |  | 7.422 | 6.806 | 5.325 | 3.467 | 1.133 |  | 4.21 | 4.157 | 4.064 | 3.975 | 3.683 |  | 8.075 | [5 empty] | 7.997 | 8.798 |  |  |  |  | 5.366 | 9.655 |  |  | 9.622 |  | 5.86 | 6.67 | 7.191 | 8.147 | 6.792 |  | 8.786 | [5 empty] | 5.475 | 5.038 | 5.067 | 5.185 | 5.121 |  | 5.663 | 6.128 | 6.066 | 5.671 | 6.099 |  | 5.873 | 5.679 | 5.52 | 5.724 | 5.364 |  | 6.155 | 6.736 | 6.674 | 6.394 | 6.287 |  | 8.512 | 7.826 | 8.025 | 7.966 | 8.069 | [15 empty] | 12.819 | 6.754 |  |  | 5.628 | 8.666 |  |  | 7.36 |  | 7.504 | 8.625 |  |  |  |  | 4.758 | [5 empty] | 3.067 | 3.294 | 3.291 | 3.092 | 3.145 |  | 4.126 | 3.842 | 3.891 | 4.087 | 3.961 |  | 5.611 | 5.823 | 5.566 | 6.561 | 5.356 |  | 6.536 |  |  | 0.634 | [63 empty] | 10.207 | [5 empty] | 7.986 | 7.49 | 7.294 | 7.169 | 7.269 |  | 6.662 | 5.823 | 5.792 | 5.43 | 5.844 |  | 5.801 | 4.81 | 4.773 | 4.703 | 4.88 |  | 6.921 | 6.04 | 6.301 | 5.745 | 6.194 |  | 4.474 | 0.154 | 0.175 | 0.183 | 0.179 |  | 0.185 | 0.183 | 0.191 | 0.197 | 0.185 |  | 0.195 | 0.206 | 0.197 | 0.199 | 0.193 |  | 0.175 | 0.175 | 0.177 | 0.177 | 0.185 |  | 0.179 | 0.179 | 0.187 | 0.181 | 0.179 |  | 3.98 | 4.771 | 4.523 | 4.851 | 5.209 |  | 7.247 | 7.537 | 6.538 | 6.404 | 6.6 |  | 3.615 | 4.179 | 3.753 | 3.761 | 0.797 |  | 7.294 | 5.42 | 5.661 | 2.826 | 2.228 |  | 5.928 | 6.658 | 7.208 | 6.534 | 6.773 |  | 6.602 | 6.445 | 6.445 | 5.895 | 6.808 |  | 6.544 | 5.854 | 5.687 | 5.119 | 4.97 |  | 5.368 | 6.005 | 5.409 | 4.385 | 4.532 |  | 4.595 | 4.855 | 4.905 | 4.225 | 3.992 |  | 3.419 | 5.224 | 3.147 | 3.926 | 3.844 | [7 empty] | 7.504 | 8.617 | [36 empty] | 9.336 | 8.446 | 8.74 |  | 15.602 | [5 empty] | 5.176 | 9.362 | 9.093 | 8.306 |  |  | 8.242 | 6.643 | 1.872 | 1.722 | 2.313 |  | 6.882 | 8.95 | 6.952 | 8.145 | 8.308 |  | 5.158 | 5.168 | 4.725 | 4.443 | 4.396 |  | 4.618 | 4.544 | 4.179 | 4.322 | 4.064 |  | 4.919 | 4.225 | 4.041 | 4.083 | 4.173 |  | 7.686 | 8.503 | 7.993 | 7.523 | 8.396 |  | 5.345 | 5.428 | 8.172 | 9.181 | 8.37 |  | 5.185 | 4.956 | 5.02 | 5.862 | 6.161 |  | 5.611 | 5.053 | 4.793 | 4.752 | 4.919 |  | 4.536 | 4.299 | 4.083 | 4.233 | 4.045 |  | 5.199 |  | 7.834 | 7.517 | 7.842 |  | 7.918 | 6.19 | 7.136 | 7.232 | 7.329 |  | 8.409 | 8.159 | 8.423 | 8.33 | 8.47 |  | 8.458 | 7.741 | 7.543 | 7.488 | 7.482 |  | 6.184 | 5.906 | 5.545 | 5.59 | 6.515 |  |  |  |  | 8.975 | 5.698 |  | 8.592 |  |  |  | 8.627 |  | 8.895 |  |  | 7.953 | 8.578 |  | 6.827 | 4.902 | 5.16 | 4.88 | 4.935 |  | 5.358 | 6.41 | 5.685 | 5.44 | 6.433 |  | 7.883 | [13 empty] | 3.215 | 1.347 | 1.705 | [49 empty] | 12.387 | [26 empty] | 0.109 | 0.107 |  |  | 0.177 | 0.197 | 0.21 | 0.267
[18 empty] | 10.425 | [5 empty] | 0.867 | [5 empty] | 6.746 | 5.799 | 6.421 | 9.488 |  |  | 5.424 | 4.546 | 4.666 | 4.843 | 4.853 |  | 6.586 | 6.763 | 6.744 | 6.586 | 6.792 |  | 5.794 | 5.523 | 5.708 | 5.403 | 5.263 |  | 4.579 | 4.439 | 4.595 | 4.913 | 4.979 |  | 5.178 | 5.127 | 4.694 | 5.03 | 4.993 |  | 4.676 | 3.914 | 3.596 | 3.835 | 3.664 |  | 4.672 | 4.373 | 4.043 | 4.134 | 4.027 |  | 5.424 | 8.254 | 7.418 | 6.596 | 6.215 |  | 4.676 | 4.507 | 4.511 | 4.979 | 4.396 |  | 5.634 | 5.071 | 5.197 | 5.051 | 5.024 |  | 4.085 | 5.428 | 5.689 | 6.289 | 7.789 |  | 5.302 | 5.821 | 7.224 | 5.926 | 5.986 |  | 4.101 | 6.227 | 6.231 | 5.949 | 2.247 |  | 4.884 | 6.81 | 5.941 | 5.181 | 4.348 |  | 4.944 | 5.178 | 4.563 | 4.762 | 4.585 |  | 4.043 | 4.272 | 4.165 | 4.175 | 3.98 |  | 4.264 | 6.122 | 5.893 | 7.681 | 8.372 |  | 4.517 | 5.37 | 4.07 | 4.338 | 4.688 |  | 3.331 | 3.615 | 3.652 | 3.38 | 3.477 |  | 4.797 | 4.684 | 4.707 | 4.219 | 4.954 |  | 6.433 | 7.648 | 6.176 | 3.353 | 2.035 |  | 6.483 | 5.829 | 4.025 | 3.726 | 3.739 |  | 8.164 | 6.45 | 7.352 | 9.7 | 8.862 |  | 6.373 | 5.203 | 5.494 | 5.582 | 4.983 |  | 6.493 | 7.562 | 7 | 6.548 | 2.437 |  | 6.258 | [5 empty] | 5.943 | 5.028 | 5.071 | 5.133 | 4.719 |  | 3.844 | 4.845 | 4.546 | 4.552 | 4.515 |  | 4.719 | 4.031 | 4.097 | 4.385 | 4.072 |  | 4.999 | 4.942 | 4.445 | 4.53 | 4.659 |  | 5.207 | 5.04 | 4.641 | 4.769 | 4.569 |  | 5.615 | 5.623 | 4.812 | 4.577 | 4.509 |  | 4.165 | 3.994 | 4.039 | 4.039 | 3.866 |  | 3.975 | 4.552 | 4.752 | 4.746 | 4.902 |  | 5.38 | 4.598 | 4.542 | 4.731 | 4.365 |  | 5.321 | 5.069 | 5.584 | 4.909 | 5.055 |  |  | 5.712 | 3.298 | 2.847 | 2.148 |  | 7.541 | 6.872 | 5.487 | 3.524 | 1.147 |  | 4.354 | 4.251 | 4.212 | 4.091 | 3.792 |  | 8.093 | [5 empty] | 8.196 | 8.895 |  |  |  |  | 5.498 | 9.851 |  |  | 9.737 |  | 5.97 | 6.806 | 7.315 | 8.258 | 6.946 |  | 8.872 | [5 empty] | 5.529 | 5.121 | 5.141 | 5.265 | 5.176 |  | 5.774 | 6.227 | 6.11 | 5.768 | 6.171 |  | 5.957 | 5.784 | 5.634 | 5.809 | 5.368 |  | 6.229 | 6.82 | 6.771 | 6.509 | 6.41 |  | 8.602 | 8.005 | 8.032 | 7.976 | 8.219 | [15 empty] | 13.013 | 6.884 |  |  | 5.716 | 8.714 |  |  | 7.471 |  | 7.651 | 8.705 |  |  |  |  | 4.972 | [5 empty] | 3.186 | 3.401 | 3.405 | 3.209 | 3.263 |  | 4.198 | 4 | 4.012 | 4.196 | 4.097 |  | 5.716 | 5.967 | 5.64 | 6.651 | 5.444 |  | 6.686 |  |  | 0.599 | [63 empty] | 10.351 | [5 empty] | 8.048 | 7.566 | 7.453 | 7.311 | 7.35 |  | 6.794 | 5.957 | 5.978 | 5.537 | 6.013 |  | 5.79 | 4.94 | 4.771 | 4.855 | 4.987 |  | 7.035 | 6.163 | 6.377 | 5.895 | 6.2 |  | 4.628 | 0.152 | 0.175 | 0.173 | 0.187 |  | 0.179 | 0.179 | 0.181 | 0.189 | 0.185 |  | 0.203 | 0.199 | 0.189 | 0.191 | 0.201 |  | 0.17 | 0.175 | 0.173 | 0.17 | 0.181 |  | 0.175 | 0.177 | 0.179 | 0.181 | 0.175 |  | 4.146 | 4.9 | 4.62 | 4.96 | 5.345 |  | 7.412 | 7.723 | 6.711 | 6.52 | 6.761 |  | 3.8 | 4.322 | 3.87 | 3.895 | 0.844 |  | 7.434 | 5.514 | 5.784 | 2.898 | 2.327 |  | 6.027 | 6.816 | 7.307 | 6.649 | 6.938 |  | 6.761 | 6.524 | 6.524 | 6.062 | 6.965 |  | 6.684 | 5.935 | 5.799 | 5.226 | 5.047 |  | 5.473 | 6.05 | 5.578 | 4.546 | 4.668 |  | 4.698 | 4.96 | 5.024 | 4.367 | 4.062 |  | 3.541 | 5.362 | 3.335 | 4.004 | 3.926 | [7 empty] | 7.56 | 8.656 | [37 empty] | 8.646 | 8.843 |  | 15.831 | [5 empty] | 5.302 | 9.453 | 9.204 | 8.489 |  |  | 8.345 | 6.765 | 1.95 | 1.748 | 2.412 |  | 7.008 | 9.169 | 7.098 | 8.279 | 8.419 |  | 5.265 | 5.255 | 4.818 | 4.565 | 4.503 |  | 4.727 | 4.6 | 4.361 | 4.505 | 4.2 |  | 4.991 | 4.365 | 4.19 | 4.175 | 4.307 |  | 7.776 | 8.666 | 8.106 | 7.62 | 8.516 |  | 5.494 | 5.599 | 8.223 | 9.292 | 8.392 |  | 5.269 | 5.127 | 5.098 | 5.974 | 6.318 |  | 5.825 | 5.113 | 4.847 | 4.909 | 5.003 |  | 4.659 | 4.359 | 4.188 | 4.369 | 4.235 |  | 5.329 |  | 8.001 | 7.628 | 8.009 |  | 7.968 | 6.289 | 7.298 | 7.372 | 7.465 |  | 8.561 | 8.262 | 8.536 | 8.485 | 8.586 |  | 8.629 | 7.877 | 7.63 | 7.616 | 7.601 |  | 6.276 | 5.982 | 5.595 | 5.704 | 6.686 |  |  |  |  | 9.049 | 5.735 |  | 8.683 |  |  |  | 8.73 |  | 9.053 |  |  | 8.133 | 8.656 |  | 6.96 | 5.038 | 5.314 | 4.94 | 5.026 |  | 5.56 | 6.544 | 5.906 | 5.578 | 6.567 |  | 8.075 | [13 empty] | 3.347 | 1.392 | 1.81 | [49 empty] | 12.547 | [26 empty] | 0.127 | 0.113 |  |  | 0.166 | 0.177 | 0.199 | 0.241
[18 empty] | 10.458 | [5 empty] | 0.889 | [5 empty] | 6.822 | 5.99 | 6.254 |  |  |  | 5.473 | 4.701 | 4.81 | 4.954 | 4.979 |  | 6.629 | 6.866 | 6.831 | 6.711 | 6.866 |  | 5.943 | 5.586 | 5.85 | 5.479 | 5.401 |  | 4.707 | 4.538 | 4.727 | 5.067 | 5.057 |  | 5.275 | 5.22 | 4.789 | 5.172 | 5.057 |  | 4.736 | 4.066 | 3.72 | 3.858 | 3.796 |  | 4.727 | 4.46 | 4.118 | 4.237 | 4.136 |  | 5.523 | 8.332 | 7.593 | 6.746 | 6.351 |  | 4.806 | 4.657 | 4.616 | 4.979 | 4.451 |  | 5.741 | 5.191 | 5.312 | 5.216 | 5.164 |  | 4.179 | 5.595 | 5.803 | 6.437 | 7.929 |  | 5.477 | 6.009 | 7.41 | 6.066 | 6.038 |  | 4.204 | 6.303 | 6.375 | 6.003 | 2.338 |  | 4.956 | 6.981 | 6.083 | 5.333 | 4.451 |  | 5.067 | 5.3 | 4.618 | 4.849 | 4.688 |  | 4.161 | 4.367 | 4.254 | 4.324 | 4.144 |  | 4.435 | 6.27 | 6.003 | 7.865 | 8.559 |  | 4.573 | 5.512 | 4.163 | 4.457 | 4.787 |  | 3.444 | 3.771 | 3.786 | 3.465 | 3.596 |  | 4.882 | 4.849 | 4.849 | 4.332 | 4.997 |  | 6.577 | 7.708 | 6.272 | 3.46 | 2.068 |  | 6.676 | 5.887 | 4.155 | 3.844 | 3.872 |  | 8.225 | 6.573 | 7.449 | 9.791 | 8.969 |  | 6.472 | 5.306 | 5.578 | 5.776 | 5.03 |  | 6.66 | 7.663 | 7.179 | 6.653 | 2.496 |  | 6.322 | [5 empty] | 6.04 | 5.09 | 5.137 | 5.183 | 4.876 |  | 4.023 | 4.942 | 4.672 | 4.651 | 4.628 |  | 4.824 | 4.134 | 4.153 | 4.441 | 4.144 |  | 5.053 | 4.931 | 4.554 | 4.643 | 4.74 |  | 5.329 | 5.164 | 4.785 | 4.923 | 4.628 |  | 5.739 | 5.757 | 4.948 | 4.653 | 4.631 |  | 4.221 | 4.048 | 4.074 | 4.132 | 3.965 |  | 4.054 | 4.643 | 4.841 | 4.911 | 5.026 |  | 5.49 | 4.663 | 4.663 | 4.777 | 4.466 |  | 5.376 | 5.189 | 5.665 | 5.016 | 5.143 |  |  | 5.753 | 3.438 | 2.91 | 2.22 |  | 7.692 | 6.944 | 5.539 | 3.603 | 1.093 |  | 4.482 | 4.484 | 4.4 | 4.249 | 3.907 |  | 8.221 | [5 empty] | 8.299 | 9.06 |  |  |  |  | 5.572 |  |  |  | 9.894 |  | 6.05 | 6.934 | 7.488 | 8.435 | 7.109 |  | 9.058 | [5 empty] | 5.605 | 5.249 | 5.232 | 5.378 | 5.238 |  | 5.9 | 6.353 | 6.217 | 5.827 | 6.279 |  | 6.134 | 5.885 | 5.675 | 5.893 | 5.461 |  | 6.347 | 6.952 | 6.905 | 6.493 | 6.468 |  | 8.755 | 8.108 | 8.157 | 8.11 | 8.182 | [15 empty] | 13.149 | 6.998 |  |  | 5.916 | 8.882 |  |  | 7.681 |  | 7.789 | 8.831 |  |  |  |  | 5.043 | [5 empty] | 3.287 | 3.497 | 3.508 | 3.291 | 3.357 |  | 4.371 | 4.029 | 4.101 | 4.258 | 4.188 |  | 5.881 | 6.025 | 5.836 | 6.785 | 5.593 |  | 6.8 |  |  | 0.624 | [63 empty] | 10.353 | [5 empty] | 8.093 | 7.721 | 7.576 | 7.422 | 7.358 |  | 6.921 | 6.081 | 5.994 | 5.595 | 6.027 |  | 5.972 | 5.001 | 4.88 | 4.958 | 5.111 |  | 7.123 | 6.283 | 6.522 | 6.017 | 6.336 |  | 4.744 | 0.15 | 0.173 | 0.175 | 0.189 |  | 0.181 | 0.181 | 0.187 | 0.181 | 0.197 |  | 0.191 | 0.193 | 0.197 | 0.193 | 0.197 |  | 0.17 | 0.187 | 0.173 | 0.181 | 0.179 |  | 0.187 | 0.177 | 0.179 | 0.181 | 0.179 |  | 4.186 | 5.055 | 4.766 | 5.228 | 5.494 |  | 7.548 | 7.834 | 6.87 | 6.629 | 6.847 |  | 3.844 | 4.437 | 3.98 | 4.002 | 0.844 |  | 7.521 | 5.661 | 5.873 | 2.97 | 2.42 |  | 6.05 | 6.962 | 7.352 | 6.841 | 7.043 |  | 6.841 | 6.689 | 6.689 | 6.219 | 6.991 |  | 6.816 | 5.976 | 5.902 | 5.364 | 5.209 |  | 5.636 | 6.169 | 5.737 | 4.612 | 4.851 |  | 4.843 | 5.088 | 5.108 | 4.443 | 4.179 |  | 3.668 | 5.459 | 3.399 | 4.173 | 4.064 | [7 empty] | 7.729 | 8.794 | [37 empty] | 8.779 | 8.893 |  | 15.936 | [5 empty] | 5.417 |  | 9.165 | 8.573 |  |  | 8.487 | 6.882 | 1.99 | 1.753 | 2.521 |  | 7.255 | 9.204 | 7.236 | 8.26 | 8.442 |  | 5.403 | 5.43 | 4.913 | 4.694 | 4.563 |  | 4.962 | 4.795 | 4.416 | 4.569 | 4.256 |  | 5.127 | 4.536 | 4.305 | 4.352 | 4.367 |  | 7.881 | 8.742 | 8.143 | 7.721 | 8.646 |  | 5.574 | 5.712 | 8.372 | 9.449 | 8.543 |  | 5.448 | 5.211 | 5.209 | 6.151 | 6.394 |  | 5.904 | 5.333 | 4.979 | 5.094 | 5.189 |  | 4.762 | 4.478 | 4.305 | 4.439 | 4.317 |  | 5.473 |  | 8.077 | 7.714 | 8.007 |  | 8.178 | 6.433 | 7.315 | 7.473 | 7.537 |  | 8.701 | 8.359 | 8.676 | 8.557 | 8.672 |  | 8.699 | 7.974 | 7.774 | 7.698 | 7.694 |  | 6.406 | 6.087 | 5.731 | 5.854 | 6.781 |  |  |  |  | 9.179 | 5.897 |  | 8.86 |  |  |  | 8.88 |  | 9.132 |  |  | 8.168 | 8.792 |  | 6.923 | 5.224 | 5.401 | 5.051 | 5.23 |  | 5.551 | 6.666 | 6.023 | 5.745 | 6.561 |  | 8.205 | [13 empty] | 3.425 | 1.45 | 1.887 | [49 empty] | 12.5 | [26 empty] | 0.119 | 0.115 |  |  | 0.17 | 0.187 | 0.208 | 0.238
[18 empty] | 10.634 | [5 empty] | 0.867 | [5 empty] | 7.028 | 6.081 | 6.231 |  |  |  | 5.588 | 4.81 | 4.927 | 5.086 | 5.098 |  | 6.773 | 6.942 | 7.008 | 6.709 | 7.02 |  | 6.07 | 5.722 | 5.932 | 5.603 | 5.452 |  | 4.826 | 4.635 | 4.857 | 5.176 | 5.183 |  | 5.391 | 5.321 | 4.952 | 5.277 | 5.246 |  | 4.859 | 4.188 | 3.835 | 3.926 | 3.92 |  | 4.857 | 4.573 | 4.266 | 4.311 | 4.186 |  | 5.665 | 8.483 | 7.7 | 6.864 | 6.515 |  | 4.867 | 4.785 | 4.758 | 5.069 | 4.544 |  | 5.897 | 5.29 | 5.403 | 5.284 | 5.29 |  | 4.227 | 5.607 | 5.926 | 6.542 | 8.067 |  | 5.533 | 6.06 | 7.517 | 6.095 | 6.163 |  | 4.319 | 6.499 | 6.396 | 6.116 | 2.449 |  | 5.125 | 7.07 | 6.192 | 5.444 | 4.515 |  | 5.176 | 5.42 | 4.715 | 5.003 | 4.863 |  | 4.258 | 4.523 | 4.346 | 4.41 | 4.225 |  | 4.565 | 6.377 | 6.167 | 7.929 | 8.631 |  | 4.742 | 5.63 | 4.307 | 4.552 | 4.979 |  | 3.549 | 3.909 | 3.881 | 3.596 | 3.609 |  | 5.047 | 4.97 | 4.964 | 4.439 | 5.123 |  | 6.73 | 7.933 | 6.458 | 3.568 | 2.231 |  | 6.787 | 6.011 | 4.239 | 3.986 | 3.994 |  | 8.289 | 6.672 | 7.583 | 9.81 | 9.134 |  | 6.612 | 5.426 | 5.654 | 5.827 | 5.108 |  | 6.719 | 7.739 | 7.261 | 6.824 | 2.562 |  | 6.417 | [5 empty] | 6.145 | 5.158 | 5.31 | 5.284 | 4.981 |  | 4.08 | 5.047 | 4.781 | 4.738 | 4.719 |  | 4.94 | 4.291 | 4.237 | 4.499 | 4.289 |  | 5.199 | 5.018 | 4.674 | 4.789 | 4.818 |  | 5.45 | 5.234 | 4.886 | 5.088 | 4.785 |  | 5.852 | 5.879 | 4.999 | 4.742 | 4.719 |  | 4.348 | 4.14 | 4.132 | 4.219 | 4.097 |  | 4.146 | 4.75 | 4.937 | 4.956 | 5.111 |  | 5.621 | 4.738 | 4.764 | 4.851 | 4.54 |  | 5.523 | 5.261 | 5.836 | 5.086 | 5.216 |  |  | 5.965 | 3.506 | 2.972 | 2.315 |  | 7.799 | 7.098 | 5.722 | 3.726 | 1.077 |  | 4.595 | 4.532 | 4.505 | 4.324 | 4.095 |  | 8.322 | [5 empty] | 8.339 | 9.163 |  |  |  |  | 5.636 | [5 empty] | 6.217 | 7.092 | 7.593 | 8.512 | 7.276 |  | 9.113 | [5 empty] | 5.823 | 5.378 | 5.31 | 5.459 | 5.22 |  | 6.011 | 6.437 | 6.307 | 5.97 | 6.392 |  | 6.202 | 6.015 | 5.815 | 5.908 | 5.619 |  | 6.515 | 6.973 | 7.014 | 6.594 | 6.518 |  | 8.862 | 8.299 | 8.326 | 8.225 | 8.343 | [15 empty] | 13.05 | 7.164 |  |  | 6.009 | 9.01 |  |  | 7.782 |  | 7.898 | 8.821 |  |  |  |  | 5.086 | [5 empty] | 3.448 | 3.555 | 3.603 | 3.355 | 3.477 |  | 4.408 | 4.175 | 4.239 | 4.42 | 4.309 |  | 6 | 6.184 | 5.926 | 6.903 | 5.702 |  | 6.948 |  |  | 0.541 | [63 empty] | 10.428 | [5 empty] | 8.203 | 7.838 | 7.605 | 7.455 | 7.506 |  | 6.958 | 6.194 | 6.112 | 5.716 | 6.138 |  | 6.122 | 5.209 | 4.999 | 5.154 | 5.29 |  | 7.28 | 6.254 | 6.612 | 6.114 | 6.421 |  | 4.882 | 0.164 | 0.183 | 0.179 | 0.175 |  | 0.179 | 0.183 | 0.189 | 0.193 | 0.193 |  | 0.187 | 0.187 | 0.189 | 0.191 | 0.193 |  | 0.166 | 0.189 | 0.17 | 0.175 | 0.177 |  | 0.187 | 0.166 | 0.177 | 0.185 | 0.173 |  | 4.336 | 5.156 | 4.964 | 5.296 | 5.7 |  | 7.5 | 8.073 | 7.047 | 6.833 | 7.018 |  | 3.969 | 4.573 | 4.099 | 4.095 | 0.908 |  | 7.638 | 5.774 | 5.988 | 3.042 | 2.48 |  | 6.159 | 7.119 | 7.519 | 7.022 | 7.074 |  | 7.004 | 6.837 | 6.837 | 6.353 | 7.119 |  | 6.919 | 6.122 | 6.116 | 5.475 | 5.288 |  | 5.753 | 6.386 | 5.908 | 4.74 | 4.995 |  | 4.915 | 5.178 | 5.263 | 4.577 | 4.282 |  | 3.759 | 5.632 | 3.59 | 4.235 | 4.13 | [7 empty] | 7.824 | [39 empty] | 8.961 |  | 16.105 | [5 empty] | 5.512 |  | 9.317 | 8.782 |  |  | 8.639 | 6.995 | 2.105 | 1.823 | 2.605 |  | 7.348 | 9.251 | 7.375 | 8.444 | 8.549 |  | 5.564 | 5.56 | 5.104 | 4.771 | 4.703 |  | 5.034 | 4.832 | 4.593 | 4.705 | 4.404 |  | 5.329 | 4.546 | 4.431 | 4.509 | 4.46 |  | 8.03 |  | 8.318 | 7.869 |  |  | 5.718 | 5.786 | 8.45 | 9.523 | 8.683 |  | 5.502 | 5.273 | 5.347 | 6.213 | 6.546 |  | 6.073 | 5.459 | 5.086 | 5.246 | 5.329 |  | 4.892 | 4.637 | 4.447 | 4.604 | 4.451 |  | 5.452 |  | 8.221 | 7.89 | 8.178 |  | 8.26 | 6.616 | 7.488 | 7.562 | 7.681 |  | 8.744 | 8.444 | 8.806 | 8.709 | 8.843 |  |  | 8.069 | 7.842 | 7.852 |  |  | 6.501 | 6.184 | 5.832 | 5.906 | 6.886 |  |  |  |  | 9.247 | 5.957 |  | 8.917 |  |  |  | 9.02 |  | 9.301 |  |  | 8.332 | 8.913 |  | 7.086 | 5.312 | 5.467 | 5.154 | 5.302 |  | 5.739 | 6.697 | 6.219 | 5.922 | 6.693 |  | 8.388 | [13 empty] | 3.512 | 1.536 | 1.975 | [49 empty] | 12.611 | [26 empty] | 0.16 | 0.109 |  |  | 0.265 | 0.17 | 0.288 | 0.22
[18 empty] | 10.788 | [5 empty] | 0.871 | [5 empty] | 7.061 | 6.147 | 6.046 |  |  |  | 5.691 | 5.014 | 5.065 | 5.181 | 5.211 |  | 6.837 | 6.993 | 7.082 | 6.796 | 6.993 |  | 6.198 | 5.811 | 6.058 | 5.696 | 5.57 |  | 4.987 | 4.734 | 4.979 | 5.321 | 5.302 |  | 5.514 | 5.411 | 5.055 | 5.401 | 5.327 |  | 4.991 | 4.272 | 3.909 | 4.08 | 3.998 |  | 4.958 | 4.631 | 4.328 | 4.425 | 4.295 |  | 5.757 | 8.619 | 7.782 | 6.998 | 6.616 |  | 5.038 | 4.855 | 4.845 | 5.232 | 4.754 |  | 5.99 | 5.426 | 5.593 | 5.391 | 5.428 |  | 4.34 | 5.679 | 6.13 | 6.586 | 8.063 |  | 5.679 | 6.161 | 7.525 | 6.26 | 6.262 |  | 4.449 | 6.507 | 6.55 | 6.19 | 2.57 |  | 5.23 | 7.187 | 6.301 | 5.533 | 4.563 |  | 5.323 | 5.588 | 4.82 | 5.1 | 4.915 |  | 4.385 | 4.618 | 4.478 | 4.49 | 4.322 |  | 4.631 | 6.429 | 6.279 | 8.151 | 8.796 |  | 4.824 | 5.786 | 4.464 | 4.651 | 5.065 |  | 3.642 | 4.035 | 4.019 | 3.728 | 3.739 |  | 5.224 | 5.078 | 5.071 | 4.567 | 5.228 |  | 6.82 | 8.042 | 6.544 | 3.691 | 2.301 |  | 6.779 | 6.161 | 4.348 | 4.074 | 4.12 |  | 8.444 | 6.792 | 7.727 | 9.89 | 9.229 |  | 6.697 | 5.541 | 5.805 | 6.056 | 5.199 |  | 6.876 | 7.916 | 7.401 | 6.911 | 2.581 |  | 6.526 | [5 empty] | 6.244 | 5.304 | 5.397 | 5.382 | 5.032 |  | 4.155 | 5.104 | 4.954 | 4.865 | 4.892 |  | 5.049 | 4.365 | 4.336 | 4.56 | 4.412 |  | 5.306 | 5.135 | 4.843 | 4.791 | 4.884 |  | 5.533 | 5.37 | 4.993 | 5.191 | 4.849 |  | 5.941 | 6.009 | 5.086 | 4.828 | 4.744 |  | 4.472 | 4.268 | 4.225 | 4.303 | 4.169 |  | 4.27 | 4.927 | 5.065 | 5.047 | 5.176 |  | 5.821 | 4.824 | 4.857 | 4.937 | 4.62 |  | 5.611 | 5.372 | 5.937 | 5.197 | 5.288 |  |  | 6.066 | 3.679 | 3.106 | 2.498 |  | 7.834 | 7.21 | 5.799 | 3.798 | 1.048 |  | 4.694 | 4.635 | 4.544 | 4.404 | 4.181 |  | 8.431 | [5 empty] | 8.396 | 9.362 |  |  |  |  | 5.832 | [5 empty] | 6.279 | 7.216 | 7.756 | 8.683 | 7.383 |  | 9.28 | [5 empty] | 5.873 | 5.44 | 5.382 | 5.413 | 5.292 |  | 6.101 | 6.583 | 6.421 | 6.046 | 6.497 |  | 6.229 | 6.116 | 5.924 | 6.015 | 5.646 |  | 6.618 | 7.07 | 7.136 | 6.717 | 6.614 |  | 9.014 | 8.339 | 8.433 | 8.392 | 8.481 | [15 empty] | 13.198 | 7.3 |  |  | 6.176 | 9.206 |  |  | 7.935 |  | 8.108 | 9.012 |  |  |  |  | 5.172 | [5 empty] | 3.555 | 3.638 | 3.706 | 3.388 | 3.555 |  | 4.56 | 4.258 | 4.35 | 4.511 | 4.385 |  | 6.108 | 6.27 | 6.081 | 7.055 | 5.834 |  | 7.026 |  |  | 0.138 | [63 empty] | 10.613 | [5 empty] | 8.367 | 7.887 | 7.675 | 7.533 | 7.576 |  | 7.119 | 6.338 | 6.209 | 5.85 | 6.237 |  | 6.204 | 5.329 | 5.187 | 5.216 | 5.444 |  | 7.311 | 6.408 | 6.651 | 6.293 | 6.571 |  | 4.937 | 0.164 | 0.183 | 0.175 | 0.187 |  | 0.195 | 0.185 | 0.197 | 0.183 | 0.185 |  | 0.183 | 0.206 | 0.191 | 0.212 | 0.197 |  | 0.175 | 0.179 | 0.177 | 0.185 | 0.175 |  | 0.189 | 0.185 | 0.173 | 0.183 | 0.191 |  | 4.414 | 5.368 | 5.049 | 5.452 | 5.842 |  | 7.673 | 8.196 | 7.14 | 6.969 | 7.035 |  | 4.105 | 4.703 | 4.251 | 4.286 | 0.964 |  | 7.756 | 5.9 | 6.149 | 3.137 | 2.564 |  | 6.396 | 7.243 | 7.601 | 6.991 | 7.249 |  | 7.148 | 6.987 | 6.987 | 6.435 | 7.302 |  | 6.973 | 6.219 | 6.155 | 5.531 | 5.387 |  | 5.897 | 6.487 | 6.027 | 4.892 | 5.141 |  | 5.051 | 5.319 | 5.337 | 4.692 | 4.381 |  | 3.848 | 5.71 | 3.615 | 4.377 | 4.254 | [7 empty] | 7.939 | [41 empty] | 16.159 | [5 empty] | 5.671 |  |  | 8.837 |  |  | 8.837 | 7.061 | 2.177 | 1.889 | 2.655 |  | 7.543 | 9.373 | 7.424 | 8.627 | 8.747 |  | 5.623 | 5.656 | 5.23 | 4.863 | 4.876 |  | 5.218 | 5.032 | 4.645 | 4.797 | 4.548 |  | 5.424 | 4.703 | 4.631 | 4.56 | 4.637 |  | 8.203 |  | 8.376 | 7.945 |  |  | 5.797 | 5.881 | 8.58 |  | 8.833 |  | 5.663 | 5.471 | 5.42 | 6.384 | 6.672 |  | 6.153 | 5.562 | 5.228 | 5.302 | 5.496 |  | 5.018 | 4.812 | 4.56 | 4.711 | 4.53 |  | 5.566 |  | 8.353 | 7.937 |  |  |  | 6.787 | 7.541 | 7.655 | 7.778 |  | 8.899 | 8.6 | 8.88 |  | 8.876 |  |  | 8.223 | 7.986 | 7.937 |  |  | 6.629 | 6.4 | 5.982 | 5.951 | 7.037 |  |  |  |  | 9.422 | 6.13 |  | 9.078 |  |  |  | 9.204 |  | 9.424 |  |  | 8.4 | 9.076 |  | 7.228 | 5.436 | 5.599 | 5.292 | 5.487 |  | 5.844 | 6.907 | 6.217 | 6.095 | 6.862 |  | 8.372 | [13 empty] | 3.603 | 1.606 | 2.064 | [49 empty] | 12.72 | [26 empty] | 0.103 | 0.107 |  |  | 0.253 | 0.263 | 0.284 | 0.22
[18 empty] | 10.988 | [5 empty] | 0.852 | [5 empty] | 7.154 | 6.293 | 6.013 |  |  |  | 5.827 | 5.1 | 5.164 | 5.261 | 5.253 |  | 6.952 | 7.166 | 7.098 | 6.942 | 7.14 |  | 6.357 | 5.957 | 6.132 | 5.819 | 5.681 |  | 5.053 | 4.855 | 5.063 | 5.405 | 5.448 |  | 5.599 | 5.523 | 5.191 | 5.473 | 5.457 |  | 5.129 | 4.392 | 4.048 | 4.179 | 4.132 |  | 5.117 | 4.756 | 4.468 | 4.503 | 4.373 |  | 5.895 | 8.726 | 7.873 | 7.084 | 6.779 |  | 5.113 | 4.917 | 4.97 | 5.347 | 4.841 |  | 6.147 | 5.545 | 5.694 | 5.506 | 5.516 |  | 4.484 | 5.807 | 6.159 | 6.703 | 8.203 |  | 5.772 | 6.244 | 7.653 | 6.355 | 6.394 |  | 4.519 | 6.649 | 6.66 | 6.332 | 2.655 |  | 5.376 | 7.292 | 6.445 | 5.7 | 4.628 |  | 5.422 | 5.626 | 4.958 | 5.263 | 5.02 |  | 4.515 | 4.68 | 4.608 | 4.608 | 4.42 |  | 4.773 | 6.538 | 6.408 | 8.256 | 8.744 |  | 4.954 | 5.914 | 4.548 | 4.781 | 5.119 |  | 3.85 | 4.089 | 4.146 | 3.864 | 3.815 |  | 5.329 | 5.178 | 5.176 | 4.663 | 5.358 |  | 6.981 | 8.157 | 6.594 | 3.792 | 2.439 |  | 6.925 | 6.264 | 4.427 | 4.144 | 4.173 |  | 8.549 | 6.944 | 7.902 |  | 9.393 |  | 6.946 | 5.642 | 5.887 | 6.122 | 5.333 |  | 6.96 | 7.98 | 7.502 | 7.004 | 2.702 |  | 6.633 | [5 empty] | 6.34 | 5.422 | 5.448 | 5.52 | 5.084 |  | 4.297 | 5.224 | 5.057 | 4.94 | 4.991 |  | 5.166 | 4.53 | 4.482 | 4.563 | 4.54 |  | 5.508 | 5.277 | 4.964 | 4.933 | 5.049 |  | 5.656 | 5.442 | 5.088 | 5.259 | 5.045 |  | 6.009 | 6.106 | 5.193 | 4.954 | 4.857 |  | 4.67 | 4.381 | 4.342 | 4.451 | 4.301 |  | 4.377 | 5.001 | 5.244 | 5.127 | 5.296 |  | 5.955 | 4.981 | 5.045 | 5.065 | 4.736 |  | 5.79 | 5.422 | 6.017 | 5.306 | 5.413 |  |  | 6.241 | 3.739 | 3.23 | 2.585 |  | 7.96 | 7.377 | 5.947 | 3.899 | 1.034 |  | 4.837 | 4.717 | 4.696 | 4.519 | 4.301 | [7 empty] | 8.573 | 9.28 |  |  |  |  | 5.939 | [5 empty] | 6.415 | 7.381 | 7.861 | 8.763 | 7.51 |  | 9.354 | [5 empty] | 5.891 | 5.391 | 5.343 | 5.492 | 5.341 |  | 6.153 | 6.705 | 6.511 | 6.239 | 6.608 |  | 6.312 | 6.186 | 5.904 | 6.097 | 5.712 |  | 6.707 | 7.179 | 7.142 | 6.812 | 6.691 |  | 9.128 | 8.405 | 8.514 | 8.528 | 8.625 | [15 empty] | 13.375 | 7.286 |  |  | 6.279 | 9.28 |  |  | 8.063 |  | 8.234 | 9.101 |  |  |  |  | 5.341 | [5 empty] | 3.594 | 3.681 | 3.786 | 3.53 | 3.689 |  | 4.678 | 4.422 | 4.484 | 4.67 | 4.54 |  | 6.206 | 6.454 | 6.141 | 7.166 | 5.916 |  | 7.199 |  |  | 0.185 | [63 empty] | 10.778 | [5 empty] | 8.473 | 7.937 | 7.795 | 7.624 | 7.706 |  | 7.187 | 6.483 | 6.406 | 5.972 | 6.439 |  | 6.266 | 5.409 | 5.257 | 5.333 | 5.558 |  | 7.377 | 6.548 | 6.732 | 6.412 | 6.73 |  | 5.096 | 0.16 | 0.181 | 0.177 | 0.179 |  | 0.189 | 0.197 | 0.197 | 0.183 | 0.199 |  | 0.183 | 0.193 | 0.203 | 0.203 | 0.187 |  | 0.181 | 0.168 | 0.183 | 0.183 | 0.177 |  | 0.187 | 0.175 | 0.173 | 0.181 | 0.185 |  | 4.591 | 5.481 | 5.125 | 5.63 | 6.023 |  | 7.819 | 8.357 | 7.171 | 7.109 | 7.193 |  | 4.227 | 4.89 | 4.381 | 4.371 | 0.997 |  | 7.875 | 6.06 | 6.264 | 3.244 | 2.717 |  | 6.46 | 7.226 | 7.789 | 7.148 | 7.335 |  | 7.311 | 7.098 | 7.098 | 6.55 | 7.432 |  | 7.129 | 6.326 | 6.357 | 5.632 | 5.446 |  | 6.019 | 6.621 | 6.171 | 4.979 | 5.284 |  | 5.092 | 5.438 | 5.442 | 4.843 | 4.536 |  | 3.912 | 5.875 | 3.819 | 4.488 | 4.361 | [7 empty] | 8.067 | [41 empty] | 16.122 | [5 empty] | 5.782 |  |  | 8.885 |  |  | 8.885 | 7.148 | 2.239 | 1.981 | 2.723 |  | 7.694 | 9.517 | 7.622 | 8.792 | 8.903 |  | 5.733 | 5.821 | 5.37 | 5.012 | 5.026 |  | 5.216 | 5.1 | 4.801 | 4.94 | 4.678 |  | 5.562 | 4.853 | 4.602 | 4.663 | 4.729 |  | 8.227 |  | 8.534 | 8.017 |  |  | 5.953 | 6.06 | 8.732 |  | 8.926 |  | 5.757 | 5.615 | 5.566 | 6.495 | 6.824 |  | 6.309 | 5.652 | 5.29 | 5.428 | 5.601 |  | 5.106 | 4.884 | 4.694 | 4.878 | 4.651 |  | 5.685 |  |  | 8.038 |  |  |  | 6.925 | 7.692 | 7.778 | 7.939 |  | 8.994 | 8.744 | 9.02 |  |  |  |  | 8.337 | 8.128 | 8.106 |  |  | 6.705 | 6.454 | 6.066 | 6 | 7.09 |  |  |  |  | 9.517 | 6.225 |  | 9.146 |  |  |  | 9.317 |  | 9.593 |  |  | 8.611 | 9.239 |  | 7.438 | 5.471 | 5.714 | 5.384 | 5.555 |  | 6.027 | 6.981 | 6.4 | 6.276 | 7.035 |  | 8.547 | [13 empty] | 3.714 | 1.716 | 2.163 | [49 empty] | 12.879 | [27 empty] | 0.123 |  |  | 0.228 | 0.251 | 0.253 | 0.224
[18 empty] | 10.928 | [5 empty] | 0.877 | [5 empty] | 7.212 | 6.472 | 6.095 |  |  |  | 6.009 | 5.232 | 5.337 | 5.327 | 5.405 |  | 7.09 | 7.255 | 7.173 | 7.018 | 7.216 |  | 6.468 | 6.011 | 6.274 | 5.877 | 5.805 |  | 5.197 | 4.948 | 5.23 | 5.545 | 5.584 |  | 5.739 | 5.609 | 5.288 | 5.578 | 5.512 |  | 5.263 | 4.476 | 4.171 | 4.326 | 4.256 |  | 5.187 | 4.826 | 4.602 | 4.684 | 4.445 |  | 6.052 | 8.932 | 8.073 | 7.185 | 6.831 |  | 5.354 | 5.067 | 5.102 | 5.424 | 4.892 |  | 6.252 | 5.638 | 5.757 | 5.636 | 5.636 |  | 4.552 | 5.93 | 6.291 | 6.934 | 8.295 |  | 5.928 | 6.396 | 7.805 | 6.526 | 6.489 |  | 4.595 | 6.816 | 6.804 | 6.431 | 2.764 |  | 5.496 | 7.428 | 6.583 | 5.735 | 4.758 |  | 5.568 | 5.741 | 5.038 | 5.333 | 5.108 |  | 4.651 | 4.818 | 4.731 | 4.729 | 4.569 |  | 4.9 | 6.754 | 6.515 | 8.306 | 8.85 |  | 5.045 | 6.003 | 4.756 | 4.872 | 5.236 |  | 3.926 | 4.186 | 4.249 | 3.93 | 3.949 |  | 5.393 | 5.238 | 5.314 | 4.818 | 5.508 |  | 6.983 | 8.106 | 6.736 | 3.926 | 2.5 |  | 7.098 | 6.386 | 4.507 | 4.26 | 4.249 |  | 8.691 | 7.041 | 7.974 |  | 9.389 |  | 7.035 | 5.749 | 6.083 | 6.188 | 5.514 |  | 7.109 | 8.18 | 7.638 | 7.09 | 2.785 |  | 6.713 | [5 empty] | 6.456 | 5.553 | 5.56 | 5.636 | 5.244 |  | 4.433 | 5.3 | 5.098 | 5.071 | 5.063 |  | 5.265 | 4.651 | 4.612 | 4.68 | 4.558 |  | 5.568 | 5.483 | 5.078 | 5.04 | 5.178 |  | 5.71 | 5.65 | 5.172 | 5.378 | 5.131 |  | 6.198 | 6.182 | 5.317 | 5.102 | 4.962 |  | 4.762 | 4.503 | 4.457 | 4.585 | 4.431 |  | 4.53 | 5.09 | 5.325 | 5.261 | 5.452 |  | 6.013 | 5.075 | 5.098 | 5.178 | 4.851 |  | 5.869 | 5.541 | 6.103 | 5.492 | 5.494 |  |  | 6.206 | 3.874 | 3.339 | 2.651 |  | 8.077 | 7.513 | 5.965 | 3.969 | 1.046 |  | 4.905 | 4.847 | 4.787 | 4.618 | 4.416 | [7 empty] | 8.681 | [5 empty] | 6.157 | [5 empty] | 6.542 | 7.48 | 7.904 | 8.878 | 7.673 | [7 empty] | 6.046 | 5.479 | 5.411 | 5.558 | 5.438 |  | 6.231 | 6.839 | 6.61 | 6.293 | 6.717 |  | 6.445 | 6.196 | 5.996 | 6.198 | 5.761 |  | 6.752 | 7.313 | 7.236 | 6.942 | 6.829 |  | 9.245 | 8.499 | 8.707 | 8.627 | 8.699 | [15 empty] | 13.567 | 7.422 |  |  | 6.454 | 9.334 |  |  | 8.258 |  | 8.386 | 9.27 |  |  |  |  | 5.434 | [5 empty] | 3.753 | 3.866 | 3.912 | 3.658 | 3.78 |  | 4.839 | 4.488 | 4.548 | 4.775 | 4.614 |  | 6.357 | 6.507 | 6.32 | 7.3 | 6.068 |  | 7.226 |  |  | 0.238 | [63 empty] | 10.959 | [5 empty] | 8.666 | 8.143 | 7.968 | 7.752 | 7.877 |  | 7.325 | 6.621 | 6.544 | 6.11 | 6.555 |  | 6.456 | 5.562 | 5.333 | 5.356 | 5.677 |  | 7.521 | 6.717 | 6.925 | 6.483 | 6.886 |  | 5.228 | 0.156 | 0.175 | 0.175 | 0.175 |  | 0.185 | 0.191 | 0.193 | 0.175 | 0.187 |  | 0.181 | 0.208 | 0.203 | 0.201 | 0.193 |  | 0.177 | 0.166 | 0.181 | 0.181 | 0.177 |  | 0.185 | 0.175 | 0.173 | 0.185 | 0.183 |  | 4.783 | 5.7 | 5.205 | 5.689 | 5.994 |  | 8.052 | 8.485 | 7.296 | 7.226 | 7.329 |  | 4.336 | 5.012 | 4.48 | 4.579 | 1.079 |  | 8.001 | 6.173 | 6.412 | 3.345 | 2.789 |  | 6.649 | 7.434 | 7.972 | 7.249 | 7.482 |  | 7.403 | 7.201 | 7.201 | 6.699 | 7.556 |  | 7.228 | 6.499 | 6.344 | 5.751 | 5.626 |  | 6.173 | 6.814 | 6.369 | 5.174 | 5.422 |  | 5.209 | 5.549 | 5.549 | 4.905 | 4.635 |  | 3.977 | 6.005 | 3.866 | 4.643 | 4.523 | [7 empty] | 8.194 | [41 empty] | 16.241 | [5 empty] | 5.947 |  |  | 9 |  |  | 8.903 | 7.331 | 2.327 | 2.066 | 2.772 |  | 7.887 | 9.628 | 7.716 | 8.882 | 9.082 |  | 5.854 | 5.871 | 5.382 | 5.166 | 5.104 |  | 5.395 | 5.226 | 4.911 | 5.03 | 4.771 |  | 5.729 | 5.016 | 4.762 | 4.76 | 4.81 |  | 8.297 |  | 8.662 | 8.153 |  |  | 6.056 | 6.176 | 8.872 |  | 9.049 |  | 5.885 | 5.687 | 5.714 | 6.583 | 6.944 |  | 6.386 | 5.784 | 5.444 | 5.555 | 5.753 |  | 5.261 | 5.008 | 4.824 | 4.962 | 4.746 |  | 5.788 | [6 empty] | 6.942 | 7.828 | 7.875 | 8.009 |  |  | 8.872 | 9.14 |  |  |  |  | 8.505 | 8.223 |  |  |  | 6.872 | 6.567 | 6.18 | 6.132 | 7.142 |  |  |  |  | 9.645 | 6.431 |  | 9.346 |  |  |  | 9.449 |  |  |  |  | 8.753 | 9.383 |  | 7.49 | 5.64 | 5.955 | 5.539 | 5.745 |  | 6.155 | 7.21 | 6.462 | 6.365 | 7.228 |  | 8.672 | [13 empty] | 3.821 | 1.8 | 2.226 | [49 empty] | 12.992 | [27 empty] | 0.113 |  |  | 0.222 | 0.236 | 0.249 | 0.313
[24 empty] | 0.914 | [5 empty] | 7.401 | 6.699 | 6.254 |  |  |  | 6.114 | 5.259 | 5.323 | 5.475 | 5.494 |  | 7.218 | 7.401 | 7.354 | 7.21 | 7.366 |  | 6.513 | 6.163 | 6.435 | 6.025 | 5.889 |  | 5.232 | 5.133 | 5.321 | 5.59 | 5.679 |  | 5.858 | 5.799 | 5.387 | 5.698 | 5.644 |  | 5.339 | 4.567 | 4.309 | 4.42 | 4.377 |  | 5.341 | 5.026 | 4.75 | 4.808 | 4.585 |  | 6.182 | 9.039 | 8.188 | 7.325 | 7.014 |  | 5.432 | 5.137 | 5.329 | 5.634 | 4.989 |  | 6.318 | 5.7 | 5.858 | 5.741 | 5.757 |  | 4.684 | 6.07 | 6.487 | 6.95 | 8.473 |  | 6.062 | 6.501 | 7.947 | 6.616 | 6.668 |  | 4.711 | 6.942 | 6.888 | 6.575 | 2.842 |  | 5.605 | 7.51 | 6.711 | 5.842 | 4.861 |  | 5.7 | 5.844 | 5.187 | 5.469 | 5.259 |  | 4.727 | 4.894 | 4.855 | 4.923 | 4.696 |  | 5.024 | 6.773 | 6.594 | 8.355 | 8.926 |  | 5.228 | 6.075 | 4.869 | 5.024 | 5.436 |  | 4.041 | 4.317 | 4.317 | 4.017 | 4.064 |  | 5.479 | 5.401 | 5.389 | 4.933 | 5.658 |  | 7.092 | 8.213 | 6.884 | 3.973 | 2.61 |  | 7.212 | 6.491 | 4.635 | 4.379 | 4.34 |  | 8.765 | 7.082 | 8.159 |  | 9.482 |  | 7.171 | 5.897 | 6.202 | 6.27 | 5.648 |  | 7.259 | 8.289 | 7.688 | 7.239 | 2.847 |  | 6.8 | [5 empty] | 6.579 | 5.65 | 5.675 | 5.757 | 5.349 |  | 4.556 | 5.455 | 5.211 | 5.156 | 5.148 |  | 5.411 | 4.731 | 4.701 | 4.795 | 4.67 |  | 5.724 | 5.59 | 5.251 | 5.189 | 5.3 |  | 5.844 | 5.747 | 5.302 | 5.461 | 5.216 |  | 6.276 | 6.297 | 5.43 | 5.185 | 5.108 |  | 4.915 | 4.616 | 4.536 | 4.729 | 4.575 |  | 4.61 | 5.141 | 5.409 | 5.347 | 5.586 |  | 6.202 | 5.214 | 5.181 | 5.302 | 5.038 |  | 5.99 | 5.623 | 6.227 | 5.527 | 5.601 |  |  | 6.349 | 3.984 | 3.436 | 2.77 |  | 8.194 | 7.665 | 6.147 | 4.085 | 1.019 |  | 5.045 | 4.931 | 4.962 | 4.731 | 4.49 | [7 empty] | 8.901 | [5 empty] | 6.248 | [5 empty] | 6.746 | 7.513 | 8.023 | 8.95 | 7.704 | [7 empty] | 6.13 | 5.57 | 5.518 | 5.685 | 5.588 |  | 6.419 | 6.857 | 6.711 | 6.38 | 6.82 |  | 6.612 | 6.334 | 6.132 | 6.349 | 5.908 |  | 6.876 | 7.438 | 7.379 | 7.078 | 6.985 |  | 9.214 | 8.646 | 8.808 | 8.773 | 8.874 | [15 empty] | 13.635 | 7.572 |  |  | 6.489 | 9.43 |  |  | 8.213 |  | 8.388 | 9.4 |  |  |  |  | 5.59 | [5 empty] | 3.891 | 3.947 | 4.012 | 3.792 | 3.909 |  | 4.917 | 4.637 | 4.696 | 4.913 | 4.764 |  | 6.474 | 6.668 | 6.412 | 7.432 | 6.173 |  | 7.377 |  |  | 0.35 | [63 empty] | 11.062 | [5 empty] | 8.767 | 8.252 | 8.128 | 7.96 | 8.009 |  | 7.455 | 6.625 | 6.703 | 6.285 | 6.713 |  | 6.596 | 5.57 | 5.525 | 5.469 | 5.698 |  | 7.688 | 6.783 | 7.063 | 6.553 | 6.962 |  | 5.349 | 0.15 | 0.173 | 0.177 | 0.183 |  | 0.185 | 0.183 | 0.185 | 0.187 | 0.187 |  | 0.206 | 0.206 | 0.197 | 0.195 | 0.193 |  | 0.185 | 0.175 | 0.177 | 0.175 | 0.17 |  | 0.181 | 0.179 | 0.187 | 0.181 | 0.181 |  | 4.942 | 5.722 | 5.428 | 5.755 | 6.143 |  | 8.141 | 8.681 | 7.478 | 7.267 | 7.484 |  | 4.517 | 5.022 | 4.633 | 4.581 | 1.151 |  | 8.124 | 6.295 | 6.513 | 3.5 | 2.853 |  | 6.792 | 7.576 | 8.093 | 7.533 | 7.704 |  | 7.552 | 7.311 | 7.311 | 6.814 | 7.743 |  | 7.389 | 6.635 | 6.48 | 5.881 | 5.669 |  | 6.287 | 6.979 | 6.526 | 5.333 | 5.568 |  | 5.325 | 5.59 | 5.669 | 5.02 | 4.773 |  | 4.039 | 6.169 | 4.031 | 4.74 | 4.569 | [7 empty] | 8.326 | [41 empty] | 16.383 | [5 empty] | 6.038 |  |  | 9.2 |  |  | 9.008 | 7.395 | 2.422 | 2.173 | 2.776 |  | 7.815 | 9.82 | 7.867 | 9.076 | 9.14 |  | 6 | 5.992 | 5.529 | 5.3 | 5.211 |  | 5.483 | 5.29 | 5.043 | 5.189 | 4.859 |  | 5.792 | 5.113 | 4.962 | 4.913 | 5.067 |  | 8.419 |  |  | 8.293 |  |  | 6.248 | 6.314 | 8.998 |  | 9.185 |  | 5.988 | 5.761 | 5.817 | 6.627 | 6.987 |  | 6.555 | 5.906 | 5.574 | 5.673 | 5.801 |  | 5.403 | 5.146 | 4.95 | 5.096 | 4.917 |  | 5.918 | [6 empty] | 7.076 | 8.036 | 8.087 | 8.227 |  |  | 8.957 | [10 empty] | 7.016 | 6.666 | 6.262 | 6.237 | 7.276 |  |  |  |  | 9.822 | 6.513 |  | 9.445 |  |  |  | 9.599 |  |  |  |  | 8.92 | 9.544 |  | 7.688 | 5.729 | 6.025 | 5.654 | 5.78 |  | 6.373 | 7.247 | 6.658 | 6.423 | 7.356 |  | 8.862 | [13 empty] | 3.928 | 1.903 | 2.321 | [49 empty] | 13.122 | [27 empty] | 0.109 |  |  | 0.197 | 0.214 | 0.218 | 0.288
[24 empty] | 0.945 | [5 empty] | 7.457 | 6.82 | 6.462 |  |  |  | 6.239 | 5.401 | 5.459 | 5.609 | 5.603 |  | 7.294 | 7.422 | 7.465 | 7.296 | 7.467 |  | 6.581 | 6.309 | 6.528 | 6.182 | 6.085 |  | 5.366 | 5.211 | 5.393 | 5.689 | 5.821 |  | 6.017 | 5.924 | 5.475 | 5.815 | 5.739 |  | 5.459 | 4.68 | 4.342 | 4.542 | 4.468 |  | 5.438 | 5.115 | 4.872 | 4.898 | 4.769 |  | 6.307 | 9.224 | 8.31 | 7.484 | 7.103 |  | 5.555 | 5.312 | 5.358 | 5.782 | 5.158 |  | 6.38 | 5.848 | 6.04 | 5.879 | 5.854 |  | 4.775 | 6.165 | 6.577 | 7.057 | 8.604 |  | 6.188 | 6.668 | 8.087 | 6.777 | 6.779 |  | 4.832 | 7.045 | 7.033 | 6.651 | 2.95 |  | 5.696 | 7.686 | 6.851 | 5.959 | 5.036 |  | 5.809 | 5.996 | 5.284 | 5.537 | 5.329 |  | 4.818 | 5.053 | 5.014 | 5.005 | 4.781 |  | 5.119 | 6.927 | 6.711 | 8.514 | 9.097 |  | 5.31 | 6.204 | 4.907 | 5.193 | 5.537 |  | 4.118 | 4.4 | 4.433 | 4.076 | 4.233 |  | 5.609 | 5.481 | 5.45 | 5.065 | 5.749 |  | 7.193 | 8.343 | 7.053 | 4.12 | 2.756 |  | 7.333 | 6.561 | 4.816 | 4.505 | 4.484 |  | 8.922 | 7.173 | 8.186 |  | 9.603 |  | 7.226 | 6.116 | 6.359 | 6.437 | 5.737 |  | 7.482 | 8.491 | 7.887 | 7.358 | 2.945 |  | 6.913 | [5 empty] | 6.74 | 5.776 | 5.825 | 5.856 | 5.446 |  | 4.585 | 5.506 | 5.31 | 5.288 | 5.246 |  | 5.516 | 4.824 | 4.839 | 4.933 | 4.766 |  | 5.867 | 5.648 | 5.234 | 5.292 | 5.399 |  | 5.943 | 5.85 | 5.395 | 5.574 | 5.292 |  | 6.39 | 6.431 | 5.59 | 5.345 | 5.23 |  | 4.902 | 4.773 | 4.641 | 4.832 | 4.651 |  | 4.736 | 5.281 | 5.465 | 5.527 | 5.673 |  | 6.384 | 5.333 | 5.242 | 5.432 | 5.1 |  | 6.073 | 5.799 | 6.326 | 5.642 | 5.72 |  |  | 6.443 | 4.048 | 3.51 | 2.82 |  | 8.382 | 7.801 | 6.198 | 4.142 | 1.044 |  | 5.176 | 5.069 | 5.03 | 4.818 | 4.604 | [7 empty] | 8.946 | [5 empty] | 6.415 | [5 empty] | 6.843 | 7.62 | 8.178 | 9.117 | 7.752 | [7 empty] | 6.281 | 5.685 | 5.665 | 5.819 | 5.677 |  | 6.46 | 6.983 | 6.843 | 6.476 | 6.962 |  | 6.689 | 6.433 | 6.202 | 6.45 | 5.947 |  | 6.969 | 7.566 | 7.533 | 7.171 | 7.078 |  | 9.362 | 8.749 | 8.936 | 8.806 | 8.969 | [15 empty] | 13.785 | 7.714 |  |  | 6.612 | 9.603 |  |  | 8.372 |  | 8.576 | 9.639 |  |  |  |  | 5.71 | [5 empty] | 3.994 | 4.041 | 4.118 | 3.891 | 3.992 |  | 5.053 | 4.748 | 4.783 | 4.995 | 4.869 |  | 6.598 | 6.831 | 6.606 | 7.595 | 6.33 |  | 7.447 |  |  | 0.372 | [69 empty] | 8.936 | 8.427 | 8.219 | 8.054 | 8.135 |  | 7.605 | 6.765 | 6.81 | 6.415 | 6.814 |  | 6.715 | 5.681 | 5.626 | 5.609 | 5.817 |  | 7.883 | 6.954 | 7.218 | 6.651 | 7.09 |  | 5.494 | 0.152 | 0.175 | 0.177 | 0.185 |  | 0.183 | 0.181 | 0.179 | 0.191 | 0.181 |  | 0.199 | 0.191 | 0.201 | 0.195 | 0.197 |  | 0.173 | 0.166 | 0.177 | 0.173 | 0.185 |  | 0.17 | 0.183 | 0.185 | 0.179 | 0.179 |  | 5.063 | 5.813 | 5.533 | 5.887 | 6.268 |  | 8.299 | 8.586 | 7.572 | 7.403 | 7.636 |  | 4.647 | 5.15 | 4.666 | 4.723 | 1.196 |  | 8.231 | 6.417 | 6.637 | 3.584 | 2.956 |  | 6.975 | 7.659 | 8.246 | 7.578 | 7.826 |  | 7.679 | 7.488 | 7.488 | 6.958 | 7.904 |  | 7.488 | 6.792 | 6.546 | 6.06 | 5.799 |  | 6.32 | 7.107 | 6.53 | 5.45 | 5.597 |  | 5.438 | 5.72 | 5.799 | 5.133 | 4.865 |  | 4.132 | 6.26 | 4.066 | 4.88 | 4.75 | [7 empty] | 8.347 | [41 empty] | 16.41 | [5 empty] | 6.204 | [5 empty] | 9.235 | 7.513 | 2.507 | 2.222 | 2.968 |  | 8.003 | 9.935 | 8.102 | 9.214 | 9.354 |  | 6.169 | 6.075 | 5.636 | 5.407 | 5.364 |  | 5.654 | 5.44 | 5.121 | 5.267 | 5.071 |  | 5.889 | 5.273 | 5.01 | 5.055 | 5.139 |  | 8.604 |  |  | 8.417 |  |  | 6.318 | 6.398 | 9.029 |  | 9.288 |  | 6.097 | 5.918 | 5.854 | 6.777 | 7.092 |  | 6.592 | 6.05 | 5.685 | 5.803 | 5.963 |  | 5.529 | 5.314 | 5.049 | 5.176 | 4.989 |  | 6.038 | [6 empty] | 7.218 | 8.044 | 8.159 | 8.318 |  |  | 9.093 | [10 empty] | 7.115 | 6.779 | 6.386 | 6.435 | 7.377 |  |  |  |  | 10.013 | 6.592 |  | 9.624 |  |  |  | 9.649 |  |  |  |  | 9.002 | 9.632 |  | 7.848 | 5.889 | 6.18 | 5.84 | 5.951 |  | 6.505 | 7.471 | 6.859 | 6.581 | 7.525 |  | 8.94 | [13 empty] | 4.021 | 1.967 | 2.439 | [49 empty] | 13.069 | [27 empty] | 0.127 |  |  | 0.185 | 0.199 | 0.22 | 0.276
[24 empty] | 0.832 | [5 empty] | 7.545 | 6.969 | 6.553 |  |  |  | 6.225 | 5.498 | 5.595 | 5.778 | 5.761 |  | 7.387 | 7.62 | 7.616 | 7.453 | 7.675 |  | 6.759 | 6.454 | 6.614 | 6.279 | 6.163 |  | 5.471 | 5.372 | 5.463 | 5.809 | 5.875 |  | 6.12 | 5.992 | 5.617 | 5.965 | 5.889 |  | 5.525 | 4.806 | 4.468 | 4.608 | 4.591 |  | 5.584 | 5.211 | 4.956 | 4.968 | 4.89 |  | 6.353 | 9.247 | 8.431 | 7.642 | 7.245 |  | 5.63 | 5.457 | 5.442 | 5.869 | 5.232 |  | 6.561 | 5.99 | 6.176 | 6.003 | 5.932 |  | 4.995 | 6.314 | 6.6 | 7.265 |  |  | 6.314 | 6.771 | 8.217 | 6.796 | 6.843 |  | 4.987 | 7.057 | 7.138 | 6.827 | 3.057 |  | 5.799 | 7.809 | 6.851 | 6.097 | 5.094 |  | 5.811 | 6.064 | 5.463 | 5.646 | 5.477 |  | 4.933 | 5.181 | 5.102 | 5.129 | 4.911 |  | 5.189 | 7.103 | 6.841 | 8.555 | 9.22 |  | 5.384 | 6.312 | 4.999 | 5.317 | 5.615 |  | 4.21 | 4.523 | 4.513 | 4.2 | 4.286 |  | 5.718 | 5.605 | 5.568 | 5.092 | 5.819 |  | 7.366 | 8.458 | 7.105 | 4.227 | 2.861 |  | 7.478 | 6.724 | 4.896 | 4.655 | 4.612 |  | 9.02 | 7.337 | 8.285 |  | 9.694 |  | 7.366 | 6.194 | 6.443 | 6.557 | 5.799 |  | 7.48 | 8.522 | 7.964 | 7.521 | 3.057 |  | 6.991 | [5 empty] | 6.855 | 5.836 | 5.916 | 5.988 | 5.518 |  | 4.688 | 5.733 | 5.428 | 5.438 | 5.349 |  | 5.564 | 4.867 | 5.012 | 5.131 | 4.964 |  | 5.908 | 5.827 | 5.341 | 5.415 | 5.539 |  | 6.095 | 5.941 | 5.56 | 5.648 | 5.424 |  | 6.598 | 6.544 | 5.644 | 5.417 | 5.323 |  | 5.005 | 4.869 | 4.779 | 4.853 | 4.674 |  | 4.832 | 5.384 | 5.59 | 5.613 | 5.794 |  | 6.396 | 5.469 | 5.389 | 5.568 | 5.257 |  | 6.2 | 5.856 | 6.445 | 5.724 | 5.805 |  |  | 6.61 | 4.13 | 3.623 | 2.919 |  | 8.495 | 7.822 | 6.355 | 4.262 | 1.03 |  | 5.374 | 5.232 | 5.152 | 4.958 | 4.729 | [7 empty] | 9.136 | [5 empty] | 6.441 | [5 empty] | 6.989 | 7.766 | 8.302 | 9.204 | 7.914 | [7 empty] | 6.312 | 5.825 | 5.768 | 5.922 | 5.772 |  | 6.577 | 7.127 | 6.936 | 6.612 | 7.074 |  | 6.822 | 6.507 | 6.34 | 6.548 | 6.005 |  | 7.03 | 7.642 | 7.618 | 7.296 | 7.216 |  | 9.523 | 8.889 | 8.94 | 8.899 | 9.01 | [15 empty] | 13.73 | 7.852 |  |  | 6.717 | 9.688 |  |  | 8.481 |  | 8.679 | [5 empty] | 5.885 | [5 empty] | 4.115 | 4.188 | 4.223 | 3.996 | 4.122 |  | 5.135 | 4.913 | 4.935 | 5.15 | 5.016 |  | 6.705 | 6.983 | 6.707 | 7.686 | 6.46 |  | 7.609 |  |  | 0.422 | [69 empty] | 8.909 | 8.487 | 8.353 | 8.188 | 8.246 |  | 7.727 | 6.927 | 6.965 | 6.515 | 6.843 |  | 6.715 | 5.829 | 5.613 | 5.772 | 5.935 |  | 7.937 | 7.068 | 7.309 | 6.816 | 7.094 |  | 5.656 | 0.152 | 0.175 | 0.181 | 0.189 |  | 0.181 | 0.181 | 0.177 | 0.208 | 0.185 |  | 0.203 | 0.187 | 0.195 | 0.195 | 0.203 |  | 0.175 | 0.177 | 0.166 | 0.173 | 0.181 |  | 0.181 | 0.177 | 0.183 | 0.175 | 0.179 |  | 5.141 | 5.891 | 5.644 | 6.029 | 6.441 |  | 8.468 | 8.736 | 7.76 | 7.572 | 7.817 |  | 4.791 | 5.302 | 4.799 | 4.816 | 1.221 |  | 8.374 | 6.499 | 6.754 | 3.666 | 3.042 |  | 6.93 | 7.85 | 8.318 | 7.77 | 7.96 |  | 6.456 | 7.56 | 7.56 | 7.136 |  |  | 7.632 | 6.917 | 6.724 | 6.159 | 5.916 |  | 6.462 | 7.144 | 6.649 | 5.632 | 5.751 |  | 5.525 | 5.794 | 5.947 | 5.296 | 4.96 |  | 4.309 | 6.367 | 4.247 | 5.024 | 4.826 | [7 empty] | 8.46 | [41 empty] | 16.647 | [5 empty] | 6.322 | [5 empty] | 9.336 | 7.64 | 2.568 | 2.321 | 3.104 |  | 8.164 | 10.131 | 8.267 | 9.327 | 9.422 |  | 6.297 | 6.279 | 5.784 | 5.514 | 5.45 |  | 5.7 | 5.535 | 5.273 | 5.448 | 5.176 |  | 5.959 | 5.393 | 5.133 | 5.158 | 5.327 |  | 8.641 |  |  | 8.543 |  |  | 6.47 | 6.575 | 9.134 |  | 9.282 |  | 6.198 | 6.103 | 5.976 | 6.917 | 7.315 |  | 6.792 | 6.176 | 5.811 | 5.947 | 6.025 |  | 5.64 | 5.349 | 5.158 | 5.286 | 5.174 |  | 6.145 | [6 empty] | 7.29 | 8.217 | 8.285 | [14 empty] | 7.206 | 6.835 | 6.431 | 6.518 | 7.564 | [5 empty] | 6.682 |  | 9.692 | [8 empty] | 9.175 | 9.676 |  | 7.898 | 6.038 | 6.303 | 5.904 | 6.017 |  | 6.728 | 7.599 | 7.088 | 6.726 | 7.552 |  | 9.148 | [13 empty] | 4.14 | 2.066 | 2.498 | [49 empty] | 13.217 | [27 empty] | 0.111 |  |  | 0.173 | 0.181 | 0.206 | 0.247
[24 empty] | 0.838 | [5 empty] | 7.593 | 7.117 | 6.742 |  |  |  | 6.39 | 5.597 | 5.714 | 5.856 | 5.895 |  | 7.585 | 7.706 | 7.708 | 7.562 | 7.766 |  | 6.876 | 6.497 | 6.744 | 6.336 | 6.283 |  | 5.623 | 5.434 | 5.617 | 5.97 | 5.957 |  | 6.217 | 6.089 | 5.718 | 6.085 | 6.017 |  | 5.654 | 4.96 | 4.593 | 4.731 | 4.725 |  | 5.663 | 5.3 | 5.022 | 5.139 | 4.909 |  | 6.456 | 9.391 | 8.611 | 7.807 | 7.379 |  | 5.757 | 5.578 | 5.502 | 5.883 | 5.308 |  | 6.649 | 6.141 | 6.274 | 6.118 | 6.056 |  | 5.038 | 6.427 | 6.761 | 7.438 |  |  | 6.4 | 6.946 | 8.409 | 6.979 | 6.909 |  | 5.09 | 7.169 | 7.3 | 6.915 | 3.149 |  | 5.879 | 7.976 | 6.989 | 6.266 | 5.24 |  | 5.922 | 6.202 | 5.498 | 5.743 | 5.582 |  | 5.08 | 5.339 | 5.183 | 5.257 | 5.08 |  | 5.335 | 7.224 | 6.936 | 8.736 | 9.375 |  | 5.506 | 6.456 | 5.162 | 5.43 | 5.786 |  | 4.352 | 4.653 | 4.655 | 4.27 | 4.363 |  | 5.848 | 5.755 | 5.722 | 5.222 | 5.935 |  | 7.498 | 8.565 | 7.257 | 4.385 | 2.933 |  | 7.611 | 6.822 | 5.008 | 4.742 | 4.69 |  | 9.074 | 7.457 | 8.349 |  |  |  | 7.467 | 6.307 | 6.505 | 6.732 | 5.937 |  | 7.7 | 8.687 | 8.137 | 7.628 | 3.108 |  | 7.051 | [5 empty] | 6.96 | 5.972 | 6.066 | 6.04 | 5.669 |  | 4.769 | 5.813 | 5.51 | 5.549 | 5.448 |  | 5.638 | 4.997 | 5.082 | 5.244 | 5.047 |  | 5.976 | 5.862 | 5.477 | 5.52 | 5.588 |  | 6.223 | 6.081 | 5.638 | 5.844 | 5.527 |  | 6.715 | 6.668 | 5.782 | 5.442 | 5.44 |  | 5.094 | 4.917 | 4.869 | 5.008 | 4.76 |  | 4.94 | 5.58 | 5.673 | 5.768 | 5.848 |  | 6.518 | 5.442 | 5.498 | 5.634 | 5.341 |  | 6.26 | 5.967 | 6.583 | 5.836 | 5.914 |  |  | 6.695 | 4.268 | 3.798 | 3.013 |  | 8.644 | 7.939 | 6.41 | 4.282 | 0.974 |  | 5.417 | 5.362 | 5.288 | 5.111 | 4.859 | [7 empty] | 9.115 | [5 empty] | 6.592 | [5 empty] | 7.024 | 7.929 | 8.446 | 9.41 | 8.073 | [7 empty] | 6.404 | 5.949 | 5.879 | 6.009 | 5.881 |  | 6.711 | 7.224 | 7.037 | 6.68 | 7.164 |  | 6.954 | 6.643 | 6.445 | 6.633 | 6.184 |  | 7.195 | 7.793 | 7.704 | 7.288 | 7.216 |  | 9.643 | 9.016 | 9.066 | 8.994 | 9.105 | [15 empty] | 13.923 | 7.968 |  |  | 6.936 |  |  |  | 8.695 |  | 8.86 | [5 empty] | 5.821 | [5 empty] | 4.223 | 4.307 | 4.34 | 4.111 | 4.2 |  | 5.29 | 4.979 | 5.014 | 5.211 | 5.125 |  | 6.847 | 7.03 | 6.847 | 7.826 | 6.664 |  | 7.708 |  |  | 0.504 | [69 empty] | 9.064 | 8.633 | 8.487 | 8.33 | 8.267 |  | 7.832 | 7.061 | 6.975 | 6.524 | 6.958 |  | 6.839 | 5.998 | 5.729 | 5.889 | 6.108 |  | 8.112 | 7.111 | 7.478 | 6.927 | 7.269 |  | 5.797 | 0.154 | 0.175 | 0.179 | 0.191 |  | 0.179 | 0.179 | 0.181 | 0.183 | 0.191 |  | 0.193 | 0.191 | 0.199 | 0.197 | 0.203 |  | 0.179 | 0.183 | 0.177 | 0.175 | 0.179 |  | 0.175 | 0.177 | 0.175 | 0.175 | 0.179 |  | 5.22 | 6.112 | 5.792 | 6.287 | 6.573 |  | 8.448 | 8.845 | 7.92 | 7.716 | 7.894 |  | 4.793 | 5.43 | 4.898 | 4.979 | 1.295 |  | 8.452 | 6.641 | 6.864 | 3.734 | 3.147 |  | 7.086 | 7.997 | 8.359 | 7.89 | 7.984 |  | 6.602 | 7.754 | 7.754 | 7.278 |  |  | 5.673 |  | 6.872 | 6.295 | 6.068 |  | 6.592 | 7.249 | 6.833 | 5.679 | 5.932 |  | 5.652 | 5.959 | 6.081 | 5.401 | 5.075 |  | 4.418 | 6.474 | 4.332 | 5.15 | 5.005 | [7 empty] | 8.555 | [41 empty] | 16.746 | [5 empty] | 6.433 | [6 empty] | 7.838 | 2.696 | 2.373 | 3.25 |  | 8.291 |  | 8.359 | 9.303 | 9.445 |  | 6.46 | 6.425 | 5.955 | 5.654 | 5.506 |  | 5.879 | 5.691 | 5.382 | 5.498 | 5.314 |  | 6.153 | 5.471 | 5.333 | 5.319 | 5.391 |  | 8.763 |  |  | 8.629 |  |  | 6.522 | 6.608 | 9.311 |  |  |  | 6.392 | 6.215 | 6.155 | 7.082 | 7.368 |  | 6.857 | 6.344 | 5.92 | 6.068 | 6.194 |  | 5.729 | 5.508 | 5.327 | 5.393 | 5.271 |  | 6.276 | [6 empty] | 7.482 | 8.302 | 8.343 | [14 empty] | 7.339 | 6.944 | 6.594 | 6.606 | 7.651 | [5 empty] | 6.886 |  | 9.82 | [8 empty] | 9.183 | 9.838 |  | 7.925 | 6.209 | 6.394 | 5.988 | 6.178 |  | 6.682 | 7.669 | 7.169 | 6.919 | 7.634 |  | 9.262 | [13 empty] | 4.231 | 2.144 | 2.546 | [49 empty] | 13.334 | [27 empty] | 0.105 |  |  | 0.16 | 0.195 | 0.208 | 0.247
[24 empty] | 0.854 | [5 empty] | 7.7 | 7.251 | 6.954 |  |  |  | 6.487 | 5.78 | 5.846 | 6.009 | 5.982 |  | 7.677 | 7.898 | 7.883 | 7.581 | 7.793 |  | 7.072 | 6.653 | 6.847 | 6.489 | 6.338 |  | 5.698 | 5.51 | 5.743 | 6.108 | 6.073 |  | 6.355 | 6.215 | 5.877 | 6.184 | 6.151 |  | 5.735 | 5.086 | 4.694 | 4.82 | 4.88 |  | 5.821 | 5.417 | 5.185 | 5.183 | 5.038 |  | 6.598 | 9.519 | 8.728 | 7.916 | 7.576 |  | 5.823 | 5.673 | 5.696 | 6.015 | 5.479 |  | 6.851 | 6.25 | 6.392 | 6.13 | 6.213 |  | 5.174 | 6.456 | 6.868 | 7.531 |  |  | 6.511 | 6.967 | 8.433 | 7.026 | 7.082 |  | 5.226 | 7.319 | 7.288 | 7.004 | 3.25 |  | 6.027 | 8.034 | 7.08 | 6.406 | 5.286 |  | 6.056 | 6.324 | 5.59 | 5.902 | 5.755 |  | 5.152 | 5.397 | 5.275 | 5.341 | 5.133 |  | 5.44 | 7.236 | 7.119 | 8.854 | 9.385 |  | 5.63 | 6.571 | 5.294 | 5.496 | 5.916 |  | 4.462 | 4.806 | 4.76 | 4.445 | 4.453 |  | 5.957 | 5.889 | 5.852 | 5.358 | 6.062 |  | 7.651 | 8.716 | 7.405 | 4.449 | 3.05 |  | 7.644 | 6.88 | 5.043 | 4.89 | 4.752 |  | 9.132 | 7.611 | 8.495 |  |  |  | 7.644 | 6.429 | 6.592 | 6.833 | 6.021 |  | 7.747 | 8.796 | 8.209 | 7.795 | 3.162 |  | 7.185 | [5 empty] | 7.092 | 6.05 | 6.217 | 6.178 | 5.803 |  | 4.913 | 5.93 | 5.632 | 5.642 | 5.533 |  | 5.772 | 5.084 | 5.16 | 5.333 | 5.148 |  | 6.13 | 5.986 | 5.58 | 5.617 | 5.683 |  | 6.367 | 6.171 | 5.745 | 5.947 | 5.656 |  | 6.857 | 6.806 | 5.823 | 5.531 | 5.485 |  | 5.253 | 5.008 | 5.008 | 5.127 | 4.909 |  | 5.02 | 5.652 | 5.784 | 5.784 | 6.011 |  | 6.662 | 5.564 | 5.654 | 5.675 | 5.401 |  | 6.408 | 6.058 | 6.672 | 5.912 | 6.003 |  |  | 6.87 | 4.326 | 3.879 | 3.176 |  | 8.613 | 8.096 | 6.583 | 4.455 | 0.966 |  | 5.525 | 5.417 | 5.399 | 5.197 | 5.028 | [7 empty] | 9.212 | [5 empty] | 6.672 | [5 empty] | 7.191 | 8.038 | 8.547 | 9.459 | 8.209 | [7 empty] | 6.618 | 6.013 | 6.005 | 6.141 | 5.834 |  | 6.862 | 7.307 | 7.181 | 6.878 | 7.288 |  | 7.002 | 6.767 | 6.534 | 6.666 | 6.301 |  | 7.342 | 7.819 | 7.834 | 7.442 | 7.346 |  | 9.742 | 9.21 | 9.241 | 9.202 | 9.268 | [15 empty] | 13.989 | 8.143 |  |  | 7.016 |  |  |  | 8.755 |  | 9.002 | [5 empty] | 5.957 | [5 empty] | 4.305 | 4.367 | 4.457 | 4.233 | 4.334 |  | 5.358 | 5.094 | 5.154 | 5.393 | 5.228 |  | 6.975 | 7.214 | 6.952 | 7.929 | 6.748 |  | 7.863 |  |  | 0.568 | [69 empty] | 9.165 | 8.629 | 8.503 | 8.353 | 8.419 |  | 7.877 | 7.208 | 7.107 | 6.67 | 7.101 |  | 6.983 | 6.075 | 5.834 | 6.029 | 6.233 |  | 8.244 | 7.179 | 7.601 | 7.068 | 7.412 |  | 5.891 | 0.164 | 0.179 | 0.177 | 0.185 |  | 0.181 | 0.183 | 0.181 | 0.183 | 0.197 |  | 0.195 | 0.189 | 0.193 | 0.189 | 0.199 |  | 0.168 | 0.187 | 0.17 | 0.173 | 0.173 |  | 0.191 | 0.175 | 0.175 | 0.185 | 0.177 |  | 5.405 | 6.244 | 5.982 | 6.402 | 6.789 |  | 8.52 | 9.066 | 8.067 | 7.908 | 7.927 |  | 4.94 | 5.562 | 5.063 | 5.075 | 1.382 |  | 8.58 | 6.754 | 6.967 | 3.817 | 3.236 |  | 7.257 | 8.114 | 8.563 | 8.032 | 8.141 |  | 6.717 |  | 0.131 |  |  |  | 5.815 |  | 6.998 | 6.299 | 6.169 |  | 6.697 | 7.414 | 7.018 | 5.823 | 6.11 |  | 5.722 | 5.992 | 6.26 | 5.562 | 5.232 |  | 4.593 | 6.666 | 4.532 | 5.203 | 5.047 | [7 empty] | 8.617 | [41 empty] | 16.643 | [5 empty] | 6.528 | [6 empty] | 7.885 | 2.776 | 2.496 | 3.335 |  | 8.427 |  | 8.475 | 9.468 | 9.579 |  | 6.571 | 6.532 | 6.089 | 5.766 | 5.652 |  | 6.015 | 5.772 | 5.578 | 5.638 | 5.389 |  | 6.324 | 5.566 | 5.43 | 5.498 | 5.496 |  |  |  |  | 8.798 |  |  | 6.651 | 6.717 | 9.4 |  |  |  | 6.46 | 6.295 | 6.25 | 7.152 | 7.482 |  | 7.016 | 6.425 | 6.04 | 6.221 | 6.285 |  | 5.858 | 5.617 | 5.422 | 5.525 | 5.401 |  | 6.281 | [6 empty] | 7.646 | [16 empty] | 7.442 | 7.039 | 6.682 | 6.689 | 7.832 | [5 empty] | 6.958 |  | 9.923 | [8 empty] | 9.383 | 9.945 |  | 8.11 | 6.303 | 6.468 | 6.079 | 6.318 |  | 6.903 | 7.706 | 7.385 | 7.105 | 7.774 |  | 9.29 | [13 empty] | 4.307 | 2.247 | 2.583 | [49 empty] | 13.483 | [27 empty] | 0.129 |  |  | 0.253 | 0.179 | 0.292 | 0.228
[24 empty] | 0.873 | [5 empty] | 7.684 | 7.255 | 7.129 |  |  |  | 6.656 | 5.943 | 5.99 | 6.005 | 6.017 |  | 7.768 | 7.972 | 7.867 | 7.665 | 7.904 |  | 7.144 | 6.736 | 6.975 | 6.557 | 6.443 |  | 5.904 | 5.615 | 5.879 | 6.241 | 6.225 |  | 6.447 | 6.326 | 5.992 | 6.326 | 6.252 |  | 5.893 | 5.172 | 4.812 | 4.923 | 4.952 |  | 5.984 | 5.483 | 5.257 | 5.356 | 5.146 |  | 6.686 | 9.713 | 8.85 | 7.972 | 7.667 |  | 5.986 | 5.759 | 5.834 | 6.103 | 5.56 |  | 6.909 | 6.377 | 6.548 | 6.276 | 6.336 |  | 5.317 | 6.538 | 7.012 | 7.57 |  |  | 6.614 | 7.101 | 8.526 | 7.181 | 7.169 |  | 5.3 | 7.416 |  | 7.144 | 3.388 |  | 6.12 | 8.157 | 7.239 | 6.485 | 5.422 |  | 6.194 | 6.48 | 5.706 | 6.013 | 5.753 |  | 5.298 | 5.508 | 5.407 | 5.409 | 5.236 |  | 5.617 | 7.368 | 7.21 | 9.004 | 9.443 |  | 5.801 | 6.73 | 5.502 | 5.588 | 5.978 |  | 4.573 | 4.902 | 4.95 | 4.567 | 4.585 |  | 6.143 | 5.992 | 5.974 | 5.467 | 6.18 |  | 7.739 | 8.835 | 7.457 | 4.606 | 3.162 |  | 7.69 | 7.057 | 5.166 | 5.005 | 4.958 |  | 9.28 | 7.727 | 8.6 |  |  |  | 7.729 | 6.538 | 6.744 | 7.006 | 6.147 |  | 7.986 | 8.977 | 8.419 | 7.883 | 3.199 |  | 7.265 | [5 empty] | 7.158 | 6.184 | 6.241 | 6.293 | 5.842 |  | 5.09 | 5.998 | 5.809 | 5.743 | 5.673 |  | 5.864 | 5.23 | 5.339 | 5.391 | 5.265 |  | 6.266 | 6.149 | 5.743 | 5.72 | 5.761 |  | 6.456 | 6.307 | 5.848 | 6.052 | 5.722 |  | 6.864 | 6.958 | 5.924 | 5.648 | 5.551 |  | 5.387 | 5.139 | 5.129 | 5.261 | 4.989 |  | 5.156 | 5.809 | 5.976 | 5.922 | 6.083 |  | 6.862 | 5.654 | 5.766 | 5.807 | 5.533 |  | 6.491 | 6.182 | 6.785 | 6.025 | 6.097 |  |  | 6.965 | 4.497 | 4.004 | 3.234 |  | 8.759 | 8.199 | 6.668 | 4.505 | 0.986 |  | 5.607 | 5.547 | 5.465 | 5.281 | 5.113 | [7 empty] | 9.266 | [5 empty] | 6.851 | [5 empty] | 7.247 | 8.174 | 8.714 |  | 8.308 | [7 empty] | 6.717 | 6.017 | 6.005 | 6.075 | 5.943 |  | 6.93 | 7.459 | 7.321 | 7.024 | 7.43 |  | 7.103 | 6.876 | 6.656 | 6.792 | 6.359 |  | 7.451 | 7.918 | 7.929 | 7.521 | 7.445 |  | 9.923 | 9.249 | 9.375 | 9.362 | 9.4 | [15 empty] | 14.144 | 8.26 |  |  | 7.206 |  |  |  | 8.963 |  | 9.136 | [5 empty] | 6.052 | [5 empty] | 4.46 | 4.523 | 4.558 | 4.303 | 4.402 |  | 5.51 | 5.185 | 5.261 | 5.479 | 5.36 |  | 7.09 | 7.296 | 7.111 | 8.085 | 6.913 |  | 7.908 |  |  | 0.644 | [69 empty] | 9.344 | 8.806 | 8.565 | 8.411 | 8.501 |  | 8.04 | 7.321 | 7.282 | 6.855 | 7.257 |  | 7.183 | 6.231 | 5.984 | 6.151 | 6.398 |  | 8.275 | 7.337 | 7.661 | 7.206 | 7.521 |  | 5.939 | 0.168 | 0.181 | 0.177 | 0.181 |  | 0.199 | 0.185 | 0.197 | 0.181 | 0.187 |  | 0.185 | 0.197 | 0.199 | 0.206 | 0.195 |  | 0.166 | 0.187 | 0.179 | 0.181 | 0.175 |  | 0.187 | 0.177 | 0.17 | 0.185 | 0.189 |  | 5.547 | 6.396 | 5.945 | 6.553 | 6.864 |  | 8.691 | 9.169 | 8.013 | 8.05 | 8.058 |  | 5.08 | 5.722 | 5.205 | 5.24 | 1.404 |  | 8.72 | 6.892 | 7.111 | 3.922 | 3.347 |  | 7.453 | 8.104 | 8.67 | 8.009 | 8.277 |  | 6.779 |  | 0.109 |  |  |  | 6.023 |  | 7.103 | 6.439 | 6.227 |  | 6.857 | 7.539 | 7.098 | 5.965 | 6.219 |  | 5.838 | 6.143 | 6.396 | 5.706 | 5.341 |  | 4.668 | 6.748 | 4.575 | 5.384 | 5.185 | [49 empty] | 16.719 | [5 empty] | 6.68 | [6 empty] | 7.912 | 2.863 | 2.614 | 3.497 |  | 8.627 |  | 8.505 | 9.663 | 9.748 |  | 6.602 | 6.672 | 6.19 | 5.846 | 5.792 |  | 6.186 | 5.992 | 5.646 | 5.766 | 5.523 |  | 6.425 | 5.694 | 5.477 | 5.494 | 5.593 | [7 empty] | 6.736 | 6.82 | 9.521 |  |  |  | 6.594 | 6.472 | 6.347 | 7.344 | 7.665 |  | 7.061 | 6.565 | 6.165 | 6.264 | 6.45 |  | 5.965 | 5.722 | 5.529 | 5.642 | 5.457 |  | 6.382 | [6 empty] | 7.778 | [16 empty] | 7.587 | 7.236 | 6.835 | 6.769 | 7.97 | [5 empty] | 7.146 |  | 10.079 | [8 empty] | 9.472 | 10.096 |  | 8.254 | 6.425 | 6.66 | 6.217 | 6.478 |  | 6.995 | 7.91 | 7.327 | 7.224 | 7.976 |  | 9.4 | [13 empty] | 4.412 | 2.286 | 2.601 | [49 empty] | 13.588 | [27 empty] | 0.111 |  |  | 0.241 | 0.273 | 0.29 | 0.232
[24 empty] | 0.916 | [5 empty] | 7.77 | 7.412 | 7.146 |  |  |  | 6.709 | 6 | 6.066 | 6.151 | 6.141 |  | 7.881 | 8.073 | 7.984 | 7.834 | 8.052 |  | 7.286 | 6.907 | 7.039 | 6.703 | 6.559 |  | 6.017 | 5.749 | 5.967 | 6.303 | 6.342 |  | 6.565 | 6.439 | 6.101 | 6.402 | 6.388 |  | 6.05 | 5.327 | 4.944 | 5.04 | 5.051 |  | 6.052 | 5.623 | 5.405 | 5.43 | 5.284 |  | 6.822 | 9.807 | 8.942 | 8.112 | 7.828 |  | 6.079 | 5.852 | 5.922 | 6.215 | 5.65 |  | 7.076 | 6.52 | 6.594 | 6.404 | 6.435 |  | 5.391 | 6.678 | 7.173 | 7.706 |  |  | 6.709 | 7.169 | 8.689 | 7.319 | 7.333 |  | 5.424 | 7.554 |  | 7.247 | 3.458 |  | 6.262 | 8.264 | 7.383 | 6.658 | 5.529 |  | 6.332 | 6.489 | 5.852 | 6.165 | 5.889 |  | 5.411 | 5.644 | 5.535 | 5.543 | 5.333 |  | 5.718 | 7.482 | 7.335 | 9.134 | 9.552 |  | 5.891 | 6.849 | 5.605 | 5.733 | 6.068 |  | 4.777 | 5.123 | 4.999 | 4.698 | 4.69 |  | 6.25 | 6.031 | 6.089 | 5.586 | 6.328 |  | 7.78 | 8.761 | 7.535 | 4.686 | 3.312 |  | 7.863 | 7.206 | 5.323 | 5.03 | 5.038 |  | 9.36 | 7.887 | 8.771 |  |  |  | 7.941 | 6.647 | 6.845 | 6.987 | 6.34 |  | 8.025 | 9.035 | 8.491 | 7.949 | 3.359 |  | 7.395 | [5 empty] | 7.269 | 6.301 | 6.297 | 6.454 | 5.906 |  | 5.22 | 6.143 | 5.945 | 5.834 | 5.786 |  | 5.992 | 5.352 | 5.43 | 5.527 | 5.469 |  | 6.443 | 6.235 | 5.807 | 5.801 | 5.926 |  | 6.588 | 6.388 | 5.955 | 6.151 | 5.895 |  | 7.002 | 6.96 | 6.035 | 5.766 | 5.667 |  | 5.553 | 5.275 | 5.269 | 5.339 | 5.137 |  | 5.271 | 5.815 | 6.099 | 6.029 | 6.229 |  | 7.008 | 5.848 | 5.922 | 5.943 | 5.603 |  | 6.66 | 6.239 | 6.853 | 6.134 | 6.217 |  |  | 7.123 | 4.612 | 4.126 | 3.349 |  | 8.911 | 8.345 | 6.73 | 4.672 | 0.98 |  | 5.759 | 5.648 | 5.609 | 5.405 | 5.263 | [7 empty] | 9.437 | [5 empty] | 6.965 | [5 empty] | 7.432 | 8.339 | 8.779 |  | 8.442 | [7 empty] | 6.754 | 6.095 | 6.106 | 6.213 | 6.021 |  | 7.008 | 7.589 | 7.43 | 7.113 | 7.529 |  | 7.212 | 6.899 | 6.649 | 6.884 | 6.454 |  | 7.482 | 8.034 | 7.968 | 7.62 | 7.568 |  | 10.011 | 9.307 | 9.482 | 9.476 | 9.591 | [15 empty] | 14.319 | 8.252 |  |  | 7.319 |  |  |  | 9.072 |  | 9.294 | [5 empty] | 6.233 | [5 empty] | 4.556 | 4.622 | 4.653 | 4.445 | 4.56 |  | 5.626 | 5.327 | 5.395 | 5.646 | 5.492 |  | 7.199 | 7.478 | 7.181 | 8.172 | 6.987 |  | 8.12 |  |  | 0.739 | [69 empty] | 9.424 | 8.866 | 8.726 | 8.576 | 8.656 |  | 8.122 | 7.461 | 7.407 | 6.944 | 7.387 |  | 7.214 | 6.398 | 6.122 | 6.279 | 6.495 |  | 8.4 | 7.508 | 7.749 | 7.315 | 7.659 |  | 6.095 | 0.156 | 0.175 | 0.175 | 0.183 |  | 0.191 | 0.195 | 0.191 | 0.185 | 0.203 |  | 0.189 | 0.195 | 0.203 | 0.199 | 0.201 |  | 0.175 | 0.183 | 0.185 | 0.185 | 0.173 |  | 0.191 | 0.175 | 0.175 | 0.185 | 0.187 |  | 5.685 | 6.532 | 6.097 | 6.717 | 7.059 |  | 8.81 | 9.34 | 8.182 | 8.217 | 8.192 |  | 5.218 | 5.893 | 5.36 | 5.339 | 1.514 |  | 8.847 | 7.024 | 7.257 | 4.039 | 3.495 |  | 7.55 | 8.246 | 8.767 | 8.217 | 8.345 |  | 6.927 |  | 0.154 |  |  |  | 6.118 |  | 7.294 | 6.522 | 6.361 |  | 6.987 | 7.69 | 7.243 | 6.151 | 6.344 |  | 5.924 | 6.27 | 6.505 | 5.869 | 5.5 |  | 4.851 | 6.921 | 4.75 | 5.481 | 5.277 | [49 empty] | 16.892 | [5 empty] | 6.808 | [6 empty] | 8.056 | 3.009 | 2.698 | 3.584 |  | 8.714 |  | 8.693 | 9.81 | 9.896 |  | 6.726 | 6.824 | 6.367 | 6.019 | 5.945 |  | 6.19 | 5.99 | 5.813 | 5.891 | 5.64 |  | 6.559 | 5.846 | 5.63 | 5.644 | 5.834 | [7 empty] | 6.927 | 6.967 |  |  |  |  | 6.689 | 6.557 | 6.48 | 7.403 | 7.782 |  | 7.241 | 6.635 | 6.235 | 6.39 | 6.538 |  | 6.083 | 5.79 | 5.669 | 5.807 | 5.671 |  | 6.48 | [6 empty] | 7.892 | [17 empty] | 7.294 | 6.921 | 6.841 | 7.976 | [5 empty] | 7.251 |  | 10.121 | [8 empty] | 9.651 | 10.287 |  | 8.499 | 6.454 | 6.781 | 6.34 | 6.565 |  | 7.206 | 7.984 | 7.519 | 7.442 | 8.178 |  | 9.546 | [13 empty] | 4.521 | 2.338 | 2.75 | [49 empty] | 13.728 | [27 empty] | 0.107 |  |  | 0.212 | 0.265 | 0.259 | 0.23
[24 empty] | 0.902 | [5 empty] | 7.871 | 7.498 | 7.354 |  |  |  | 6.909 | 6.145 | 6.151 | 6.221 | 6.283 |  | 7.982 | 8.164 | 8.04 | 7.986 | 8.096 |  | 7.43 | 6.965 | 7.204 | 6.754 | 6.68 |  | 6.153 | 5.867 | 6.126 | 6.396 | 6.464 |  | 6.713 | 6.54 | 6.2 | 6.526 | 6.447 |  | 6.178 | 5.368 | 5.036 | 5.214 | 5.193 |  | 6.128 | 5.706 | 5.523 | 5.611 | 5.319 |  | 6.991 |  | 9.121 | 8.201 | 7.842 |  | 6.25 | 6.038 | 6.015 | 6.406 | 5.776 |  | 7.164 | 6.583 | 6.68 | 6.499 | 6.553 |  | 5.483 | 6.792 | 7.29 | 7.914 |  |  | 6.901 | 7.352 | 8.885 | 7.473 | 7.44 |  | 5.487 | 7.719 |  | 7.339 | 3.578 |  | 6.357 | 8.392 | 7.558 | 6.666 | 5.689 |  | 6.454 | 6.588 | 5.928 | 6.244 | 6.011 |  | 5.576 | 5.747 | 5.683 | 5.673 | 5.494 |  | 5.875 | 7.698 | 7.414 | 9.13 |  |  | 6.048 | 6.884 | 5.805 | 5.832 | 6.157 |  | 4.869 | 5.199 | 5.113 | 4.828 | 4.855 |  | 6.264 | 6.145 | 6.192 | 5.747 | 6.468 |  | 7.914 | 8.903 | 7.667 | 4.791 | 3.39 |  | 8.023 | 7.307 | 5.405 | 5.131 | 5.082 |  | 9.509 | 7.91 | 8.841 |  |  |  | 8.025 | 6.744 | 7.047 | 7.148 | 6.47 |  | 8.24 | 9.229 | 8.621 | 8.091 | 3.407 |  | 7.478 | [5 empty] | 7.418 | 6.485 | 6.415 | 6.561 | 6.062 |  | 5.352 | 6.233 | 6 | 5.957 | 5.885 |  | 6.087 | 5.483 | 5.49 | 5.607 | 5.444 |  | 6.528 | 6.41 | 5.957 | 5.908 | 6.044 |  | 6.643 | 6.579 | 6.033 | 6.287 | 6 |  | 7.187 | 7.088 | 6.194 | 5.891 | 5.825 |  | 5.677 | 5.384 | 5.329 | 5.508 | 5.269 |  | 5.424 | 5.965 | 6.2 | 6.147 | 6.38 |  | 7.105 | 5.93 | 5.992 | 6.097 | 5.673 |  | 6.728 | 6.373 | 6.946 | 6.289 | 6.314 |  |  | 7.072 | 4.766 | 4.194 | 3.456 |  |  | 8.468 | 6.796 | 4.68 | 1.017 |  | 5.858 | 5.794 | 5.7 | 5.51 | 5.364 | [13 empty] | 7.179 | [5 empty] | 7.591 | 8.452 | 8.864 |  | 8.491 | [7 empty] | 6.905 | 6.235 | 6.196 | 6.344 | 6.227 |  | 7.082 | 7.692 | 7.57 | 7.206 | 7.601 |  | 7.405 | 7.01 | 6.761 | 6.989 | 6.483 |  | 7.62 | 8.229 | 8.116 | 7.826 | 7.702 |  | 10.046 | 9.418 | 9.655 | 9.597 | 9.669 | [15 empty] | 14.478 | 8.384 |  |  | 7.498 |  |  |  | 9.28 |  | 9.445 | [5 empty] | 6.349 | [5 empty] | 4.659 | 4.76 | 4.793 | 4.563 | 4.657 |  | 5.794 | 5.409 | 5.467 | 5.729 | 5.566 |  | 7.356 | 7.531 | 7.35 | 8.33 | 7.175 |  | 8.159 |  |  | 0.791 | [69 empty] | 9.647 | 9.043 | 8.913 | 8.73 | 8.794 |  | 8.254 | 7.595 | 7.548 | 7.076 | 7.484 |  | 7.42 | 6.363 | 6.2 | 6.25 | 6.606 |  | 8.47 | 7.688 | 7.929 | 7.451 | 7.832 |  | 6.248 | 0.158 | 0.173 | 0.177 | 0.183 |  | 0.187 | 0.189 | 0.195 | 0.185 | 0.179 |  | 0.183 | 0.214 | 0.201 | 0.203 | 0.197 |  | 0.17 | 0.181 | 0.183 | 0.175 | 0.177 |  | 0.181 | 0.177 | 0.17 | 0.183 | 0.187 |  | 5.834 | 6.705 | 6.188 | 6.759 | 6.995 |  | 9.033 | 9.459 | 8.308 | 8.291 | 8.312 |  | 5.358 | 5.998 | 5.438 | 5.498 | 1.592 |  | 8.975 | 7.148 | 7.346 | 4.173 | 3.58 |  | 7.716 | 8.382 | 8.953 | 8.402 | 8.58 |  | 7.049 |  | 0.119 |  |  |  | 6.279 |  | 7.302 | 6.676 | 6.483 |  | 7.171 | 7.819 | 7.459 | 6.328 | 6.54 |  | 6.085 | 6.429 | 6.608 | 5.935 | 5.634 |  | 4.968 | 7.063 | 4.808 | 5.669 | 5.455 | [49 empty] | 17.071 | [5 empty] | 6.952 | [6 empty] | 8.24 | 3.104 | 2.77 | 3.751 |  | 8.753 |  | 8.8 | 9.952 | 10.092 |  | 6.859 | 6.866 | 6.384 | 6.171 | 6.046 |  | 6.382 | 6.151 | 5.91 | 5.961 | 5.745 |  | 6.738 | 6.021 | 5.708 | 5.753 | 5.91 | [7 empty] | 7.008 | 7.092 |  |  |  |  | 6.779 | 6.678 | 6.637 | 7.574 | 7.898 |  | 7.315 | 6.779 | 6.384 | 6.499 | 6.719 |  | 6.281 | 5.967 | 5.829 | 5.844 | 5.712 |  | 6.571 | [6 empty] | 7.892 | [17 empty] | 7.424 | 7.047 | 7.012 | 8.009 | [5 empty] | 7.471 |  | 10.339 | [8 empty] | 9.791 | 10.423 |  | 8.549 | 6.618 | 6.973 | 6.487 | 6.759 |  | 7.344 | 8.221 | 7.578 | 7.389 | 8.351 | [15 empty] | 4.641 | 2.406 | 2.828 | [49 empty] | 13.719 | [27 empty] | 0.103 |  |  | 0.21 | 0.249 | 0.257 | 0.315
[24 empty] | 0.98 | [5 empty] | 7.918 | 7.694 | 7.531 |  |  |  | 7.022 | 6.169 | 6.244 | 6.382 | 6.392 |  | 8.077 | 8.293 | 8.205 | 8.122 | 8.279 |  | 7.471 | 7.105 | 7.339 | 6.921 | 6.769 |  | 6.122 | 6.021 | 6.143 | 6.483 | 6.555 |  | 6.816 | 6.736 | 6.318 | 6.656 | 6.575 |  | 6.285 | 5.475 | 5.185 | 5.281 | 5.308 |  | 6.276 | 5.887 | 5.642 | 5.761 | 5.467 |  | 7.098 |  | 9.251 | 8.357 | 8.032 |  | 6.34 | 6.215 | 6.151 | 6.503 | 5.951 |  | 7.23 | 6.668 | 6.808 | 6.639 | 6.645 |  | 5.611 | 6.942 | 7.442 | 7.982 |  |  | 7.018 | 7.451 | 9.033 | 7.583 | 7.611 |  | 5.626 | 7.873 |  | 7.531 | 3.677 |  | 6.48 | 8.444 | 7.644 | 6.754 | 5.799 |  | 6.6 | 6.713 | 6.077 | 6.338 | 6.128 |  | 5.652 | 5.811 | 5.815 | 5.85 | 5.617 |  | 5.965 | 7.77 | 7.521 | 9.173 |  |  | 6.209 | 6.991 | 5.92 | 5.984 | 6.347 |  | 4.991 | 5.284 | 5.203 | 4.861 | 4.917 |  | 6.377 | 6.289 | 6.264 | 5.864 | 6.606 |  | 8.009 |  | 7.813 | 4.863 | 3.52 |  | 8.159 | 7.335 | 5.485 | 5.238 | 5.166 |  | 9.585 | 8.017 | 9.014 |  |  |  | 8.168 | 6.892 | 7.119 | 7.251 | 6.575 |  | 8.337 |  | 8.662 | 8.221 | 3.555 |  | 7.57 | [5 empty] | 7.541 | 6.548 | 6.575 | 6.662 | 6.143 |  | 5.339 | 6.394 | 6.128 | 6.064 | 5.988 |  | 6.235 | 5.535 | 5.615 | 5.681 | 5.584 |  | 6.691 | 6.59 | 6.091 | 6.163 | 6.219 |  | 6.8 | 6.678 | 6.171 | 6.382 | 6.11 |  | 7.317 | 7.216 | 6.299 | 5.99 | 5.945 |  | 5.679 | 5.5 | 5.415 | 5.607 | 5.43 |  | 5.516 | 6.021 | 6.293 | 6.287 | 6.528 |  | 7.272 | 6.046 | 6.068 | 6.27 | 5.877 |  | 6.853 | 6.458 | 7.055 | 6.328 | 6.419 |  |  | 7.22 | 4.816 | 4.262 | 3.52 |  |  | 8.619 | 6.958 | 4.832 | 0.997 |  | 6 | 5.873 | 5.844 | 5.638 | 5.461 | [13 empty] | 7.259 | [5 empty] | 7.741 | 8.477 | 8.961 |  | 8.633 | [7 empty] | 6.96 | 6.316 | 6.322 | 6.46 | 6.322 |  | 7.267 | 7.778 | 7.696 | 7.296 | 7.758 |  | 7.496 | 7.177 | 6.884 | 7.154 | 6.629 |  | 7.815 | 8.326 | 8.293 | 7.922 | 7.863 |  | 10.143 | 9.562 | 7.274 | 9.748 | 9.851 | [15 empty] | 14.362 | 8.551 |  |  | 7.519 |  |  |  | 9.216 |  | 9.426 | [5 empty] | 6.515 | [5 empty] | 4.785 | 4.839 | 4.9 | 4.676 | 4.797 |  | 5.844 | 5.551 | 5.644 | 5.869 | 5.714 |  | 7.486 | 7.673 | 7.436 | 8.475 | 7.288 |  |  |  |  | 0.906 | [69 empty] | 9.721 | 9.206 | 9.058 | 8.903 | 8.948 |  | 8.396 | 7.556 | 7.762 | 7.245 | 7.684 |  | 7.504 | 6.47 | 6.342 | 6.4 | 6.598 |  | 8.582 | 7.76 | 8.085 | 7.473 | 7.898 |  | 6.365 | 0.156 | 0.173 | 0.177 | 0.175 |  | 0.183 | 0.185 | 0.185 | 0.193 | 0.185 |  | 0.206 | 0.199 | 0.199 | 0.199 | 0.191 |  | 0.183 | 0.175 | 0.181 | 0.173 | 0.177 |  | 0.177 | 0.183 | 0.193 | 0.175 | 0.181 |  | 6.058 | 6.74 | 6.417 | 6.833 | 7.179 |  | 9.117 | 9.451 | 8.518 | 8.343 | 8.516 |  | 5.535 | 5.986 | 5.465 | 5.518 | 1.691 |  | 9.076 | 7.265 | 7.453 | 4.264 | 3.646 |  | 7.865 | 8.588 | 9.08 | 8.547 | 8.724 |  | 7.243 |  | 0.148 |  |  |  | 6.398 |  | 7.42 | 6.761 | 6.604 |  | 7.257 | 7.999 | 7.556 | 6.423 | 6.61 |  | 6.167 | 6.472 | 6.769 | 6.081 | 5.749 |  | 5.086 | 7.218 | 4.987 | 5.749 | 5.525 | [49 empty] | 17.259 | [5 empty] | 7.061 | [6 empty] | 8.258 | 3.203 | 2.882 | 3.815 |  | 8.847 |  | 8.907 | 10.09 | 10.141 |  | 7.002 | 6.991 | 6.518 | 6.293 | 6.182 |  | 6.493 | 6.241 | 6.017 | 6.165 | 5.875 |  | 6.773 | 6.114 | 5.815 | 5.908 | 6.005 | [7 empty] | 7.189 | 7.251 |  |  |  |  | 6.919 | 6.759 | 6.754 | 7.622 | 7.922 |  | 7.498 | 6.911 | 6.487 | 6.633 | 6.804 |  | 6.419 | 6.087 | 5.887 | 5.943 | 5.902 |  | 6.676 | [6 empty] | 7.968 | [17 empty] | 7.51 | 7.129 | 7.166 | 8.192 | [5 empty] | 7.517 |  | 10.442 | [8 empty] | 9.989 |  |  | 8.74 | 6.699 | 7.055 | 6.616 | 6.756 |  | 7.574 | 8.312 | 7.791 | 7.576 | 8.444 | [15 empty] | 4.764 | 2.525 | 2.908 | [49 empty] | 13.825 | [27 empty] | 0.121 |  |  | 0.17 | 0.22 | 0.226 | 0.296
[24 empty] | 0.968 | [5 empty] | 8.015 | 7.844 | 7.611 |  |  |  | 7.195 | 6.332 | 6.38 | 6.487 | 6.495 |  | 8.188 | 8.361 | 8.33 | 8.176 | 8.411 |  | 7.558 | 7.234 | 7.461 | 7.059 | 6.942 |  | 6.246 | 6.108 | 6.281 | 6.645 | 6.614 |  | 6.985 | 6.876 | 6.417 | 6.876 | 6.678 |  | 6.445 | 5.595 | 5.263 | 5.415 | 5.364 |  | 6.365 | 5.961 | 5.788 | 5.862 | 5.663 |  | 7.127 |  | 9.441 | 8.505 | 8.102 |  | 6.487 | 6.344 | 6.213 | 6.68 | 6.075 |  | 7.286 | 6.789 | 6.95 | 6.746 | 6.74 |  | 5.72 | 7.072 | 7.48 | 8.118 |  |  | 7.185 | 7.657 | 9.185 | 7.661 | 7.62 |  | 5.747 | 7.982 |  | 7.642 | 3.769 |  | 6.588 | 8.625 | 7.681 | 6.876 | 6.011 |  | 6.606 | 6.886 | 6.202 | 6.423 | 6.246 |  | 5.729 | 6.003 | 5.982 | 5.935 | 5.729 |  | 6.075 | 7.894 | 7.628 | 9.317 |  |  | 6.332 | 7.148 | 5.906 | 6.124 | 6.472 |  | 5.084 | 5.36 | 5.345 | 4.929 | 5.098 |  | 6.544 | 6.415 | 6.365 | 5.92 | 6.682 |  | 8.098 |  | 7.949 | 5.036 | 3.598 |  | 8.215 | 7.471 | 5.642 | 5.352 | 5.312 |  |  | 8.1 | 9.037 |  |  |  | 8.229 | 7.086 | 7.272 | 7.414 | 6.701 |  | 8.512 |  | 8.893 | 8.347 | 3.703 |  | 7.679 | [5 empty] | 7.698 | 6.678 | 6.74 | 6.74 | 6.309 |  | 5.401 | 6.53 | 6.237 | 6.198 | 6.11 |  | 6.318 | 5.644 | 5.724 | 5.854 | 5.739 |  | 6.82 | 6.67 | 6.143 | 6.219 | 6.303 |  | 6.901 | 6.785 | 6.287 | 6.515 | 6.192 |  | 7.383 | 7.344 | 6.466 | 6.13 | 6.062 |  | 5.774 | 5.661 | 5.537 | 5.735 | 5.401 |  | 5.623 | 6.157 | 6.334 | 6.421 | 6.629 |  | 7.292 | 6.18 | 6.153 | 6.344 | 5.963 |  | 6.95 | 6.631 | 7.162 | 6.441 | 6.536 |  |  | 7.276 | 4.89 | 4.363 | 3.605 |  |  | 8.6 | 7.028 | 4.861 | 1.05 |  | 6.136 | 6.029 | 5.922 | 5.733 | 5.529 | [13 empty] | 7.418 | [5 empty] | 7.828 | 8.594 | 9.097 |  | 8.705 | [7 empty] | 7.09 | 6.456 | 6.415 | 6.561 | 6.417 |  | 7.321 | 7.937 | 7.834 | 7.364 | 7.885 |  | 7.63 | 7.261 | 7.002 | 7.288 | 6.724 |  | 7.855 | 8.483 | 8.353 | 8.017 | 7.922 |  | 10.31 | 9.678 | 5.356 | 9.783 | 9.95 | [15 empty] | 14.513 | 8.701 |  |  | 7.694 |  |  |  | 9.383 |  | 9.568 | [5 empty] | 6.639 | [5 empty] | 4.907 | 4.944 | 5.014 | 4.783 | 4.884 |  | 5.998 | 5.677 | 5.733 | 5.932 | 5.832 |  | 7.63 | 7.78 | 7.646 | 8.625 | 7.463 |  |  |  |  | 0.962 | [69 empty] | 9.896 | 9.354 | 9.146 | 8.994 | 9.076 |  | 8.534 | 7.706 | 7.807 | 7.358 | 7.681 |  | 7.663 | 6.59 | 6.386 | 6.509 | 6.767 |  | 8.829 | 7.918 | 8.256 | 7.583 | 7.951 |  | 6.478 | 0.154 | 0.177 | 0.185 | 0.185 |  | 0.185 | 0.187 | 0.181 | 0.191 | 0.183 |  | 0.195 | 0.193 | 0.203 | 0.199 | 0.191 |  | 0.183 | 0.185 | 0.173 | 0.175 | 0.185 |  | 0.179 | 0.185 | 0.185 | 0.179 | 0.181 |  | 6.138 | 6.835 | 6.54 | 6.981 | 7.346 |  | 9.303 | 9.533 | 8.569 | 8.46 | 8.623 |  | 5.646 | 6.122 | 5.599 | 5.689 | 1.773 |  | 9.187 | 7.383 | 7.585 | 4.357 | 3.761 |  | 8.021 | 8.718 | 9.206 | 8.646 | 8.829 |  | 7.333 |  | 0.175 |  |  |  | 6.583 |  | 7.504 | 6.987 | 6.746 |  | 7.325 | 8.085 | 7.556 | 6.623 | 6.726 |  | 6.38 | 6.649 | 6.888 | 6.204 | 5.877 |  | 5.185 | 7.243 | 5.053 | 5.9 | 5.718 | [49 empty] | 17.275 | [5 empty] | 7.187 | [6 empty] | 8.372 | 3.326 | 2.956 | 3.961 |  | 9.018 |  | 9.128 |  |  |  | 7.158 | 7.086 | 6.606 | 6.417 | 6.355 |  | 6.662 | 6.435 | 6.112 | 6.198 | 6.025 |  | 6.911 | 6.283 | 6.056 | 6.056 | 6.198 | [7 empty] | 7.267 | 7.346 |  |  |  |  | 7.039 | 6.923 | 6.798 | 7.83 | 8.044 |  | 7.558 | 7.033 | 6.645 | 6.703 | 6.915 |  | 6.464 | 6.192 | 5.992 | 6.087 | 5.918 |  | 6.798 | [6 empty] | 8.17 | [17 empty] | 7.638 | 7.259 | 7.286 | 8.295 | [5 empty] | 7.572 |  | 10.619 | [8 empty] | 10.036 |  |  | 8.891 | 6.859 | 7.218 | 6.783 | 6.93 |  | 7.675 | 8.53 | 7.968 | 7.719 | 8.648 | [15 empty] | 4.855 | 2.542 | 3.032 | [49 empty] | 13.936 | [27 empty] | 0.127 |  |  | 0.164 | 0.214 | 0.22 | 0.286
[24 empty] | 0.885 | [5 empty] | 8.11 | 7.881 | 7.749 |  |  |  | 7.133 | 6.462 | 6.505 | 6.666 | 6.643 |  | 8.337 | 8.497 | 8.538 | 8.386 | 8.563 |  | 7.723 | 7.385 | 7.513 | 7.171 | 7.035 |  | 6.347 | 6.295 | 6.377 | 6.726 | 6.715 |  | 7.111 | 6.958 | 6.573 | 6.932 | 6.829 |  | 6.447 | 5.745 | 5.374 | 5.492 | 5.51 |  | 6.528 | 6.087 | 5.918 | 5.93 | 5.772 |  | 7.269 |  | 9.523 | 8.695 | 8.271 |  | 6.586 | 6.342 | 6.38 | 6.653 | 6.155 |  | 7.48 | 6.942 | 7.043 | 6.884 | 6.849 |  | 5.856 | 7.201 | 7.564 | 8.267 |  |  | 7.265 | 7.766 | 9.309 | 7.716 | 7.797 |  | 5.893 | 7.964 |  | 7.784 | 3.842 |  | 6.715 | 8.716 | 7.789 | 7.068 | 6.05 |  | 6.719 | 6.95 | 6.359 | 6.565 | 6.423 |  | 5.869 | 6.122 | 5.965 | 6.064 | 5.838 |  | 6.126 | 8.073 | 7.782 | 9.43 |  |  | 6.365 | 7.239 | 6.003 | 6.266 | 6.586 |  | 5.181 | 5.463 | 5.405 | 5.098 | 5.197 |  | 6.658 | 6.526 | 6.518 | 6.015 | 6.75 |  | 8.267 |  | 8.032 | 5.154 | 3.716 |  | 8.324 | 7.646 | 5.759 | 5.481 | 5.467 |  |  | 8.273 | 9.138 |  |  |  | 8.39 | 7.171 | 7.321 | 7.533 | 6.728 |  | 8.514 |  |  | 8.473 | 3.846 |  | 7.784 | [5 empty] | 7.809 | 6.699 | 6.843 | 6.872 | 6.417 |  | 5.508 | 6.658 | 6.365 | 6.34 | 6.213 |  | 6.408 | 5.747 | 5.86 | 5.963 | 5.832 |  | 6.851 | 6.719 | 6.258 | 6.404 | 6.466 |  | 7.107 | 6.862 | 6.429 | 6.598 | 6.338 |  | 7.591 | 7.447 | 6.524 | 6.145 | 6.18 |  | 5.875 | 5.753 | 5.669 | 5.751 | 5.533 |  | 5.731 | 6.314 | 6.474 | 6.524 | 6.738 |  | 7.387 | 6.297 | 6.312 | 6.509 | 6.091 |  | 7.078 | 6.68 | 7.29 | 6.518 | 6.627 |  |  | 7.473 | 4.97 | 4.472 | 3.788 |  |  | 8.726 | 7.204 | 4.995 | 1.062 |  | 6.338 | 6.167 | 6.12 | 5.906 | 5.667 | [13 empty] | 7.418 | [5 empty] | 7.896 | 8.73 | 9.231 |  | 8.856 | [7 empty] | 7.131 | 6.563 | 6.618 | 6.732 | 6.518 |  | 7.453 | 8.025 | 7.881 | 7.504 | 7.988 |  | 7.76 | 7.379 | 7.127 | 7.379 | 6.796 |  | 7.962 | 8.561 | 8.52 | 8.038 | 8.042 |  | 10.463 | 9.822 | 5.463 | 9.867 | 9.933 | [15 empty] | 14.696 | 8.835 |  |  | 7.776 |  |  |  | 9.48 |  | 9.768 | [5 empty] | 6.818 | [5 empty] | 5.018 | 5.082 | 5.121 | 4.88 | 5.034 |  | 6.087 | 5.79 | 5.904 | 6.097 | 5.974 |  | 7.772 | 7.941 | 7.719 | 8.685 | 7.556 |  |  |  |  | 1.017 | [70 empty] | 9.447 | 9.309 | 9.154 | 9.07 |  | 8.658 | 7.91 | 7.842 | 7.36 | 7.768 |  | 7.613 | 6.777 | 6.466 | 6.68 | 6.841 |  | 8.928 | 8.025 | 8.345 | 7.725 | 8.044 |  | 6.647 | 0.146 | 0.177 | 0.181 | 0.189 |  | 0.179 | 0.179 | 0.175 | 0.197 | 0.181 |  | 0.197 | 0.193 | 0.195 | 0.191 | 0.206 |  | 0.177 | 0.17 | 0.175 | 0.166 | 0.179 |  | 0.175 | 0.173 | 0.185 | 0.173 | 0.175 |  | 6.2 | 6.93 | 6.678 | 7.164 | 7.498 |  | 9.416 | 9.69 | 8.765 | 8.619 | 8.81 |  | 5.766 | 6.276 | 5.737 | 5.768 | 1.804 |  | 9.311 | 7.467 | 7.706 | 4.46 | 3.862 |  | 7.966 | 8.868 | 9.175 | 8.796 | 8.992 |  | 7.519 |  | 0.15 |  |  |  | 6.664 |  |  | 7.076 | 6.884 |  | 7.473 | 8.112 | 7.692 | 6.653 | 6.876 |  | 6.495 | 6.748 | 7.043 | 6.349 | 5.998 |  | 5.341 | 7.424 | 5.242 | 6.033 | 5.78 | [49 empty] | 17.248 | [5 empty] | 7.307 | [6 empty] | 8.541 | 3.497 | 3.024 | 4.05 |  | 9.13 |  | 9.274 |  |  |  | 7.276 | 7.272 | 6.806 | 6.544 | 6.429 |  | 6.754 | 6.534 | 6.25 | 6.388 | 6.165 |  | 6.995 | 6.408 | 6.118 | 6.173 | 6.33 | [7 empty] | 7.375 | 7.508 |  |  |  |  | 7.148 | 7.07 | 6.93 | 7.937 | 8.213 |  | 7.737 | 7.136 | 6.732 | 6.866 | 7.018 |  | 6.606 | 6.291 | 6.13 | 6.229 | 6.083 |  | 6.923 | [6 empty] | 8.297 | [17 empty] | 7.723 | 7.3 | 7.434 | 8.51 | [5 empty] | 7.671 |  | 10.588 | [8 empty] | 10.088 |  |  | 8.913 | 7 | 7.232 | 6.808 | 7.024 |  | 7.731 | 8.66 | 8.213 | 7.861 | 8.644 | [15 empty] | 4.997 | 2.63 | 3.092 | [49 empty] | 14.109 | [27 empty] | 0.119 |  |  | 0.152 | 0.193 | 0.206 | 0.251
[24 empty] | 0.865 | [5 empty] | 8.221 | 8.081 | 7.931 |  |  |  | 7.327 | 6.59 | 6.614 | 6.726 | 6.769 |  | 8.419 | 8.625 | 8.586 | 8.376 | 8.679 |  | 7.811 | 7.422 | 7.661 | 7.224 | 7.169 |  | 6.511 | 6.338 | 6.542 | 6.886 | 6.824 |  | 7.224 | 7.072 | 6.781 | 7.076 | 6.948 |  | 6.588 | 5.885 | 5.485 | 5.636 | 5.621 |  | 6.736 | 6.19 | 6.011 | 6.054 | 5.766 |  | 7.383 |  |  | 8.823 | 8.396 |  | 6.713 | 6.443 | 6.47 | 6.773 | 6.281 |  | 7.568 | 7.096 | 7.216 | 7.051 | 6.971 |  | 5.965 | 7.307 | 7.723 | 8.419 |  |  | 7.379 | 7.941 |  | 7.885 | 7.857 |  | 6.011 |  |  | 7.863 | 3.975 |  | 6.802 | 8.893 | 7.937 | 7.197 | 6.225 |  | 6.833 | 7.088 | 6.359 | 6.676 | 6.495 |  | 5.996 | 6.244 | 6.112 | 6.12 | 6.027 |  | 6.268 | 8.194 | 7.869 |  |  |  | 6.474 | 7.331 | 6.161 | 6.27 | 6.664 |  | 5.321 | 5.582 | 5.572 | 5.178 | 5.216 |  | 6.682 | 6.676 | 6.66 | 6.157 | 6.866 |  | 8.357 |  | 8.161 | 5.263 | 3.788 |  | 8.491 | 7.719 | 5.788 | 5.617 | 5.582 |  |  | 8.382 | 9.208 |  |  |  | 8.489 | 7.272 | 7.457 | 7.743 | 6.874 |  | 8.681 |  |  | 8.563 | 3.936 |  | 7.887 | [5 empty] | 7.953 | 6.833 | 6.96 | 6.946 | 6.542 |  | 5.681 | 6.748 | 6.445 | 6.456 | 6.312 |  | 6.501 | 5.873 | 5.965 | 6.093 | 5.928 |  | 6.921 | 6.827 | 6.328 | 6.48 | 6.487 |  | 7.179 | 6.989 | 6.513 | 6.792 | 6.431 |  | 7.729 | 7.607 | 6.662 | 6.268 | 6.293 |  | 5.972 | 5.768 | 5.825 | 5.867 | 5.623 |  | 5.885 | 6.472 | 6.555 | 6.68 | 6.763 |  | 7.494 | 6.262 | 6.427 | 6.493 | 6.114 |  | 7.131 | 6.816 | 7.405 | 6.639 | 6.761 |  |  | 7.597 | 5.119 | 4.651 | 3.881 |  |  | 8.841 | 7.234 | 5.04 | 1.04 |  | 6.39 | 6.287 | 6.198 | 6.013 | 5.86 | [13 empty] | 7.57 | [5 empty] | 7.997 | 8.852 | 9.365 |  | 8.99 | [7 empty] | 7.226 | 6.711 | 6.717 | 6.851 | 6.513 |  | 7.566 | 8.178 | 7.953 | 7.603 | 8.083 |  | 7.902 | 7.519 | 7.239 | 7.416 | 6.94 |  | 8.196 | 8.613 | 8.615 | 8.199 | 8.052 |  | 10.627 | 9.933 | 5.663 | 10.042 | 5.455 | [15 empty] | 14.861 | 8.957 |  |  | 7.98 | [5 empty] | 9.884 | [5 empty] | 6.756 | [5 empty] | 5.119 | 5.201 | 5.265 | 4.995 | 5.113 |  | 6.266 | 5.842 | 5.994 | 6.163 | 6.07 |  | 7.9 | 7.997 | 7.857 | 8.847 | 7.719 |  |  |  |  | 1.067 | [70 empty] | 9.599 | 9.439 | 9.29 | 9.185 |  | 8.683 | 8.061 | 7.943 | 7.488 | 7.875 |  | 7.799 | 6.87 | 6.6 | 6.789 | 7.035 |  | 9.047 | 8.083 | 8.503 | 7.9 | 8.242 |  | 6.765 | 0.154 | 0.175 | 0.177 | 0.185 |  | 0.179 | 0.181 | 0.179 | 0.191 | 0.193 |  | 0.195 | 0.191 | 0.191 | 0.193 | 0.206 |  | 0.17 | 0.181 | 0.168 | 0.173 | 0.183 |  | 0.177 | 0.179 | 0.179 | 0.177 | 0.177 |  | 6.287 | 7.169 | 6.822 | 7.381 | 7.589 |  | 9.422 | 9.826 | 8.882 | 8.755 | 8.854 |  | 5.819 | 6.402 | 5.854 | 5.957 | 1.889 |  | 9.389 | 7.624 | 7.84 | 4.552 | 3.959 |  | 8.108 | 9.002 | 9.309 | 8.895 | 8.973 |  | 7.622 |  | 0.218 |  |  |  | 6.892 |  |  | 7.193 | 7.045 |  | 7.644 | 8.24 | 7.883 | 6.835 | 7.028 |  | 6.608 | 6.954 | 7.171 | 6.443 | 6.101 |  | 5.448 | 7.537 | 5.31 | 6.143 | 5.951 | [49 empty] | 17.337 | [5 empty] | 7.478 | [6 empty] | 8.613 | 3.526 | 3.09 | 4.175 |  | 9.332 |  | 9.327 |  |  |  | 7.442 | 7.416 | 6.927 | 6.592 | 6.483 |  | 6.93 | 6.701 | 6.396 | 6.458 | 6.219 |  | 7.181 | 6.48 | 6.299 | 6.349 | 6.353 | [7 empty] | 7.471 | 7.558 |  |  |  |  | 7.302 | 7.195 | 7.092 | 8.137 | 8.328 |  | 7.869 | 7.288 | 6.855 | 6.993 | 7.136 |  | 6.66 | 6.437 | 6.256 | 6.314 | 6.171 |  | 6.942 | [6 empty] | 8.464 | [17 empty] | 7.84 | 7.467 | 7.564 | [6 empty] | 7.871 |  | 10.761 | [11 empty] | 8.953 | 7.191 | 7.393 | 6.872 | 7.173 |  | 7.828 | 8.623 | 8.26 | 8.04 | 8.749 | [15 empty] | 5.082 | 2.733 | 3.221 | [49 empty] | 14.23 | [27 empty] | 0.105 |  |  | 0.138 | 0.199 | 0.212 | 0.247
[24 empty] | 0.906 | [5 empty] | 8.38 | 8.061 | 8.061 |  |  |  | 7.41 | 6.748 | 6.711 | 6.872 | 6.872 |  | 8.541 | 8.685 | 8.716 | 8.489 | 8.65 |  | 8.013 | 7.589 | 7.758 | 7.381 | 7.243 |  | 6.583 | 6.421 | 6.635 | 6.993 | 6.934 |  | 7.358 | 7.206 | 6.849 | 7.183 | 7.101 |  | 6.707 | 6.011 | 5.595 | 5.722 | 5.749 |  | 6.864 | 6.324 | 6.141 | 6.108 | 5.889 |  | 7.55 |  |  | 8.932 | 8.592 |  | 6.787 | 6.571 | 6.672 | 6.876 | 6.386 |  | 7.778 | 7.175 | 7.335 | 7.074 | 7.175 |  | 6.138 | 7.377 | 7.836 | 8.637 |  |  | 7.484 | 7.914 |  | 7.949 | 8.042 |  | 6.141 |  |  |  | 4.064 |  | 6.979 | 8.953 | 8.015 | 7.325 | 6.239 |  | 7 | 7.222 | 6.495 | 6.827 | 6.674 |  | 6.091 | 6.365 | 6.206 | 6.258 | 6.023 |  | 6.353 | 8.159 | 8.044 |  |  |  | 6.623 | 7.537 | 6.318 | 6.415 | 6.734 |  | 5.434 | 5.712 | 5.679 | 5.37 | 5.319 |  | 6.899 | 6.804 | 6.787 | 6.27 | 6.993 |  | 8.51 |  | 8.271 | 5.345 | 3.936 |  | 8.508 | 7.799 | 5.912 | 5.726 | 5.621 |  |  | 8.526 |  |  |  |  | 8.666 | 7.407 | 7.537 | 7.836 | 6.96 |  | 8.81 |  |  | 8.806 | 4.017 |  | 8.015 | [5 empty] | 8.071 | 6.93 | 7.084 | 7.072 | 6.61 |  | 5.879 | 6.882 | 6.66 | 6.538 | 6.458 |  | 6.649 | 5.967 | 6.095 | 6.206 | 6.046 |  | 7.082 | 6.956 | 6.528 | 6.534 | 6.633 |  | 7.335 | 7.094 | 6.641 | 6.901 | 6.559 |  | 7.836 | 7.721 | 6.682 | 6.355 | 6.342 |  | 6.075 | 5.885 | 5.912 | 6.015 | 5.788 |  | 5.986 | 6.52 | 6.719 | 6.651 | 6.923 |  | 7.648 | 6.408 | 6.567 | 6.641 | 6.233 |  | 7.284 | 6.89 | 7.515 | 6.701 | 6.847 |  |  | 7.741 | 5.232 | 4.736 | 3.988 |  |  |  | 7.424 | 5.232 | 1.058 |  | 6.524 | 6.349 | 6.305 | 6.108 | 5.935 | [13 empty] | 7.655 | [5 empty] | 8.147 | 8.967 | 9.463 |  | 9.132 | [7 empty] | 7.42 | 6.845 | 6.814 | 6.855 | 6.596 |  | 7.696 | 8.285 | 8.126 | 7.813 | 8.225 |  | 7.945 | 7.659 | 7.383 | 7.521 | 7.072 |  | 8.328 | 8.732 | 8.751 | 8.322 | 7.181 |  | 10.704 | 10.168 | 5.854 | 10.203 | 5.708 | [15 empty] | 14.991 |  |  |  | 8.048 | [5 empty] | 10.024 | [5 empty] | 6.934 | [5 empty] | 5.22 | 5.259 | 5.391 | 5.129 | 5.265 |  | 6.336 | 5.996 | 6.147 | 6.34 | 6.219 |  | 8.04 | 8.153 | 7.933 | 8.959 | 7.815 |  |  |  |  | 1.141 | [70 empty] | 9.566 | 9.465 | 9.321 |  |  | 8.802 | 8.168 | 8.104 | 7.675 | 8.063 |  | 7.908 | 7.018 | 6.748 | 6.973 | 7.169 |  | 9.21 | 8.151 | 8.621 | 8.023 | 8.372 |  | 6.792 | 0.164 | 0.183 | 0.179 | 0.185 |  | 0.181 | 0.181 | 0.185 | 0.195 | 0.201 |  | 0.187 | 0.189 | 0.191 | 0.189 | 0.201 |  | 0.175 | 0.177 | 0.17 | 0.175 | 0.175 |  | 0.191 | 0.17 | 0.17 | 0.185 | 0.173 |  | 6.505 | 7.282 | 7.03 | 7.494 | 7.809 |  | 9.48 | 10.059 | 9.02 | 8.876 | 8.876 |  | 5.98 | 6.565 | 6.025 | 6.06 | 1.961 |  | 9.498 | 7.721 | 7.937 | 4.659 | 4.054 |  | 8.285 | 9.115 | 9.548 | 8.963 | 9.163 |  | 7.776 |  | 0.255 |  |  |  | 6.981 |  |  | 7.177 | 7.01 |  | 7.741 | 8.454 | 8.007 | 6.95 | 7.179 |  | 6.73 | 7.022 | 7.344 | 6.608 | 6.289 |  | 5.621 | 7.727 | 5.525 | 6.196 | 5.992 | [49 empty] | 17.491 | [5 empty] | 7.628 | [6 empty] | 8.606 | 3.613 | 3.232 | 4.272 |  | 9.42 |  | 9.35 |  |  |  | 7.548 | 7.535 | 7.053 | 6.736 | 6.645 |  | 7.012 | 6.827 | 6.573 | 6.637 | 6.34 |  | 7.335 | 6.573 | 6.419 | 6.538 | 6.55 | [7 empty] | 7.636 | 7.694 |  |  |  |  | 7.463 | 7.272 | 7.212 | 8.188 | 8.407 |  | 7.997 | 7.375 | 6.95 | 7.201 | 7.257 |  | 6.837 | 6.487 | 6.361 | 6.431 | 6.314 |  | 7.041 | [6 empty] | 8.582 | [17 empty] | 8.019 | 7.545 | 7.531 | [6 empty] | 7.955 |  | 10.877 | [11 empty] | 9.138 | 7.257 | 7.442 | 6.956 | 7.298 |  | 8.032 | 8.679 | 8.312 | 8.229 | 8.885 | [15 empty] | 5.154 | 2.844 | 3.296 | [49 empty] | 14.346 | [27 empty] | 0.127 |  |  | 0.21 | 0.181 | 0.3 | 0.234
[24 empty] | 0.941 | [5 empty] | 8.314 | 8.139 | 8.186 |  |  |  | 7.595 | 6.895 | 6.829 | 6.876 | 6.876 |  | 8.598 | 8.755 | 8.709 | 8.576 | 8.724 |  | 8.124 | 7.679 | 7.908 | 7.451 | 7.35 |  | 6.783 | 6.515 | 6.796 | 7.136 | 7.115 |  | 7.455 | 7.333 | 6.96 | 7.315 | 7.175 |  | 6.87 | 6.106 | 5.671 | 5.844 | 5.832 |  | 6.859 | 6.402 | 6.213 | 6.254 | 5.994 |  | 7.655 |  |  | 8.983 | 8.67 |  | 6.96 | 6.623 | 6.827 | 7.101 | 6.452 |  | 7.842 | 7.307 | 7.449 | 7.222 | 7.3 |  | 6.246 | 7.461 | 8.025 |  |  |  | 7.603 | 8.085 |  | 8.112 | 8.147 |  | 6.176 |  |  |  | 4.21 |  | 7.088 | 9.099 | 8.182 | 7.449 | 6.402 |  | 7.144 | 7.399 | 6.606 | 6.905 | 6.699 |  | 6.252 | 6.398 | 6.347 | 6.32 | 6.161 |  | 6.476 | 8.291 | 8.137 |  |  |  | 6.779 | 7.642 | 6.507 | 6.528 | 6.87 |  | 5.599 | 5.875 | 5.844 | 5.487 | 5.485 |  | 7.039 | 6.89 | 6.87 | 6.406 | 7.109 |  | 8.606 |  | 8.283 | 5.529 | 4.045 |  | 8.565 | 8.023 | 6.042 | 5.813 | 5.79 |  |  | 8.602 |  |  |  |  | 8.716 | 7.525 | 7.694 | 8.023 | 7.082 |  | 9.016 |  |  | 8.819 | 4.105 |  | 8.151 | [5 empty] | 8.161 | 7.059 | 7.107 | 7.206 | 6.742 |  | 6.009 | 6.923 | 6.73 | 6.643 | 6.557 |  | 6.771 | 6.108 | 6.241 | 6.274 | 6.182 |  | 7.216 | 7.08 | 6.614 | 6.6 | 6.693 |  | 7.41 | 7.216 | 6.738 | 7 | 6.695 |  | 7.824 | 7.857 | 6.831 | 6.497 | 6.402 |  | 6.231 | 6.038 | 6.091 | 6.118 | 5.904 |  | 6.204 | 6.674 | 6.849 | 6.802 | 7.014 |  | 7.869 | 6.569 | 6.713 | 6.773 | 6.34 |  | 7.461 | 7.026 | 7.63 | 6.818 | 6.942 |  |  | 7.846 | 5.331 | 4.812 | 4.097 |  |  |  | 7.527 | 5.284 | 1.083 |  | 6.623 | 6.476 | 6.355 | 6.198 | 6.042 | [13 empty] | 7.824 | [5 empty] | 8.225 | 9.074 | 9.628 |  | 9.237 | [7 empty] | 7.537 | 6.802 | 6.853 | 6.915 | 6.754 |  | 7.754 | 8.435 | 8.314 | 7.838 | 8.345 |  | 8.058 | 7.762 | 7.525 | 7.723 | 7.138 |  | 8.458 | 8.858 | 8.798 | 8.421 | 4.659 |  | 10.767 | 10.075 | 6.04 | 10.325 | 5.869 | [15 empty] | 15.096 |  |  |  | 8.262 | [5 empty] | 1.046 | [5 empty] | 7.041 | [5 empty] | 5.352 | 5.405 | 5.502 | 5.218 | 5.341 |  | 6.524 | 6.095 | 6.233 | 6.45 | 6.312 |  | 8.164 | 8.246 | 8.112 | 9.121 | 7.976 |  |  |  |  | 1.254 | [70 empty] | 9.764 | 9.519 | 9.367 |  |  | 8.971 | 8.304 | 8.271 | 7.778 | 8.184 |  | 8.087 | 7.158 | 6.919 | 7.066 | 7.327 |  | 9.229 | 8.306 | 8.66 | 8.188 | 8.508 |  | 6.895 | 0.164 | 0.179 | 0.177 | 0.181 |  | 0.195 | 0.175 | 0.193 | 0.177 | 0.193 |  | 0.177 | 0.197 | 0.193 | 0.206 | 0.199 |  | 0.17 | 0.189 | 0.179 | 0.187 | 0.181 |  | 0.185 | 0.177 | 0.177 | 0.187 | 0.193 |  | 6.59 | 7.44 | 7.004 | 7.628 | 7.922 |  | 9.69 | 10.127 | 8.959 | 9.056 | 9.008 |  | 6.101 | 6.705 | 6.138 | 6.211 | 2.06 |  | 9.618 | 7.848 | 8.085 | 4.799 | 4.206 |  | 8.446 | 9.099 | 9.608 | 8.994 | 9.262 |  | 7.83 |  | 0.224 |  |  |  | 7.177 |  |  |  | 7.125 |  | 7.962 | 8.547 | 8.133 | 7.15 | 7.339 |  | 6.895 | 7.197 | 7.478 | 6.732 | 6.388 |  | 5.687 | 7.789 | 5.568 | 6.388 | 6.161 | [49 empty] | 17.611 | [5 empty] | 7.721 | [6 empty] | 8.788 | 3.761 | 3.298 | 4.441 |  | 9.573 |  | 9.47 |  |  |  | 7.552 | 7.673 | 7.164 | 6.845 | 6.837 |  | 7.107 | 7.043 | 6.664 | 6.736 | 6.505 |  | 7.492 | 6.75 | 6.468 | 6.509 | 6.697 | [7 empty] | 7.741 | 7.799 |  |  |  |  | 7.611 | 7.461 | 7.313 | 8.324 | 8.596 |  | 8.056 | 7.535 | 7.105 | 7.181 | 7.41 |  | 6.934 | 6.656 | 6.483 | 6.544 | 6.369 |  | 7.15 | [6 empty] | 8.751 | [17 empty] | 8.168 | 7.743 | 7.671 | [6 empty] | 8.118 |  | 11.054 | [11 empty] | 9.276 | 7.298 | 7.657 | 7.14 | 7.461 |  | 8.166 | 8.895 | 8.367 | 8.337 | 9.107 | [15 empty] | 5.267 | 2.917 | 3.394 | [49 empty] | 14.288 | [27 empty] | 0.119 |  |  | 0.183 | 0.276 | 0.298 | 0.226
[24 empty] | 0.945 | [5 empty] | 8.444 | 8.285 | 8.155 |  |  |  | 7.663 | 6.952 | 6.965 | 7.068 | 7.018 |  | 8.709 | 8.874 | 8.788 | 8.716 | 8.878 |  | 8.258 | 7.815 | 7.964 | 7.624 | 7.482 |  | 6.884 | 6.662 | 6.849 | 7.177 | 7.224 |  | 7.566 | 7.451 | 7.09 | 7.389 | 7.327 |  | 7.002 | 6.169 | 5.864 | 5.959 | 5.982 |  | 6.979 | 6.546 | 6.344 | 6.332 | 6.211 |  | 7.793 |  |  | 9.161 | 8.784 |  | 7.123 | 6.742 | 6.911 | 7.214 | 6.59 |  | 8.015 | 7.329 | 7.537 | 7.337 | 7.372 |  | 6.347 | 7.618 | 8.164 |  |  |  | 7.71 | 8.164 |  | 8.269 | 8.318 |  | 6.316 |  |  |  | 4.276 |  | 7.228 | 9.187 | 8.31 | 7.467 | 6.528 |  | 7.261 | 7.389 | 6.756 | 7.121 | 6.827 |  | 6.375 | 6.495 | 6.443 | 6.452 | 6.27 |  | 6.647 | 8.427 | 8.291 |  |  |  | 6.886 | 7.77 | 6.553 | 6.691 | 6.981 |  | 5.726 | 6.015 | 5.889 | 5.582 | 5.57 |  | 7.158 | 6.925 | 6.977 | 6.522 | 7.28 |  | 8.613 |  | 8.357 | 5.578 | 4.208 |  | 8.724 | 8.106 | 6.192 | 5.877 | 5.821 |  |  | 8.751 |  |  |  |  | 8.866 | 7.642 | 7.813 | 7.978 | 7.272 |  | 9.113 |  |  | 8.942 | 4.301 |  | 8.215 | [5 empty] | 8.277 | 7.133 | 7.201 | 7.383 | 6.802 |  | 6.101 | 7.074 | 6.855 | 6.719 | 6.674 |  | 6.905 | 6.231 | 6.349 | 6.419 | 6.276 |  | 7.405 | 7.267 | 6.779 | 6.715 | 6.87 |  | 7.57 | 7.329 | 6.855 | 7.086 | 6.804 |  | 7.972 | 7.846 | 6.934 | 6.596 | 6.544 |  | 6.373 | 6.151 | 6.206 | 6.256 | 6.066 |  | 6.332 | 6.67 | 6.952 | 6.911 | 7.173 |  | 7.997 | 6.724 | 6.87 | 6.886 | 6.472 |  | 7.562 | 7.086 | 7.712 | 6.952 | 7.076 |  |  | 7.9 | 5.45 | 4.874 | 4.204 |  |  |  | 7.587 | 5.473 | 1.118 |  | 6.785 | 6.575 | 6.485 | 6.328 | 6.167 | [13 empty] | 7.953 | [5 empty] | 8.39 | 9.237 |  |  | 9.354 | [7 empty] | 7.589 | 6.878 | 6.94 | 7.061 | 6.837 |  | 7.855 | 8.52 | 8.409 | 8.03 | 8.505 |  | 8.176 | 7.784 | 7.515 | 7.795 | 7.171 |  | 8.477 | 8.992 | 8.887 | 8.557 | 4.853 |  | 10.889 | 5.43 | 6.227 | 10.467 | 6.085 | [15 empty] | 15.067 |  |  |  | 8.347 | [5 empty] | 1.073 | [5 empty] | 7.265 | [5 empty] | 5.438 | 5.516 | 5.599 | 5.356 | 5.496 |  | 6.614 | 6.256 | 6.386 | 6.614 | 6.472 |  | 8.273 | 8.419 | 8.178 | 9.204 | 8.044 |  |  |  |  | 1.324 | [72 empty] | 9.546 |  |  | 9.056 | 8.438 | 8.419 | 7.933 | 8.337 |  | 8.18 | 7.255 | 6.989 | 7.074 | 7.418 |  | 9.317 | 8.512 | 8.769 | 8.306 | 8.633 |  | 7.039 | 0.16 | 0.177 | 0.175 | 0.175 |  | 0.195 | 0.191 | 0.193 | 0.168 | 0.189 |  | 0.189 | 0.195 | 0.21 | 0.199 | 0.195 |  | 0.173 | 0.187 | 0.185 | 0.181 | 0.175 |  | 0.183 | 0.17 | 0.181 | 0.183 | 0.183 |  | 6.792 | 7.564 | 7.144 | 7.772 | 8.096 |  | 9.814 | 10.337 | 9.156 | 9.187 | 9.196 |  | 6.246 | 6.831 | 6.32 | 6.318 | 2.146 |  | 9.735 | 7.955 | 8.25 | 4.925 | 4.291 |  | 8.541 | 9.243 | 9.783 | 9.22 | 9.344 |  | 8.005 |  | 0.255 |  |  |  | 7.284 |  |  |  | 7.245 |  | 8.098 | 8.689 | 8.295 | 7.3 | 7.478 |  | 7 | 7.284 | 7.585 | 6.876 | 6.573 |  | 5.881 | 7.97 | 5.729 | 6.483 | 6.291 | [49 empty] | 17.809 | [5 empty] | 7.861 | [6 empty] | 8.971 | 3.87 | 3.294 | 4.528 |  | 9.645 |  | 9.671 |  |  |  | 7.7 | 7.797 | 7.372 | 7.006 | 6.962 |  | 7.185 | 7.018 | 6.798 | 6.954 | 6.61 |  | 7.603 | 6.938 | 6.555 | 6.693 | 6.837 | [7 empty] | 7.916 | 7.982 |  |  |  |  | 7.661 | 7.535 | 7.484 | 8.37 |  |  | 8.236 | 7.618 | 7.164 | 7.346 | 7.48 |  | 7.03 | 6.73 | 6.608 | 6.682 | 6.602 |  | 7.272 | [24 empty] | 8.24 | 7.801 | 7.813 | [6 empty] | 8.207 |  | 11.111 | [11 empty] | 9.519 | 7.395 | 7.749 | 7.232 | 7.5 |  | 8.306 | 8.979 | 8.58 | 8.571 | 9.259 | [15 empty] | 5.393 | 3.028 | 3.495 | [49 empty] | 14.449 | [27 empty] | 0.117 |  |  | 0.14 | 0.257 | 0.267 | 0.236
[24 empty] | 0.959 | [5 empty] | 8.534 | 8.413 | 8.332 |  |  |  | 7.838 | 7.024 | 7.014 | 7.113 | 7.169 |  |  | 8.983 | 8.893 | 8.829 | 8.973 |  | 8.279 | 7.883 | 8.153 | 7.677 | 7.611 |  | 6.907 | 6.738 | 7.01 | 7.294 | 7.366 |  | 7.716 | 7.634 | 7.208 | 7.533 | 7.385 |  | 7.142 | 6.318 | 5.967 | 6.118 | 6.085 |  | 7.129 | 6.647 | 6.472 | 6.52 | 6.246 |  | 7.984 |  |  | 9.241 | 8.905 |  | 7.218 | 6.864 | 6.995 | 7.274 | 6.767 |  | 8.021 | 7.498 | 7.624 | 7.508 | 7.529 |  | 6.458 | 7.727 | 8.281 |  |  |  | 7.914 | 8.37 |  | 8.462 | 8.37 |  | 6.386 |  |  |  | 4.369 |  | 7.307 | 9.332 | 8.479 | 7.591 | 6.689 |  | 7.346 | 7.525 | 6.857 | 7.111 | 6.93 |  | 6.507 | 6.705 | 6.629 | 6.598 | 6.437 |  | 6.808 | 8.561 | 8.269 |  |  |  | 7.039 | 7.778 | 6.763 | 6.82 | 7.07 |  | 5.846 | 6.112 | 6.017 | 5.656 | 5.739 |  | 7.146 | 7.047 | 7.016 | 6.672 | 7.395 |  | 8.734 |  | 8.497 | 5.689 | 4.243 |  | 8.843 | 8.217 | 6.285 | 5.994 | 5.924 |  |  | 8.775 |  |  |  |  | 8.953 | 7.743 | 8.04 | 8.128 | 7.44 |  | 9.264 |  |  | 9.078 | 4.398 |  | 8.328 | [5 empty] | 8.421 | 7.296 | 7.35 | 7.535 | 6.952 |  | 6.202 | 7.158 | 6.892 | 6.866 | 6.773 |  | 6.993 | 6.367 | 6.394 | 6.509 | 6.344 |  | 7.513 | 7.403 | 6.915 | 6.895 | 6.987 |  | 7.618 | 7.432 | 6.936 | 7.222 | 6.917 |  |  | 8.007 | 7.09 | 6.796 | 6.697 |  | 6.47 | 6.274 | 6.217 | 6.425 | 6.206 |  | 6.491 | 6.833 | 7.08 | 7.109 | 7.3 |  | 8.106 | 6.812 | 6.827 | 6.998 | 6.563 |  | 7.634 | 7.226 | 7.811 | 7.063 | 7.162 |  |  | 7.955 | 5.59 | 5.024 | 4.289 |  |  |  | 7.655 | 5.471 | 1.18 |  | 6.872 | 6.736 | 6.598 | 6.439 | 6.274 | [13 empty] | 8.143 | [5 empty] | 8.493 | 9.294 |  |  | 9.373 | [7 empty] | 7.642 | 7.024 | 7.105 | 7.232 | 6.989 |  | 7.941 | 8.611 | 8.565 | 8.135 | 8.608 |  | 8.339 | 7.945 | 7.679 | 7.867 | 7.265 |  | 8.631 | 9.161 | 9.018 | 8.74 | 5.09 |  | 11.013 | 5.811 | 6.425 | 10.576 | 6.217 | [15 empty] | 15.23 |  |  |  | 8.438 | [5 empty] | 1.075 | [5 empty] | 7.333 | [5 empty] | 5.58 | 5.667 | 5.733 | 5.483 | 5.603 |  | 6.806 | 6.363 | 6.46 | 6.715 | 6.544 |  | 8.427 | 8.497 | 8.349 | 9.373 | 8.217 |  |  |  |  | 1.423 | [75 empty] | 9.198 | 8.59 | 8.547 | 8.077 | 8.425 |  | 8.33 | 7.249 | 7.148 | 7.199 | 7.44 |  | 9.478 | 8.644 | 8.893 | 8.293 | 8.852 |  | 7.216 | 0.162 | 0.17 | 0.175 | 0.181 |  | 0.185 | 0.189 | 0.187 | 0.177 | 0.183 |  | 0.183 | 0.199 | 0.203 | 0.197 | 0.195 |  | 0.173 | 0.175 | 0.185 | 0.181 | 0.175 |  | 0.187 | 0.173 | 0.177 | 0.187 | 0.179 |  | 6.93 | 7.752 | 7.234 | 7.805 | 8.005 |  | 10.026 | 10.246 | 9.313 | 9.27 | 9.311 |  | 6.361 | 6.962 | 6.398 | 6.359 | 2.292 |  | 9.826 | 8.096 | 8.322 | 5.055 | 4.385 |  | 8.726 | 9.402 | 9.923 | 9.344 | 9.54 |  | 8.11 |  | 0.238 |  |  |  | 7.422 | [5 empty] | 8.287 |  | 8.452 | 7.471 | 7.589 |  | 7.216 | 7.463 | 7.723 | 6.96 | 6.67 |  | 5.97 | 8.1 | 5.817 | 6.658 | 6.48 | [49 empty] | 17.887 | [5 empty] | 8.061 | [6 empty] | 9.018 | 3.953 | 3.518 | 4.657 |  | 9.702 |  | 9.754 |  |  |  | 7.857 | 7.817 | 7.358 | 7.156 | 7.072 |  | 7.385 | 7.187 | 6.874 | 7.026 | 6.732 |  | 7.636 | 7.092 | 6.839 | 6.808 | 6.94 | [7 empty] | 8.017 | 8.102 |  |  |  |  | 7.811 | 7.634 | 7.609 | 8.549 |  |  | 8.314 | 7.749 | 7.366 | 7.467 | 7.609 |  | 7.177 | 6.841 | 6.738 | 6.769 | 6.647 |  | 7.352 | [24 empty] | 8.347 | 7.937 | [7 empty] | 8.425 |  | 11.32 | [11 empty] | 9.566 | 7.607 | 7.947 | 7.42 | 7.675 |  | 8.448 | 9.21 | 8.619 | 8.47 | 9.443 | [15 empty] | 5.506 | 3.137 | 3.588 | [49 empty] | 14.576 | [27 empty] | 0.107 |  |  | 0.119 | 0.243 | 0.271 | 0.317
[24 empty] | 0.974 | [5 empty] | 8.646 | 8.639 | 8.444 |  |  |  | 7.908 | 7.129 | 7.119 | 7.259 | 7.288 |  |  | 9.111 | 9.008 | 8.971 | 9.084 |  | 8.37 | 8.081 | 8.252 | 7.89 | 7.719 |  | 6.977 | 6.948 | 7.016 | 7.395 | 7.434 |  | 7.906 | 7.747 | 7.307 | 7.657 | 7.537 |  | 7.236 | 6.423 | 6.101 | 6.192 | 6.176 |  | 7.226 | 6.829 | 6.608 | 6.629 | 6.433 |  | 8.1 |  |  | 9.389 | 9.082 |  | 7.309 | 7 | 7.101 | 7.438 | 6.874 |  | 8.178 | 7.587 | 7.774 | 7.613 | 7.638 |  | 6.614 | 7.92 | 8.314 |  |  |  | 8.038 | 8.489 |  | 8.563 | 8.553 |  | 6.528 |  |  |  | 4.457 |  | 7.438 | 9.371 | 8.559 | 7.714 | 6.824 |  | 7.51 | 7.648 | 7.006 | 7.251 | 7.109 |  | 6.548 | 6.761 | 6.73 | 6.759 | 6.509 |  | 6.835 | 8.67 | 8.423 |  |  |  | 7.197 | 7.912 | 6.798 | 6.907 | 7.201 |  | 5.978 | 6.246 | 6.116 | 5.768 | 5.881 |  | 7.3 | 7.224 | 7.21 | 6.769 | 7.562 |  | 8.829 |  | 8.623 | 5.749 | 4.404 |  | 9.016 | 8.211 | 6.363 | 6.155 | 6.048 |  |  | 8.866 |  |  |  |  | 9.093 | 7.949 | 8.12 | 8.209 | 7.556 | [5 empty] | 4.534 |  | 8.433 | [5 empty] | 8.615 | 7.41 | 7.473 | 7.515 | 7.03 |  | 6.241 | 7.296 | 7.026 | 6.96 | 6.864 |  | 7.15 | 6.39 | 6.515 | 6.647 | 6.489 |  | 7.648 | 7.541 | 6.921 | 7.074 | 7.197 |  | 7.805 | 7.55 | 7.08 | 7.319 | 7.028 |  |  | 8.124 | 7.193 | 6.857 | 6.827 |  | 6.515 | 6.433 | 6.351 | 6.55 | 6.349 |  | 6.485 | 6.874 | 7.109 | 7.193 | 7.447 |  | 8.279 | 6.948 | 6.973 | 7.201 | 6.756 |  | 7.776 | 7.348 | 7.943 | 7.125 | 7.302 |  |  | 8.104 | 5.576 | 5.121 | 4.35 |  |  |  | 7.844 | 5.638 | 1.178 |  | 7.01 | 6.822 | 6.761 | 6.577 | 6.39 | [13 empty] | 8.207 | [5 empty] | 8.693 | 9.356 |  |  | 9.529 | [7 empty] | 7.764 | 7.131 | 7.222 | 7.352 | 7.14 |  | 8.143 | 8.693 | 8.6 | 8.256 | 8.722 |  | 8.491 | 8.157 | 7.871 | 8.079 | 7.486 |  | 8.81 | 9.286 | 9.167 | 8.854 | 5.263 |  | 11.134 | 5.965 | 6.6 | 10.596 | 6.441 | [15 empty] | 15.318 |  |  |  | 8.532 | [5 empty] | 0.976 | [5 empty] | 7.51 | [5 empty] | 5.714 | 5.764 | 5.85 | 5.609 | 5.745 |  | 6.837 | 6.518 | 6.641 | 6.864 | 6.699 |  | 8.553 | 8.674 | 8.442 | 9.5 | 8.312 |  |  |  |  | 1.493 | [75 empty] | 9.334 | 8.586 | 8.732 | 8.234 | 8.59 |  | 8.433 | 7.377 | 7.251 | 7.348 | 7.552 |  | 9.655 | 8.738 | 9.091 | 8.464 | 8.889 |  | 7.337 | 0.152 | 0.179 | 0.175 | 0.179 |  | 0.181 | 0.185 | 0.191 | 0.195 | 0.179 |  | 0.201 | 0.206 | 0.203 | 0.201 | 0.191 |  | 0.175 | 0.173 | 0.175 | 0.185 | 0.175 |  | 0.168 | 0.183 | 0.193 | 0.17 | 0.181 |  | 7.113 | 7.665 | 7.502 | 7.857 | 8.209 |  | 10.125 | 10.448 | 9.484 | 9.292 | 9.507 |  | 6.542 | 6.934 | 6.439 | 6.443 | 2.379 |  |  | 8.203 | 8.45 | 5.156 | 4.484 |  | 8.85 | 9.603 | 10.044 | 9.513 | 9.709 |  | 8.318 |  | 0.28 |  |  |  | 7.537 | [5 empty] | 8.254 |  | 8.479 | 7.576 | 7.655 |  | 7.344 | 7.519 | 7.867 | 7.111 | 6.792 |  | 6.083 | 8.248 | 6.007 | 6.752 | 6.518 | [49 empty] | 17.792 | [5 empty] | 8.046 | [7 empty] | 4.089 | 3.631 | 4.777 |  | 9.797 |  | 9.853 |  |  |  | 7.958 | 7.995 | 7.51 | 7.282 | 7.251 |  | 7.537 | 7.286 | 7.026 | 7.133 | 6.905 |  | 7.774 | 7.183 | 6.927 | 7.002 | 7.164 | [7 empty] | 8.217 | 8.271 |  |  |  |  | 7.92 | 7.727 | 7.696 | 8.629 |  |  | 8.483 | 7.885 | 7.44 | 7.595 | 7.733 |  | 7.331 | 6.973 | 6.833 | 6.878 | 6.8 |  | 7.478 | [24 empty] | 8.458 | 8.021 | [7 empty] | 8.39 |  | 11.336 | [11 empty] | 9.746 | 7.663 | 8.007 | 7.508 | 7.644 |  | 8.656 | 9.319 | 8.847 | 8.644 | 9.521 | [15 empty] | 5.661 | 3.244 | 3.691 | [49 empty] | 14.694 | [27 empty] | 0.129 |  |  | 0.121 | 0.212 | 0.234 | 0.292
[24 empty] | 0.978 | [5 empty] | 8.685 | 8.738 | 8.611 |  |  |  | 8.065 | 7.296 | 7.214 | 7.362 | 7.401 |  |  | 9.173 | 9.148 | 9.066 | 9.245 |  | 8.44 | 8.161 | 8.341 | 7.951 | 7.883 |  | 7.127 | 7.035 | 7.181 | 7.545 | 7.486 |  | 7.98 | 7.877 | 7.41 | 7.857 | 7.644 |  | 7.298 | 6.559 | 6.186 | 6.279 | 6.235 |  | 7.317 | 6.895 | 6.73 | 6.738 | 6.557 |  | 8.12 | [5 empty] | 7.453 | 7.201 | 7.144 | 7.624 | 7.074 |  | 8.248 | 7.729 | 7.931 | 7.766 | 7.752 |  | 6.713 | 8.001 | 8.47 |  |  |  | 8.209 | 8.709 |  | 8.608 | 8.573 |  | 6.658 |  |  |  | 4.604 |  | 7.552 | 9.552 | 8.611 | 7.828 | 7.008 |  | 7.517 | 7.791 | 7.115 | 7.35 | 7.166 |  | 6.658 | 6.884 | 6.886 | 6.839 | 6.662 |  | 6.995 | 8.804 | 8.553 |  |  |  | 7.319 | 8.098 | 6.905 | 7.088 | 7.387 |  | 6.07 | 6.334 | 6.254 | 5.832 | 6.04 |  | 7.397 | 7.323 | 7.302 | 6.81 | 7.622 |  | 8.938 |  | 8.761 | 5.924 | 4.474 |  | 9.113 | 8.316 | 6.526 | 6.223 | 6.143 |  |  | 8.957 |  |  |  |  | 9.169 | 8.083 | 8.269 | 8.384 | 7.661 | [5 empty] | 4.67 |  | 8.582 | [5 empty] | 8.687 | 7.519 | 7.599 | 7.634 | 7.206 |  | 6.316 | 7.424 | 7.127 | 7.123 | 7.004 |  | 7.189 | 6.507 | 6.633 | 6.785 | 6.594 |  | 7.64 | 7.642 | 7.055 | 7.152 | 7.28 |  | 7.885 | 7.661 | 7.249 | 7.457 | 7.121 |  |  | 8.267 | 7.389 | 7.01 | 6.969 |  | 6.651 | 6.596 | 6.472 | 6.571 | 6.322 |  | 6.635 | 7.076 | 7.239 | 7.348 | 7.548 |  | 8.267 | 7.057 | 7.063 | 7.29 | 6.841 |  | 7.89 | 7.48 |  | 7.251 | 7.393 |  |  | 8.203 | 5.714 | 5.22 | 4.468 |  |  |  | 7.949 | 5.696 | 1.233 |  | 7.187 | 6.998 | 6.837 | 6.666 | 6.489 | [13 empty] | 8.332 | [5 empty] | 8.759 | 9.461 |  |  | 9.583 | [7 empty] | 7.904 | 7.304 | 7.313 | 7.434 | 7.228 |  | 8.203 | 8.895 | 8.755 | 8.308 | 8.889 |  | 8.619 | 8.25 | 7.927 | 8.211 | 7.517 |  | 8.899 | 9.439 | 9.305 | 9.002 | 5.356 |  | 11.315 | 6.116 | 6.684 | 10.759 | 6.575 | [15 empty] | 15.442 |  |  |  | 8.697 | [5 empty] | 1.001 | [5 empty] | 7.618 | [5 empty] | 5.846 | 5.881 | 5.949 | 5.708 | 5.819 |  | 7 | 6.643 | 6.74 | 6.95 | 6.829 |  | 8.685 | 8.757 | 8.613 | 9.639 | 8.454 |  |  |  |  | 1.54 | [75 empty] | 9.461 | 8.681 | 8.786 | 8.337 | 8.53 |  | 8.475 | 7.506 | 7.294 | 7.445 | 7.719 |  | 9.832 | 8.895 |  | 8.582 | 8.938 |  | 7.449 | 0.152 | 0.175 | 0.185 | 0.185 |  | 0.185 | 0.185 | 0.181 | 0.195 | 0.179 |  | 0.189 | 0.21 | 0.206 | 0.195 | 0.195 |  | 0.179 | 0.168 | 0.179 | 0.175 | 0.187 |  | 0.173 | 0.181 | 0.187 | 0.175 | 0.179 |  | 7.191 | 7.881 | 7.572 | 8.046 | 8.32 |  | 10.296 | 10.572 | 9.597 | 9.428 | 9.622 |  | 6.666 | 7.084 | 6.577 | 6.625 | 2.476 |  |  | 8.33 | 8.584 | 5.267 | 4.612 |  | 8.977 | 9.702 |  | 9.581 | 9.807 |  | 8.394 |  | 0.298 |  |  |  | 7.745 | [5 empty] | 8.435 |  |  | 7.749 | 7.778 |  | 7.533 | 7.704 | 8.038 | 7.226 | 6.938 |  | 6.186 | 8.252 | 6.031 | 6.907 | 6.732 | [49 empty] | 17.854 | [5 empty] | 8.217 | [7 empty] | 4.245 | 3.699 | 4.933 |  | 9.952 |  | 10.032 |  |  |  | 8.1 | 8.091 | 7.626 | 7.424 | 7.331 |  | 7.663 | 7.535 | 7.127 | 7.222 | 7.094 |  | 7.908 | 7.335 | 7.043 | 7.144 | 7.263 | [7 empty] | 8.277 | 8.347 |  |  |  |  | 8.089 | 7.9 | 7.752 | 8.767 |  |  | 8.538 | 8.044 | 7.636 | 7.686 | 7.863 |  | 7.403 | 7.09 | 6.888 | 6.975 | 6.824 |  | 7.587 | [24 empty] | 8.586 | 8.157 | [7 empty] | 8.547 |  | 11.495 | [11 empty] | 9.894 | 7.879 | 8.153 | 7.704 | 7.793 |  | 8.751 | 9.486 | 9.039 | 8.771 | 9.686 | [15 empty] | 5.735 | 3.285 | 3.796 | [49 empty] | 14.778 | [27 empty] | 0.113 |  |  | 0.129 | 0.191 | 0.234 | 0.29
[24 empty] | 0.885 | [5 empty] | 8.852 |  | 8.681 |  |  |  | 8.009 | 7.412 | 7.309 | 7.587 | 7.548 |  |  | 9.342 | 9.34 | 9.22 | 9.377 |  | 8.608 | 8.285 | 8.402 | 8.106 | 7.98 |  | 7.261 | 7.199 | 7.236 | 7.636 | 7.599 |  | 8.118 | 7.97 | 7.545 | 7.91 | 7.846 |  | 7.453 | 6.724 | 6.235 | 6.388 | 6.396 |  | 7.473 | 7.041 | 6.862 | 6.835 | 6.6 |  | 8.277 | [5 empty] | 7.539 | 7.331 | 7.377 | 7.587 | 7.092 |  | 8.435 | 7.902 | 8.048 | 7.885 | 7.834 |  | 6.868 | 8.174 | 8.559 |  |  |  | 8.267 | 8.806 |  | 8.693 | 8.755 |  | 6.824 |  |  |  | 4.649 |  | 7.679 |  | 8.699 | 7.993 | 7.082 |  | 7.653 | 7.881 | 7.199 | 7.521 | 7.304 |  | 6.765 | 7.07 | 6.841 | 6.962 | 6.771 |  | 7.074 | 8.915 | 8.685 |  |  |  | 7.333 | 8.159 | 7.022 | 7.222 | 7.494 |  | 6.178 | 6.433 | 6.332 | 5.972 | 6.153 |  | 7.552 | 7.453 | 7.385 | 6.895 | 7.696 |  |  |  | 8.852 | 6.031 | 4.577 |  |  | 8.464 | 6.623 | 6.318 | 6.211 |  |  | 9.103 |  |  |  |  | 9.305 | 8.172 | 8.271 | 8.503 | 7.681 | [5 empty] | 4.834 |  | 8.695 | [5 empty] | 8.817 | 7.578 | 7.764 | 7.784 | 7.261 |  | 6.47 | 7.556 | 7.269 | 7.197 | 7.101 |  | 7.3 | 6.6 | 6.769 | 6.925 | 6.752 |  | 7.811 | 7.653 | 7.146 | 7.296 | 7.426 |  | 8.089 | 7.741 | 7.331 | 7.587 | 7.255 |  |  | 8.372 | 7.424 | 7.033 | 7.049 |  | 6.756 | 6.639 | 6.61 | 6.695 | 6.462 |  | 6.732 | 7.171 | 7.41 | 7.465 | 7.605 |  | 8.37 | 7.187 | 7.234 | 7.445 | 6.965 |  | 8.019 | 7.533 |  | 7.356 | 7.502 |  |  | 8.442 | 5.807 | 5.308 | 4.618 |  |  |  | 8.139 | 5.823 | 1.229 |  | 7.296 | 7.072 | 6.998 | 6.841 | 6.637 | [13 empty] | 8.39 | [5 empty] | 8.812 | 9.606 | [10 empty] | 8.019 | 7.412 | 7.531 | 7.609 | 7.333 |  | 8.33 | 8.988 | 8.827 | 8.497 | 8.998 |  | 8.73 | 8.382 | 8.009 | 8.295 | 7.62 |  | 9.033 | 9.503 | 9.468 | 9.012 | 5.496 |  | 11.443 | 6.367 | 6.839 | 10.943 | 6.746 | [15 empty] | 15.637 |  |  |  | 8.784 | [5 empty] | 1.009 | [5 empty] | 7.673 | [5 empty] | 5.904 | 6.005 | 6.077 | 5.838 | 5.939 |  | 7.082 | 6.74 | 6.899 | 7.129 | 7.01 |  | 8.788 | 8.942 | 8.656 | 9.676 | 8.551 |  |  |  |  | 1.6 | [75 empty] | 9.591 | 8.891 | 8.808 | 8.293 | 8.66 |  | 8.518 | 7.684 | 7.358 | 7.595 | 7.834 |  | 9.915 | 9.006 |  | 8.709 | 9.043 |  | 7.624 | 0.148 | 0.179 | 0.181 | 0.191 |  | 0.179 | 0.179 | 0.185 | 0.183 | 0.185 |  | 0.201 | 0.195 | 0.195 | 0.197 | 0.191 |  | 0.183 | 0.166 | 0.175 | 0.173 | 0.185 |  | 0.177 | 0.179 | 0.181 | 0.17 | 0.177 |  | 7.241 | 7.951 | 7.782 | 8.184 | 8.491 |  | 10.232 |  | 9.766 | 9.556 | 9.822 |  | 6.724 | 7.241 | 6.744 | 6.777 | 2.5 |  |  | 8.411 | 8.705 | 5.384 | 4.734 |  | 8.926 | 9.826 |  | 9.756 | 9.762 |  | 8.569 |  | 0.333 |  |  |  | 7.817 | [5 empty] | 8.545 |  |  | 7.78 | 7.945 |  | 7.574 | 7.811 | 8.168 | 7.418 | 7.047 |  | 6.377 | 8.431 | 6.241 | 6.979 | 6.829 | [49 empty] | 18.064 | [5 empty] | 8.347 | [7 empty] | 4.315 | 3.794 | 5.012 | [7 empty] | 8.234 | 8.252 | 7.844 | 7.531 | 7.424 |  | 7.789 | 7.583 | 7.325 | 7.393 | 7.189 |  | 8.009 | 7.362 | 7.179 | 7.282 | 7.5 | [7 empty] | 8.349 | 8.425 |  |  |  |  | 8.126 | 8.058 | 7.898 | 8.911 |  |  | 8.707 | 8.1 | 7.692 | 7.908 | 7.939 |  | 7.463 | 7.179 | 7.026 | 7.117 | 6.987 |  | 7.725 | [24 empty] | 8.672 | 8.213 | [7 empty] | 8.656 |  | 11.536 | [11 empty] | 9.931 | 8.013 | 8.135 | 7.634 | 7.871 |  | 8.775 | 9.433 | 9.249 | 8.907 | 9.671 | [15 empty] | 5.887 | 3.425 | 3.897 | [49 empty] | 14.933 | [27 empty] | 0.135 |  |  | 0.103 | 0.164 | 0.22 | 0.247
[24 empty] | 0.896 | [5 empty] | 8.913 |  | 8.823 |  |  |  | 8.153 | 7.51 | 7.49 | 7.595 | 7.651 |  |  |  | 9.414 | 9.191 | 9.362 |  | 8.765 | 8.32 | 8.543 | 8.135 | 8.112 |  | 7.414 | 7.179 | 7.449 | 7.71 | 7.716 |  | 8.25 | 8.081 | 7.737 | 8.05 | 7.908 |  | 7.572 | 6.862 | 6.363 | 6.555 | 6.513 |  | 7.62 | 7.09 | 6.971 | 6.981 | 6.662 |  | 8.413 | [5 empty] | 7.661 | 7.399 | 7.51 | 7.731 | 7.307 |  | 8.534 | 8.061 | 8.229 | 8.042 | 8.013 |  | 6.936 | 8.205 | 8.707 |  |  |  | 8.308 | 8.856 |  | 8.872 | 8.829 |  | 6.938 |  |  |  | 4.801 |  | 7.766 |  | 8.862 | 8.128 | 7.14 |  | 7.725 | 8.005 | 7.272 | 7.554 | 7.395 |  | 6.969 | 7.169 | 7.008 | 6.991 | 6.827 |  | 7.234 | 8.942 | 8.755 |  |  |  | 7.459 | 8.256 | 7.156 | 7.199 | 7.605 |  | 6.332 | 6.573 | 6.474 | 6.062 | 6.145 |  | 7.653 | 7.601 | 7.521 | 7.059 | 7.809 |  |  |  | 8.985 | 6.19 | 4.651 |  |  | 8.557 | 6.686 | 6.48 | 6.367 |  |  | 9.202 |  |  |  |  | 9.391 | 8.279 | 8.407 | 8.627 | 7.832 | [5 empty] | 4.96 |  | 8.819 | [5 empty] | 8.944 | 7.702 | 7.906 | 7.873 | 7.403 |  | 6.653 | 7.63 | 7.372 | 7.3 | 7.23 |  | 7.405 | 6.746 | 6.89 | 7.059 | 6.837 |  | 7.877 | 7.819 | 7.304 | 7.407 | 7.445 |  | 8.153 | 7.894 | 7.436 | 7.696 | 7.358 |  |  | 8.534 | 7.475 | 7.144 | 7.094 |  | 6.88 | 6.707 | 6.769 | 6.829 | 6.575 |  | 6.925 | 7.352 | 7.484 | 7.626 | 7.716 |  | 8.466 | 7.171 | 7.381 | 7.405 | 6.989 |  | 8.081 | 7.677 |  | 7.484 | 7.616 |  |  |  | 5.961 | 5.52 | 4.705 |  |  |  | 8.166 | 5.887 | 1.242 |  | 7.346 | 7.195 | 7.086 | 6.938 | 6.81 | [13 empty] | 8.571 | [5 empty] | 8.915 | [11 empty] | 8.194 | 7.624 | 7.611 | 7.669 | 7.315 |  | 8.473 | 9.179 | 8.967 | 8.573 | 9.086 |  | 8.777 | 8.528 | 8.26 | 8.322 | 7.838 |  | 9.243 | 9.556 | 9.558 | 9.109 | 5.687 |  | 11.42 | 6.499 | 7.063 | 11.031 | 6.884 | [15 empty] | 15.755 |  |  |  | 8.998 | [5 empty] | 1.054 | [5 empty] | 7.735 | [5 empty] | 6.044 | 6.147 | 6.202 | 5.928 | 6.044 |  | 7.274 | 6.81 | 6.989 | 7.199 | 7.111 |  | 8.891 | 9.002 | 8.829 | 9.828 | 8.695 |  |  |  |  | 1.608 | [75 empty] | 9.595 | 9.111 | 8.926 | 8.425 | 8.866 |  | 8.703 | 7.791 | 7.515 | 7.754 | 7.976 |  | 10.009 | 9.062 |  | 8.911 |  |  | 7.76 | 0.148 | 0.164 | 0.177 | 0.191 |  | 0.183 | 0.183 | 0.175 | 0.191 | 0.193 |  | 0.201 | 0.189 | 0.195 | 0.195 | 0.203 |  | 0.17 | 0.187 | 0.175 | 0.17 | 0.181 |  | 0.187 | 0.17 | 0.175 | 0.173 | 0.175 |  | 7.356 | 8.199 | 7.887 | 8.355 | 8.596 |  | 10.463 |  | 9.908 | 9.702 | 9.715 |  | 6.798 | 7.414 | 6.845 | 6.901 | 2.643 |  |  | 8.559 | 8.837 | 5.473 | 4.859 |  | 9.074 | 9.978 |  | 9.877 |  |  | 8.654 |  | 0.356 |  |  |  | 8.067 | [8 empty] | 7.947 | 8.131 |  | 7.735 | 8.015 |  | 7.504 | 7.181 |  | 6.491 | 8.549 | 6.307 | 7.177 | 7.024 | [49 empty] | 18.188 | [5 empty] | 8.512 | [7 empty] | 4.422 | 3.833 | 5.111 | [7 empty] | 8.38 | 8.415 | 7.953 | 7.539 | 7.48 |  | 7.986 | 7.774 | 7.416 | 7.486 | 7.253 |  | 8.231 | 7.527 | 7.321 | 7.412 | 7.56 | [7 empty] | 8.448 | 8.545 |  |  |  |  | 8.328 | 8.159 | 8.069 | 9.082 |  |  | 8.804 | 8.258 | 7.83 | 7.97 | 8.083 |  | 7.601 | 7.28 | 7.109 | 7.175 | 7.09 |  | 7.719 | [24 empty] | 8.786 | 8.367 | [7 empty] | 8.878 |  | 11.74 | [11 empty] | 9.954 | 8.178 | 8.318 | 7.797 | 8.046 |  | 8.835 | 9.618 | 9.274 | 9.056 | 9.793 | [15 empty] | 5.951 | 3.51 | 3.998 | [49 empty] | 14.896 | [27 empty] | 0.129 |  |  | 0.127 | 0.162 | 0.224 | 0.253
[24 empty] | 0.906 | [5 empty] | 9.06 |  | 8.93 |  |  |  | 8.231 | 7.618 | 7.601 | 7.721 | 7.642 |  |  |  |  | 9.317 |  |  | 8.887 | 8.454 | 8.627 | 8.304 | 8.192 |  | 7.482 | 7.311 | 7.523 | 7.852 | 7.834 |  | 8.376 | 8.236 | 7.811 | 8.182 | 8.058 |  | 7.704 | 6.987 | 6.491 | 6.604 | 6.649 |  | 7.741 | 7.234 | 7.115 | 7.028 | 6.808 |  | 8.553 | [5 empty] | 7.745 | 7.51 | 7.696 | 7.83 | 7.44 |  | 8.751 | 8.155 | 8.339 | 8.054 | 8.17 |  | 7.158 | 8.353 |  |  |  |  | 8.433 | 8.965 |  | 8.967 |  |  | 7 |  |  |  | 4.905 |  | 7.929 |  | 8.934 | 8.279 | 7.245 |  | 7.877 | 8.149 | 7.428 | 7.745 | 7.535 |  | 7.024 | 7.162 | 7.119 | 7.146 | 6.88 |  | 7.331 | 8.983 | 8.903 |  |  |  | 7.585 | 8.489 | 7.317 | 7.339 | 7.636 |  | 6.441 | 6.709 | 6.618 | 6.27 | 6.219 |  | 7.85 | 7.708 | 7.651 | 7.152 | 7.958 |  |  |  |  | 6.25 | 4.828 |  |  | 8.658 | 6.798 | 6.614 | 6.501 |  |  | 9.344 |  |  |  |  | 9.538 | 8.409 | 8.514 | 8.722 | 7.947 | [5 empty] | 5.032 |  | 8.955 | [5 empty] | 9.072 | 7.764 | 8.079 | 8.003 | 7.55 |  | 6.775 | 7.77 | 7.537 | 7.424 | 7.381 |  | 7.537 | 6.816 | 7 | 7.138 | 6.987 |  | 8.046 | 7.99 | 7.55 | 7.455 | 7.583 |  | 8.32 | 7.999 | 7.56 | 7.822 | 7.486 |  |  |  | 7.587 | 7.253 | 7.212 |  | 7.08 | 6.839 | 6.855 | 6.993 | 6.756 |  | 6.981 | 7.414 | 7.667 | 7.597 | 7.904 |  | 8.621 | 7.321 | 7.51 | 7.564 | 7.101 |  | 8.244 | 7.766 |  | 7.558 | 7.704 |  |  |  | 6.052 | 5.57 | 4.797 |  |  |  | 8.372 | 6.038 | 1.281 |  | 7.494 | 7.263 | 7.21 | 7.045 | 6.892 | [13 empty] | 8.641 | [5 empty] | 9.068 | [11 empty] | 8.367 | 7.545 | 7.752 | 7.675 | 7.407 |  | 8.561 | 9.255 | 9.124 | 8.767 | 9.233 |  | 8.905 | 8.644 | 8.339 | 8.475 | 7.976 |  | 9.35 | 9.704 | 9.715 | 9.288 | 5.766 |  | 11.515 | 6.777 | 7.28 | 11.206 | 7.094 | [15 empty] | 15.623 |  |  |  | 9.016 | [5 empty] | 1.021 | [5 empty] | 7.912 | [5 empty] | 6.124 | 6.219 | 6.326 | 6.079 | 6.198 |  | 7.348 | 6.979 | 7.098 | 7.393 | 7.232 |  | 9.031 | 9.169 | 8.924 | 9.939 | 8.808 |  |  |  |  | 1.753 | [75 empty] | 9.735 | 9.165 | 9.101 | 8.611 | 8.922 |  | 8.878 | 7.885 | 7.684 | 7.918 | 8.147 |  | 10.026 |  |  | 9.023 |  |  | 7.77 | 0.164 | 0.185 | 0.179 | 0.183 |  | 0.177 | 0.181 | 0.183 | 0.187 | 0.195 |  | 0.189 | 0.199 | 0.187 | 0.187 | 0.208 |  | 0.173 | 0.175 | 0.173 | 0.175 | 0.175 |  | 0.238 | 0.17 | 0.179 | 0.189 | 0.17 |  | 7.548 | 8.291 | 8.058 | 8.464 | 8.802 |  | 10.533 |  | 10.038 | 9.886 | 9.88 |  | 6.975 | 7.525 | 7.022 | 7.012 | 2.694 |  |  | 8.683 | 8.932 | 5.593 | 4.94 |  | 9.229 | 10.011 |  | 9.917 |  |  | 8.821 |  | 0.376 |  |  |  | 8.184 | [8 empty] | 8.048 | 8.244 |  | 7.855 | 8.1 |  | 7.71 | 7.309 |  | 6.666 | 8.74 | 6.546 | 7.216 | 7.033 | [49 empty] | 18.342 | [5 empty] | 8.604 | [7 empty] | 4.583 | 3.965 | 5.214 | [7 empty] | 8.386 | 8.559 | 8.139 | 7.712 | 7.653 |  | 8.11 | 7.906 | 7.642 | 7.692 | 7.337 |  | 8.345 | 7.669 | 7.368 | 7.552 | 7.663 | [7 empty] | 8.648 | 8.683 |  |  |  |  | 8.45 | 8.236 | 8.166 |  |  |  | 8.942 | 8.351 | 7.947 | 8.161 | 8.231 |  | 7.729 | 7.379 | 7.21 | 7.337 | 7.249 |  | 7.799 | [24 empty] | 8.946 | 8.452 | [7 empty] | 8.955 |  | 11.878 | [11 empty] | 10.17 | 8.262 | 8.353 | 7.892 | 8.155 |  | 9.018 | 9.655 | 9.311 | 9.276 | 9.937 | [15 empty] | 6.046 | 3.621 | 4.062 | [49 empty] | 15.005 | [27 empty] | 0.103 |  |  | 0.107 | 0.133 | 0.311 | 0.236
[24 empty] | 0.916 | [5 empty] | 8.932 |  | 8.928 |  |  |  | 8.388 | 7.791 | 7.729 | 7.694 | 7.745 |  |  |  |  | 9.422 |  |  | 8.955 | 8.51 | 8.744 | 8.372 | 8.297 |  | 7.677 | 7.42 | 7.721 | 7.982 | 7.968 |  | 8.487 | 8.357 | 7.933 | 8.312 | 8.155 |  | 7.887 | 7.082 | 6.594 | 6.767 | 6.752 |  | 7.752 | 7.311 | 7.197 | 7.204 | 6.927 |  | 8.664 | [5 empty] | 7.896 | 7.578 | 7.762 | 7.98 | 7.5 |  | 8.823 | 8.289 | 8.376 | 8.217 | 8.297 |  | 7.255 | 8.427 |  |  |  |  | 8.576 | 9.121 |  |  |  |  | 7.105 |  |  |  | 4.995 |  | 8.056 |  | 9.124 | 8.367 | 7.418 |  | 8.007 | 8.201 | 7.55 | 7.803 | 7.585 |  | 7.146 | 7.294 | 7.288 | 7.23 | 7.028 |  | 7.469 | 9.107 | 8.99 |  |  |  | 7.747 | 8.586 | 7.473 | 7.465 | 7.795 |  | 6.6 | 6.845 | 6.686 | 6.367 | 6.355 |  | 7.935 | 7.782 | 7.756 | 7.317 | 8.081 |  |  |  |  | 6.336 | 4.902 |  |  | 8.802 | 6.95 | 6.649 | 6.565 |  |  | 9.42 | [5 empty] | 8.53 | 8.613 | 8.792 | 8.098 | [5 empty] | 5.121 |  | 9.086 | [5 empty] | 9.167 | 7.931 | 8.1 | 8.12 | 7.679 |  | 6.886 | 7.809 | 7.618 | 7.529 | 7.488 |  | 7.634 | 6.977 | 7.175 | 7.234 | 7.088 |  | 8.18 | 8.04 | 7.593 | 7.562 | 7.653 |  | 8.398 | 8.135 | 7.665 | 7.935 | 7.595 |  |  |  | 7.745 | 7.41 | 7.3 |  | 7.181 | 6.993 | 7.053 | 7.105 | 6.862 |  | 7.21 | 7.56 | 7.797 | 7.778 | 7.958 |  |  | 7.496 | 7.618 | 7.706 | 7.28 |  | 8.382 | 7.914 |  | 7.677 | 7.801 |  |  |  | 6.157 | 5.667 | 4.884 |  |  |  | 8.388 | 6.138 | 1.316 |  | 7.601 | 7.41 | 7.284 | 7.144 | 6.995 | [13 empty] | 8.814 | [5 empty] | 9.146 | [11 empty] | 8.425 | 7.69 | 7.764 | 7.739 | 7.56 |  | 8.664 | 9.433 | 9.259 | 8.779 | 9.4 |  | 9.027 | 8.703 | 8.411 | 8.58 | 8.075 |  | 9.511 | 9.791 | 9.739 | 9.463 | 5.937 |  | 11.701 | 6.862 | 7.399 | 11.33 | 7.292 | [15 empty] | 15.769 |  |  |  | 9.247 | [5 empty] | 1.108 | [5 empty] | 8.069 | [5 empty] | 6.279 | 6.375 | 6.421 | 6.159 | 6.272 |  | 7.531 | 7.09 | 7.208 | 7.492 | 7.339 |  | 9.144 | 9.264 | 9.111 | 10.127 | 8.973 |  |  |  |  | 1.868 | [75 empty] | 9.894 | 9.257 | 9.278 | 8.767 | 9.031 |  | 9.041 | 8.044 | 7.826 | 8.001 | 8.246 |  | 10.228 |  |  | 9.187 |  |  | 7.877 | 0.166 | 0.181 | 0.173 | 0.185 |  | 0.197 | 0.181 | 0.199 | 0.177 | 0.189 |  | 0.183 | 0.191 | 0.193 | 0.206 | 0.201 |  | 0.168 | 0.181 | 0.173 | 0.185 | 0.177 |  | 0.222 | 0.168 | 0.177 | 0.191 | 0.189 |  | 7.651 | 8.473 | 7.99 | 8.571 | 8.911 |  |  |  | 9.978 | 9.991 | 10.003 |  | 7.092 | 7.675 | 7.138 | 7.177 | 2.793 |  |  | 8.81 | 9.076 | 5.72 | 5.075 |  | 9.428 | 10.071 |  | 9.96 |  |  | 8.862 |  | 0.385 |  |  |  | 8.433 | [8 empty] | 8.254 | 8.365 |  | 8.013 |  |  | 7.805 | 7.48 |  | 6.734 | 8.827 | 6.565 | 7.399 | 7.216 | [49 empty] | 18.338 | [5 empty] | 8.821 | [7 empty] | 4.657 | 4.136 | 5.354 | [7 empty] | 8.462 | 8.654 | 8.256 | 7.863 | 7.871 |  | 8.137 | 8.124 | 7.727 | 7.743 | 7.533 |  | 8.52 | 7.809 | 7.585 | 7.543 | 7.719 | [7 empty] | 8.701 | 8.794 |  |  |  |  | 8.588 | 8.324 | 8.275 |  |  |  | 9.002 | 8.505 | 8.124 | 8.223 | 8.347 |  | 7.826 | 7.51 | 7.319 | 7.403 | 7.298 |  | 7.92 | [24 empty] | 9.082 | 8.611 | [7 empty] | 9.14 |  | 11.923 | [11 empty] | 10.302 | 8.283 | 8.573 | 8.114 | 8.347 |  | 9.179 | 9.89 | 9.375 | 9.358 | 10.156 | [15 empty] | 6.155 | 3.728 | 4.14 | [49 empty] | 15.098 | [27 empty] | 0.103 |  |  | 0.129 | 0.189 | 0.306 | 0.234
[24 empty] | 0.92 | [5 empty] | 8.044 | [5 empty] | 8.51 | 7.887 | 7.824 | 7.852 | 7.838 | [7 empty] | 9.132 | 8.685 | 8.798 | 8.52 | 8.423 |  | 7.811 | 7.574 | 7.749 | 7.933 | 8.069 |  | 8.59 | 8.462 | 8.079 | 8.396 | 8.316 |  | 8.003 | 7.136 | 6.74 | 6.901 | 6.886 |  | 7.92 | 7.465 | 7.331 | 7.284 | 7.111 |  | 8.819 | [5 empty] | 8.058 | 7.671 | 7.892 | 8.17 | 7.562 |  | 9.008 | 8.332 | 8.514 | 8.384 | 8.446 |  | 7.403 | 8.582 |  |  |  |  | 8.695 | [5 empty] | 7.292 |  |  |  | 5.115 |  | 8.186 |  |  | 8.425 | 7.492 |  | 8.145 | 8.281 | 7.679 | 8.028 | 7.737 |  | 7.331 | 7.432 | 7.387 | 7.354 | 7.152 |  | 7.632 | 9.259 | 9.115 |  |  |  | 7.904 | 8.623 | 7.515 | 7.665 | 7.879 |  | 6.748 | 6.977 | 6.794 | 6.513 | 6.503 |  | 7.945 | 7.803 | 7.84 | 7.432 | 8.262 |  |  |  |  | 6.454 | 5.071 |  |  | 8.924 | 7.061 | 6.742 | 6.678 | [8 empty] | 8.631 | 8.695 | 8.841 | 8.275 | [5 empty] | 5.271 |  | 9.189 | [5 empty] | 9.286 | 8.013 | 8.201 | 8.256 | 7.723 |  | 7.051 | 7.929 | 7.741 | 7.618 | 7.605 |  | 7.803 | 7.078 | 7.261 | 7.375 | 7.152 |  |  | 8.223 | 7.764 | 7.669 | 7.813 |  | 8.561 | 8.262 | 7.819 | 8.032 | 7.704 |  |  |  | 7.869 | 7.533 | 7.424 |  | 7.362 | 7.119 | 7.154 | 7.249 | 7.024 |  | 7.317 | 7.568 | 7.92 | 7.916 | 8.112 |  |  | 7.626 | 7.826 | 7.826 | 7.375 |  |  | 7.976 |  | 7.811 | 7.935 |  |  |  | 6.289 | 5.739 | 5.067 |  |  |  |  | 6.301 | 1.365 |  | 7.766 | 7.519 | 7.428 | 7.278 | 7.123 | [13 empty] | 8.959 | [5 empty] | 9.307 | [11 empty] | 8.553 | 7.778 | 7.902 | 7.949 | 7.743 |  | 8.782 | 9.505 | 9.4 | 8.971 | 9.515 |  | 9.148 | 8.79 | 8.47 | 8.709 | 8.118 |  | 9.5 | 9.9 | 9.838 | 9.612 | 6.147 |  | 11.828 | 6.995 | 7.545 | 11.262 | [16 empty] | 15.932 |  |  |  | 9.317 | [5 empty] | 1.12 | [5 empty] | 8.275 | [5 empty] | 6.363 | 6.495 | 6.524 | 6.303 | 6.427 |  | 7.626 | 7.274 | 7.372 | 7.675 | 7.513 |  | 9.241 | 9.455 | 9.156 |  | 9.041 |  |  |  |  | 1.913 | [75 empty] | 9.976 | 9.49 | 9.439 | 8.872 | 9.216 |  | 9.113 | 8.091 | 7.929 | 8.036 | 8.38 |  | 10.325 |  |  | 9.284 |  |  | 8.048 | 0.162 | 0.224 | 0.173 | 0.183 |  | 0.193 | 0.189 | 0.191 | 0.187 | 0.187 |  | 0.191 | 0.21 | 0.203 | 0.203 | 0.199 |  | 0.166 | 0.187 | 0.189 | 0.181 | 0.175 |  | 0.203 | 0.164 | 0.175 | 0.183 | 0.185 |  | 7.875 | 8.594 | 8.161 | 8.551 | 8.915 |  |  |  | 10.135 | 10.178 | 10.184 |  | 7.276 | 7.811 | 7.319 | 7.282 | 2.9 |  |  | 8.92 | 9.208 | 5.836 | 5.181 |  | 9.511 |  |  | 10.158 |  |  | 9.053 |  | 0.395 |  |  |  | 8.442 | [11 empty] | 8.098 |  |  | 7.988 | 7.589 |  | 6.88 | 8.996 | 6.728 | 7.513 | 7.307 | [49 empty] | 18.299 | [5 empty] | 8.928 | [7 empty] | 4.82 | 4.249 | 5.498 | [7 empty] | 8.666 | 8.685 | 8.26 | 7.978 | 8.015 |  | 8.248 | 8.061 | 7.91 | 8.001 | 7.64 |  | 8.588 | 7.972 | 7.601 | 7.749 | 7.902 | [7 empty] | 8.87 | 8.963 |  |  |  |  | 8.625 | 8.499 | 8.435 |  |  |  | 9.179 | 8.6 | 8.161 | 8.361 | 8.489 |  | 7.964 | 7.595 | 7.434 | 7.634 | 7.478 |  | 8.046 | [24 empty] | 9.142 | 8.691 | [7 empty] | 9.245 |  | 11.997 | [11 empty] | 10.545 | 8.392 | 8.681 | 8.178 | 8.38 |  | 9.36 | 9.962 | 9.581 | 9.34 | 10.263 | [15 empty] | 6.281 | 3.815 | 4.249 | [49 empty] | 15.267 | [27 empty] | 0.123 |  |  | 0.119 | 0.162 | 0.269 | 0.241
[24 empty] | 0.984 | [11 empty] | 8.679 | 7.908 | 7.859 | 7.916 | 7.999 | [7 empty] | 9.115 | 8.718 | 8.983 | 8.555 | 8.541 |  | 7.791 | 7.671 | 7.809 | 8.073 | 8.184 |  | 8.753 | 8.621 | 8.178 | 8.522 |  |  | 8.17 | 7.317 | 6.87 | 7.053 | 7.018 |  | 7.962 | 7.642 | 7.449 | 7.455 | 7.224 |  | 9.01 | [5 empty] | 8.151 | 7.807 | 8.056 | 8.334 | 7.704 |  | 9.012 | 8.487 | 8.635 | 8.524 | 8.58 |  | 7.471 | [5 empty] | 8.868 | [5 empty] | 7.354 |  |  |  | 5.228 |  | 8.262 |  |  | 8.559 | 7.679 |  | 8.217 | 8.4 | 7.793 | 8.054 | 7.836 |  | 7.44 | 7.572 | 7.564 | 7.482 | 7.302 |  | 7.758 |  | 9.115 |  |  |  | 7.97 | 8.697 | 7.723 | 7.774 | 7.99 |  | 6.859 | 7.072 | 6.938 | 6.495 | 6.641 |  | 8.013 | 7.912 | 7.879 | 7.576 | 8.363 |  |  |  |  | 6.571 | 5.131 |  |  | 9.01 | 7.208 | 6.831 | 6.771 | [8 empty] | 8.726 | 8.93 | 8.975 | 8.392 | [5 empty] | 5.345 |  | 9.299 | [5 empty] | 9.435 | 8.203 | 8.334 | 8.378 | 7.861 |  | 7.199 | 8.023 | 7.787 | 7.776 | 7.708 |  | 7.85 | 7.212 | 7.375 | 7.475 | 7.218 |  |  | 8.405 | 7.922 | 7.762 | 8.021 |  | 8.602 |  | 7.902 | 8.188 | 7.826 |  |  |  | 8.03 | 7.747 | 7.603 |  | 7.329 | 7.278 | 7.154 | 7.422 | 7.156 |  | 7.463 | 7.733 | 8.044 | 8.093 | 8.262 |  |  | 7.719 | 7.754 | 7.939 | 7.44 |  |  | 8.122 |  | 7.943 | 8.034 |  |  |  | 6.415 | 5.893 | 5.106 |  |  |  |  | 6.283 | 1.439 |  | 7.855 | 7.686 | 7.539 | 7.407 | 7.236 | [13 empty] | 9.14 | [5 empty] | 9.414 | [11 empty] | 8.613 | 7.945 | 7.995 | 8.089 | 7.799 |  | 8.891 | 9.618 | 9.538 | 9.08 | 9.657 |  | 9.352 | 8.959 | 8.666 | 8.866 | 8.254 |  | 9.643 | 10.114 | 9.952 | 9.737 | 6.293 |  | 11.997 | 7.121 | 7.772 | 6.489 | [16 empty] | 16.093 |  |  |  | 9.354 | [5 empty] | 1.036 | [5 empty] | 8.378 | [5 empty] | 6.491 | 6.631 | 6.651 | 6.441 | 6.544 |  | 7.807 | 7.356 | 7.447 | 7.768 | 7.589 |  | 9.383 | 9.511 | 9.342 |  | 9.235 |  |  |  |  | 2.031 | [75 empty] | 10.104 |  | 9.552 | 8.957 | 9.365 |  |  | 8.143 | 8.05 | 8.145 | 8.398 |  | 10.423 | [5 empty] | 8.209 | 0.162 | 0.191 | 0.166 | 0.185 |  | 0.193 | 0.191 | 0.187 | 0.179 | 0.183 |  | 0.185 | 0.208 | 0.208 | 0.203 | 0.195 |  | 0.187 | 0.177 | 0.185 | 0.181 | 0.175 |  | 0.199 | 0.168 | 0.175 | 0.183 | 0.187 |  | 7.945 | 8.771 | 8.254 | 8.751 | 8.985 |  |  |  | 10.294 | 10.094 | 10.322 |  | 7.379 | 7.871 | 7.292 | 7.327 | 3.038 |  |  | 9.047 | 9.286 | 5.988 | 5.269 |  | 9.682 |  |  | 10.275 |  |  | 9.154 |  | 0.391 |  |  |  | 8.66 | [15 empty] | 7.684 |  | 7.018 | 9.14 | 6.796 | 7.694 | 7.539 | [49 empty] | 18.439 | [5 empty] | 9.095 | [7 empty] | 4.954 | 4.352 | 5.65 | [7 empty] | 8.782 | 8.825 | 8.38 | 8.166 | 8.133 |  | 8.423 | 8.242 | 7.947 | 8.063 | 7.778 |  | 8.623 | 8.17 | 7.805 | 7.914 | 8.054 | [7 empty] | 8.985 | 9.076 |  |  |  |  | 8.777 | 8.637 | 8.538 |  |  |  | 9.257 | 8.736 | 8.394 | 8.475 | 8.584 |  | 8.096 | 7.739 | 7.597 | 7.663 | 7.574 |  | 8.126 | [24 empty] | 9.245 | 8.819 | [7 empty] | 9.47 |  | 12.191 | [12 empty] | 8.629 | 8.878 | 8.384 | 8.444 |  | 9.437 | 10.205 | 9.684 | 9.445 | [16 empty] | 6.375 | 3.916 | 4.324 | [49 empty] | 15.368 | [27 empty] | 0.109 |  |  | 0.121 | 0.146 | 0.265 | 0.325
[24 empty] | 0.999 | [11 empty] | 8.794 | 8.001 | 7.887 | 8.073 | 8.089 | [7 empty] | 9.22 | 8.903 | 9.082 | 8.742 | 8.625 |  | 7.879 | 7.85 | 7.869 | 8.161 | 8.182 |  | 8.922 | 8.73 | 8.295 | 8.687 |  |  | 8.248 | 7.393 | 7.014 | 7.125 | 7.094 |  | 8.126 | 7.733 | 7.638 | 7.554 | 7.307 |  | 9.08 | [5 empty] | 8.244 | 7.927 | 8.104 | 8.499 | 7.902 |  | 9.191 | 8.586 | 8.749 | 8.646 | 8.635 |  | 7.665 | [5 empty] | 9.006 | [5 empty] | 7.525 |  |  |  | 5.304 |  | 8.423 |  |  | 8.676 | 7.801 |  | 8.372 | 8.475 | 7.902 | 8.159 | 7.978 |  | 7.428 | 7.708 | 7.63 | 7.671 | 7.393 |  | 7.77 |  | 9.233 |  |  |  | 8.159 | 8.821 | 7.735 | 7.869 | 8.194 |  | 6.979 | 7.197 | 6.995 | 6.639 | 6.775 |  | 8.128 | 8.048 | 8.015 | 7.681 | 8.512 |  |  |  |  | 6.641 | 5.23 |  |  | 9 | 7.286 | 6.95 | 6.853 | [8 empty] | 8.887 | 8.965 | 9.068 | 8.53 | [5 empty] | 5.494 |  | 9.426 | [5 empty] | 9.62 | 8.26 |  | 8.51 | 7.937 |  | 7.169 | 8.164 | 7.904 | 7.859 | 7.803 |  | 8.058 | 7.272 | 7.457 | 7.591 | 7.362 |  |  | 8.468 | 7.947 | 7.986 | 8.157 |  | 8.777 |  | 8.073 | 8.297 | 7.943 |  |  |  | 8.137 | 7.787 | 7.745 |  | 7.465 | 7.42 | 7.29 | 7.51 | 7.294 |  | 7.416 | 7.834 | 8.054 | 8.155 |  |  |  | 7.916 | 7.931 | 8.124 | 7.694 |  |  | 8.223 |  | 8.003 | 8.137 |  |  |  | 6.384 | 5.992 | 5.203 |  |  |  |  | 6.439 | 1.442 |  | 8.009 | 7.758 | 7.692 | 7.552 | 7.344 | [13 empty] | 9.233 | [5 empty] | 9.597 | [11 empty] | 8.775 | 8.067 | 8.192 | 8.205 | 7.931 |  | 9.126 | 9.744 | 9.597 | 9.233 | 9.754 |  | 9.461 | 9.078 | 8.804 | 8.977 | 8.372 |  | 9.787 | 10.232 | 10.141 | 9.91 | 6.493 |  | 12.078 | 7.372 | 7.875 | [17 empty] | 16.177 |  |  |  | 9.459 | [5 empty] | 1.023 | [5 empty] | 8.549 | [5 empty] | 6.631 | 6.724 | 6.783 | 6.571 | 6.672 |  | 7.805 | 7.533 | 7.62 | 7.885 | 7.749 |  | 9.507 | 9.682 | 9.447 |  | 9.334 |  |  |  |  | 2.142 | [75 empty] | 10.261 |  | 9.735 | 9.198 | 9.525 |  |  | 8.293 | 8.05 | 8.324 | 8.53 |  | 10.636 | [5 empty] | 8.306 | 0.17 | 0.271 | 0.191 | 0.183 |  | 0.183 | 0.189 | 0.189 | 0.203 | 0.181 |  | 0.187 | 0.201 | 0.203 | 0.197 | 0.191 |  | 0.197 | 0.17 | 0.185 | 0.175 | 0.17 |  | 0.199 | 0.185 | 0.187 | 0.175 | 0.179 |  | 8.135 | 8.689 | 8.485 | 8.87 | 9.2 |  |  |  | 10.518 |  |  |  | 7.525 | 7.972 | 7.44 | 7.403 | 3.135 |  |  | 9.15 | 9.391 | 6.087 | 5.372 |  | 9.793 | [5 empty] | 9.317 |  | 0.418 |  |  |  | 8.751 | [15 empty] | 7.801 |  | 7.131 | 9.222 | 7.049 | 7.762 | 7.589 | [49 empty] | 18.571 | [5 empty] | 9.086 | [7 empty] | 5.047 | 4.509 | 5.741 | [7 empty] | 8.965 | 8.948 | 8.551 | 8.32 | 8.281 |  | 8.571 | 8.345 | 8.118 | 8.147 | 7.912 |  | 8.732 | 8.225 | 7.986 | 8.034 | 8.188 | [7 empty] | 9.183 | 9.235 |  |  |  |  | 8.874 |  | 8.606 |  |  |  |  | 8.891 | 8.479 | 8.598 | 8.672 |  | 8.267 | 7.819 | 7.7 | 7.752 | 7.735 |  | 8.227 | [24 empty] | 9.358 | 8.915 | [7 empty] | 9.406 |  | 12.259 | [12 empty] | 8.658 | 8.932 | 8.466 | 8.522 |  | 9.645 | 10.314 | 9.855 | 9.626 | [16 empty] | 6.542 | 4.056 | 4.431 | [49 empty] | 15.489 | [30 empty] | 0.115 | 0.113 | 0.23 | 0.288
[24 empty] | 0.995 | [11 empty] | 8.796 | 8.135 | 8.075 | 8.196 | 8.19 | [7 empty] | 9.319 | 8.981 | 9.187 | 8.8 | 8.755 |  | 8.021 | 7.922 | 7.984 | 8.316 | 8.275 |  | 8.996 | 8.882 | 8.405 | 8.839 |  |  | 8.295 | 7.498 | 7.016 | 7.208 | 7.179 |  | 8.306 | 7.793 | 7.7 | 7.681 | 7.424 |  | 9.171 | [5 empty] | 8.394 | 8.071 | 8.229 | 8.541 | 8.028 |  | 9.243 | 8.734 | 8.932 | 8.831 | 8.794 |  | 7.758 | [5 empty] | 9.109 | [5 empty] | 7.657 |  |  |  | 5.397 |  | 8.51 |  |  | 8.788 | 7.97 |  | 8.372 | 8.672 | 8.04 | 8.184 | 8.085 |  | 7.566 | 7.817 | 7.799 | 7.747 | 7.527 |  | 7.887 |  | 9.395 |  |  |  | 8.199 | 9.002 | 7.848 | 8.04 | 8.306 |  | 7.061 | 7.29 | 7.177 | 6.699 | 6.995 |  | 8.262 | 8.178 | 8.155 | 7.712 | 8.454 |  |  |  |  | 6.833 | 5.345 |  |  |  | 7.43 | 7.109 | 7.016 | [8 empty] | 9.012 | 9.016 |  | 8.483 | [5 empty] | 5.656 |  | 9.566 | [5 empty] | 9.688 | 8.45 |  |  | 8.093 |  | 7.236 | 8.201 |  | 8.005 | 7.949 |  | 8.089 | 7.412 | 7.593 | 7.741 | 7.469 |  |  | 8.541 | 8.081 | 8.083 | 8.234 |  |  |  | 8.219 | 8.44 | 8.032 |  |  |  | 8.302 | 7.871 | 7.836 |  | 7.56 | 7.576 | 7.428 | 7.504 | 7.257 |  | 7.56 | 8.009 | 8.215 | 8.306 |  |  |  | 7.984 | 8.073 | 8.211 | 7.787 |  |  |  |  | 8.131 | 8.246 |  |  |  | 6.532 | 6.073 | 5.31 |  |  |  |  | 6.532 | 1.532 |  | 8.128 | 7.929 | 7.774 | 7.679 | 7.455 | [13 empty] | 9.284 | [5 empty] | 9.564 | [11 empty] | 8.88 | 8.269 | 8.332 | 8.32 | 8.112 |  | 9.2 | 9.894 | 9.772 | 9.282 | 9.968 |  | 9.606 | 9.233 | 8.915 | 9.142 | 8.512 |  | 9.91 | 10.395 | 10.325 | 9.968 | 6.559 |  | 7.07 | 7.535 | 8.009 | [17 empty] | 16.097 |  |  |  | 9.597 | [5 empty] | 1.044 | [5 empty] | 8.676 | [5 empty] | 6.759 | 6.859 | 6.88 | 6.664 | 6.709 |  | 7.974 | 7.638 | 7.749 | 7.988 | 7.881 |  | 9.63 | 9.762 | 9.618 |  | 9.484 |  |  |  |  | 2.239 | [75 empty] | 10.386 |  | 9.645 | 9.272 |  |  |  | 8.438 | 8.203 | 8.423 | 8.711 |  | 10.813 | [5 empty] | 8.468 | 0.228 | 0.255 | 0.263 | 0.179 |  | 0.183 | 0.187 | 0.175 | 0.193 | 0.17 |  | 0.201 | 0.191 | 0.201 | 0.195 | 0.191 |  | 0.183 | 0.158 | 0.179 | 0.179 | 0.189 |  | 0.22 | 0.187 | 0.189 | 0.181 | 0.177 |  | 8.067 | 8.88 | 8.555 | 8.94 | 9.303 | [7 empty] | 7.572 | 8.077 | 7.552 | 7.603 | 3.149 |  |  | 9.268 | 9.511 | 6.213 | 5.504 |  | 9.801 | [5 empty] | 9.371 |  | 0.43 |  |  |  | 8.979 | [15 empty] | 7.945 |  | 7.239 | 9.253 | 7.059 | 7.929 | 7.826 | [49 empty] | 18.602 | [5 empty] | 9.259 | [7 empty] | 5.119 | 4.633 | 5.819 | [7 empty] | 9.025 | 9.053 | 8.679 | 8.419 | 8.295 |  | 8.765 | 8.565 | 8.201 | 8.24 | 8.12 |  | 9.002 | 8.405 | 8.12 | 8.104 | 8.297 | [7 empty] | 9.181 | 9.288 |  |  |  |  | 9.035 |  | 8.685 |  |  |  |  | 9.037 | 8.586 | 8.67 | 8.802 |  | 8.277 | 8.013 | 7.795 | 7.865 | 7.805 |  | 8.349 | [24 empty] | 9.492 | 9.068 | [7 empty] | 9.585 |  | 12.488 | [12 empty] | 8.872 | 9.086 | 8.66 | 8.693 |  | 9.713 | 10.298 | 10.013 | 9.795 | [16 empty] | 6.577 | 4.083 | 4.565 | [49 empty] | 15.407 | [31 empty] | 0.103 | 0.222 | 0.282
[24 empty] | 0.902 | [12 empty] | 8.209 | 8.155 | 8.351 | 8.341 | [8 empty] | 9.117 |  | 8.93 | 8.841 |  | 8.133 | 8.075 | 8.063 | 8.39 | 8.382 |  | 9.13 | 8.983 | 8.541 | 8.899 |  |  |  | 7.696 | 7.156 | 7.368 | 7.366 |  | 8.466 | 7.968 | 7.836 | 7.77 | 7.494 |  | 9.313 | [5 empty] | 8.497 | 8.184 | 8.334 | 8.571 | 8.108 |  | 9.463 | 8.889 | 9.062 | 8.95 | 8.946 |  | 7.939 | [5 empty] | 9.2 | [5 empty] | 7.855 |  |  |  | 5.514 |  | 8.658 |  |  | 8.971 | 8.05 |  | 8.473 | 8.722 | 8.063 | 8.349 | 8.194 |  | 7.698 | 7.968 | 7.733 | 7.795 | 7.648 |  | 7.999 | [5 empty] | 8.287 | 9.076 | 7.997 | 8.168 | 8.44 |  | 7.162 | 7.401 | 7.232 | 6.899 | 6.923 |  | 8.405 | 8.275 | 8.217 | 7.803 | 8.578 |  |  |  |  | 6.932 | 5.448 |  |  |  | 7.494 | 7.245 | 7.113 | [8 empty] | 9.086 |  |  | 8.584 | [5 empty] | 5.815 |  | 9.711 | [5 empty] | 9.822 |  |  |  | 8.157 |  | 7.348 | 8.343 |  | 8.093 | 8.069 |  | 8.244 | 7.504 | 7.7 | 7.875 | 7.63 |  |  | 8.602 | 8.205 | 8.196 | 8.312 |  |  |  | 8.316 | 8.549 | 8.196 |  |  |  | 8.339 | 7.949 | 7.955 |  | 7.737 | 7.597 | 7.572 | 7.616 | 7.416 |  | 7.675 | 8.135 | [5 empty] | 8.034 | 8.168 | 8.244 | 7.857 |  |  |  |  | 8.246 | 8.351 |  |  |  | 6.633 | 6.204 | 5.49 |  |  |  |  | 6.707 | 1.53 |  | 8.264 | 8.019 | 7.949 | 7.805 | 7.581 | [13 empty] | 9.367 | [5 empty] | 9.717 | [11 empty] | 9.029 | 8.415 | 8.479 | 8.503 | 8.19 |  | 9.344 | 10.005 | 9.88 | 9.498 | 10.079 |  | 9.725 | 9.375 | 9.031 | 9.154 | 8.648 |  | 10.02 | 10.364 | 10.467 | 10.046 | 6.668 |  | 7.191 | 7.702 | [18 empty] | 16.21 |  |  |  | 9.717 | [5 empty] | 1.071 | [5 empty] | 8.742 | [5 empty] | 6.789 | 6.958 | 6.987 | 6.783 | 6.859 |  | 8.071 | 7.735 | 7.927 | 8.186 | 8.052 |  | 9.733 |  | 9.659 |  | 9.562 |  |  |  |  | 2.278 | [75 empty] | 10.38 |  |  | 9.237 |  |  |  | 8.588 | 8.281 | 8.567 | 8.812 |  | 10.714 | [5 empty] | 8.631 | 0.23 | 0.319 | 0.261 | 0.189 |  | 0.183 | 0.185 | 0.179 | 0.199 | 0.183 |  | 0.201 | 0.191 | 0.193 | 0.193 | 0.191 |  | 0.179 | 0.173 | 0.177 | 0.17 | 0.187 |  | 0.245 | 0.181 | 0.181 | 0.175 | 0.175 |  | 8.252 | 8.977 | 8.8 | 9.119 | 9.515 | [7 empty] | 7.669 | 8.248 | 7.737 | 7.737 | 3.232 |  |  | 9.348 | 9.622 | 6.342 | 5.632 |  | 9.88 | [5 empty] | 9.529 |  | 0.467 |  |  |  | 9.018 | [15 empty] | 8.056 |  | 7.416 | 9.447 | 7.29 | 7.999 | 7.896 | [49 empty] | 18.83 | [5 empty] | 9.371 | [7 empty] | 5.329 | 4.752 | 5.959 | [7 empty] | 9.227 | 9.243 | 8.872 | 8.442 | 8.481 |  | 8.833 | 8.627 | 8.425 | 8.433 | 8.201 |  | 9.033 | 8.417 | 8.215 | 8.326 | 8.545 | [7 empty] | 9.282 | [5 empty] | 9.084 | [6 empty] | 9.072 | 8.693 | 8.835 | 8.911 |  | 8.378 | 8.019 | 7.875 | 8.028 | 7.927 |  | 8.367 | [24 empty] | 9.577 | 9.113 | [7 empty] | 9.688 |  | 12.527 | [12 empty] | 9.014 | 9.056 | 8.563 | 8.782 |  | 9.768 | 10.382 | 10.207 | 9.929 | [16 empty] | 6.763 | 4.186 | 4.672 | [49 empty] | 15.549 | [31 empty] | 0.105 | 0.199 | 0.243
[24 empty] | 0.918 | [12 empty] | 8.38 | 8.345 | 8.405 | 8.438 | [8 empty] | 9.156 |  | 8.969 | 8.965 |  | 8.279 | 8.036 | 8.229 | 8.495 | 8.508 |  |  |  | 8.734 |  |  |  |  | 7.826 | 7.302 | 7.49 | 7.459 |  | 8.543 | 8.093 | 7.943 | 7.943 | 7.589 |  | 9.48 | [5 empty] | 8.641 | 8.299 | 8.431 | 8.738 | 8.285 |  | 9.562 | 9.051 | 9.222 | 8.992 | 9.08 |  | 8.034 | [11 empty] | 7.949 |  |  |  | 5.632 |  | 8.753 |  |  | 9.101 | 8.153 |  | 8.584 | 8.837 | 8.114 | 8.433 | 8.332 |  | 7.887 | 8.102 | 7.929 | 7.867 | 7.706 |  | 8.145 | [5 empty] | 8.4 | 9.156 | 8.091 | 8.161 | 8.501 |  | 7.311 | 7.535 | 7.36 | 7.024 | 7.012 |  | 8.522 | 8.384 | 8.363 | 7.964 | 8.674 |  |  |  |  | 7.094 | 5.5 |  |  |  | 7.564 | 7.307 | 7.255 | [8 empty] | 9.183 |  |  | 8.734 | [5 empty] | 5.799 |  | 9.836 | [5 empty] | 9.933 | [5 empty] | 7.478 |  |  | 8.209 | 8.209 |  | 8.308 | 7.671 | 7.836 | 7.984 | 7.704 |  |  |  | 8.306 | 8.25 | 8.438 |  |  |  | 8.411 | 8.67 | 8.308 |  |  |  |  | 8.114 | 7.984 |  | 7.789 | 7.686 | 7.731 | 7.712 | 7.531 |  | 7.871 | [6 empty] | 8.112 | 8.32 | 8.312 | 7.939 |  |  |  |  | 8.376 | 8.487 |  |  |  | 6.849 | 6.386 | 5.52 |  |  |  |  | 6.816 | 1.563 |  | 8.316 | 8.149 | 8.034 | 7.929 | 7.737 | [13 empty] | 9.527 | [5 empty] | 9.779 | [11 empty] | 9.189 | 8.604 | 8.557 | 8.516 | 8.201 |  | 9.496 | 10.203 | 10.034 | 9.581 | 10.164 |  | 9.781 | 9.509 | 9.196 | 9.247 | 8.806 |  | 10.242 | 10.508 | 10.463 | 10.203 | 6.796 |  | 7.428 | [19 empty] | 16.369 |  |  |  | 9.894 | [5 empty] | 1.098 | [5 empty] | 8.817 | [5 empty] | 6.938 | 7.111 | 7.129 | 6.88 | 6.956 |  | 8.262 | 7.789 | 8.001 | 8.25 | 8.161 |  | 9.867 |  | 9.842 |  | 9.715 |  |  |  |  | 2.379 | [75 empty] | 10.516 | [6 empty] | 8.691 | 8.431 | 8.724 | 8.979 |  | 10.881 | [5 empty] | 8.747 | 0.286 | 0.296 | 0.261 | 0.22 |  | 0.181 | 0.177 | 0.181 | 0.197 | 0.191 |  | 0.187 | 0.195 | 0.193 | 0.195 | 0.208 |  | 0.177 | 0.185 | 0.173 | 0.168 | 0.183 |  | 0.276 | 0.173 | 0.177 | 0.179 | 0.179 |  | 8.378 | 9.218 | 8.885 | 9.297 | 9.562 | [7 empty] | 7.817 | 8.423 | 7.826 | 7.914 | 3.38 |  |  | 9.503 |  | 6.437 | 5.749 | [7 empty] | 9.618 |  | 0.496 |  |  |  | 9.255 | [17 empty] | 7.531 | 9.568 | 7.36 | 8.219 | 8.04 | [49 empty] | 18.876 | [5 empty] | 9.552 | [7 empty] | 5.374 | 4.828 | 6.112 | [7 empty] | 9.34 | 9.391 | 8.981 | 8.547 | 8.615 |  | 9.035 | 8.854 | 8.497 | 8.518 | 8.238 |  | 9.177 | 8.596 | 8.407 | 8.386 | 8.567 | [20 empty] | 9.227 | 8.839 | 8.934 | 9.004 |  | 8.497 | 8.174 | 8.023 | 8.098 | 8.001 |  | 8.429 | [24 empty] | 9.68 | 9.286 | [9 empty] | 12.632 | [12 empty] | 9.189 | 9.28 | 8.777 | 8.973 |  | 9.847 | 10.623 | 10.036 | 10.069 | [16 empty] | 6.837 | 4.293 | 4.789 | [49 empty] | 15.677 | [31 empty] | 0.121 | 0.195 | 0.236
[24 empty] | 0.939 | [12 empty] | 8.505 | 8.407 | 8.452 | 8.413 | [10 empty] | 9.128 | 9.016 |  | 8.365 | 8.186 | 8.355 | 8.656 | 8.596 |  |  |  | 8.821 |  |  |  |  | 7.966 | 7.41 | 7.55 | 7.618 |  | 8.573 | 8.281 | 8.096 | 7.976 | 7.721 |  | 9.634 | [5 empty] | 8.72 | 8.417 | 8.67 |  | 8.322 |  | 9.777 | 9.148 | 9.321 | 9.111 | 9.253 |  | 8.252 | [11 empty] | 8.032 |  |  |  | 5.759 |  |  |  |  | 9.247 | 8.26 |  | 8.73 | 8.967 | 8.256 | 8.602 | 8.376 |  | 7.986 | 8.063 | 8.05 | 8.036 | 7.76 |  | 8.242 | [5 empty] | 8.569 | 9.35 | 8.223 | 8.279 | 8.481 |  | 7.48 | 7.749 | 7.498 | 7.162 | 7.103 |  | 8.668 | 8.51 | 8.503 | 8.091 | 8.825 |  |  |  |  | 7.152 | 5.7 |  |  |  | 7.686 | 7.381 | 7.329 | [8 empty] | 9.294 |  |  | 8.899 | [5 empty] | 5.947 |  | 9.985 | [5 empty] | 10.051 | [5 empty] | 7.702 |  |  |  | 8.324 |  | 8.479 | 7.766 | 7.935 | 8.05 | 7.873 |  |  |  | 8.545 | 8.396 | 8.536 | [5 empty] | 8.448 |  |  |  |  | 8.254 | 8.174 |  | 7.962 | 7.811 | 7.828 | 7.92 | 7.754 |  | 7.978 | [6 empty] | 8.322 | 8.489 | 8.503 | 8.108 | [9 empty] | 6.907 | 6.454 | 5.632 |  |  |  |  | 6.967 | 1.594 |  | 8.477 | 8.211 | 8.174 | 8.044 | 7.834 | [13 empty] | 9.649 | [5 empty] | 9.962 | [11 empty] | 9.381 | 8.499 | 8.578 | 8.625 | 8.326 |  | 9.577 | 10.281 | 10.224 | 9.744 | 10.38 |  | 9.954 | 9.62 | 9.303 | 9.362 | 8.953 |  | 10.339 | 10.66 | 10.605 | 10.39 | 7.024 |  | 7.605 | [19 empty] | 16.451 | [9 empty] | 1.089 | [5 empty] | 9.004 | [5 empty] | 7.035 | 7.181 | 7.259 | 7.035 | 7.115 |  | 8.337 | 7.955 | 8.118 | 8.456 | 8.256 |  | 10.009 |  | 9.927 | [6 empty] | 2.505 | [75 empty] | 10.646 | [6 empty] | 8.825 |  | 8.897 | 9.115 |  | 11.035 | [5 empty] | 8.769 | 0.269 | 0.315 | 0.276 | 0.203 |  | 0.177 | 0.183 | 0.183 | 0.183 | 0.189 |  | 0.187 | 0.193 | 0.187 | 0.189 | 0.203 |  | 0.179 | 0.187 | 0.164 | 0.173 | 0.177 |  | 0.276 | 0.166 | 0.175 | 0.189 | 0.189 |  | 8.639 | 9.307 | 8.893 | 9.433 | 9.824 | [7 empty] | 8.028 | 8.53 | 8.028 | 7.993 | 3.487 |  |  | 9.595 |  | 6.559 | 5.85 | [7 empty] | 9.783 |  | 0.494 |  |  |  | 9.389 | [17 empty] | 7.706 | 9.752 | 7.611 | 8.258 | 8.065 | [49 empty] | 18.779 | [5 empty] | 9.639 | [7 empty] | 5.512 | 4.956 | 6.266 | [7 empty] | 9.391 | 9.54 | 9.187 | 8.697 | 8.716 |  | 9.037 | 8.94 | 8.716 | 8.73 | 8.361 |  | 9.381 | 8.728 | 8.421 | 8.47 | 8.644 | [21 empty] | 8.93 | 9.086 | 9.206 |  | 8.641 | 8.304 | 8.1 | 8.229 | 8.207 |  | 8.503 | [24 empty] | 9.826 | 9.43 | [9 empty] | 12.72 | [12 empty] | 9.119 | 9.307 | 8.858 | 9.08 |  | 10.024 | 10.652 | 10.236 | 10.277 | [16 empty] | 6.909 | 4.41 | 4.851 | [49 empty] | 15.794 | [31 empty] | 0.125 | 0.187 | 0.218
[24 empty] | 0.947 | [12 empty] | 8.646 | 8.563 | 8.553 | 8.567 | [10 empty] | 9.208 | 9.121 |  | 8.522 | 8.279 | 8.485 |  | 8.732 | [8 empty] | 7.968 | 7.521 | 7.7 | 7.721 |  |  | 8.363 | 8.159 | 8.135 | 7.813 |  | 9.756 | [6 empty] | 8.524 | 8.777 |  | 8.487 |  | 9.816 | 9.206 | 9.381 | 9.282 | 9.404 |  | 8.337 | [11 empty] | 8.128 |  |  |  | 5.9 |  |  |  |  | 9.253 | 8.419 |  | 8.866 | 9.023 | 8.355 | 8.705 | 8.433 |  | 8.087 | 8.18 | 8.199 | 8.143 | 7.904 |  | 8.365 | [5 empty] | 8.693 | 9.455 | 8.4 | 8.448 | 8.625 |  | 7.552 | 7.801 | 7.616 | 7.274 | 7.282 |  | 8.757 | 8.481 | 8.604 | 8.231 | 8.934 |  |  |  |  | 7.226 | 5.776 |  |  |  | 7.795 | 7.502 | 7.418 | [8 empty] | 9.408 |  |  | 9.031 | [5 empty] | 6.035 |  | 10.129 | [5 empty] | 10.16 | [5 empty] | 7.877 | [5 empty] | 8.541 | 7.974 | 8.114 | 8.143 | 7.9 |  |  |  |  | 8.483 | 8.66 | [5 empty] | 8.559 |  |  |  |  | 8.394 | 8.194 |  | 8.137 | 7.997 | 8.017 | 8.011 | 7.848 |  | 8.141 | [6 empty] | 8.454 |  |  | 8.192 | [9 empty] | 7.037 | 6.571 | 5.811 |  |  |  |  | 7.078 | 1.668 |  | 8.59 | 8.365 | 8.238 | 8.131 | 7.943 | [13 empty] | 9.81 | [17 empty] | 9.459 | 8.652 | 8.683 | 8.734 | 8.479 |  | 9.676 | 10.397 | 10.347 | 9.777 | 10.555 |  | 10.067 | 9.686 | 9.356 | 9.606 | 8.94 |  | 10.355 | 9.919 | 10.811 | 10.572 | 7.177 |  | 7.774 | [19 empty] | 16.593 | [9 empty] | 1.159 | [5 empty] | 9.103 | [5 empty] | 7.199 | 7.325 | 7.389 | 7.109 | 7.185 |  | 8.52 | 8.056 | 8.223 | 8.584 | 8.359 | [10 empty] | 2.603 | [75 empty] | 10.831 | [6 empty] | 8.981 |  | 8.992 | 9.276 |  | 11.299 | [5 empty] | 8.92 | 0.294 | 0.288 | 0.28 | 0.282 |  | 0.191 | 0.181 | 0.197 | 0.185 | 0.191 |  | 0.203 | 0.191 | 0.193 | 0.195 | 0.201 |  | 0.197 | 0.189 | 0.177 | 0.187 | 0.179 |  | 0.271 | 0.17 | 0.177 | 0.189 | 0.243 |  | 8.697 | 9.507 | 8.957 | 9.54 | 9.898 | [7 empty] | 8.089 | 8.635 | 8.149 | 8.161 | 3.633 |  |  |  |  | 6.703 | 5.982 | [7 empty] | 9.828 |  | 0.498 |  |  |  | 9.593 | [17 empty] | 7.778 |  | 7.591 | 8.44 | 8.287 | [49 empty] | 18.833 | [13 empty] | 5.623 | 5.127 | 6.423 | [7 empty] | 9.482 | 9.632 | 9.272 | 8.858 | 8.907 |  | 9.159 | 9.018 | 8.794 | 8.835 | 8.559 |  | 9.498 | 8.876 | 8.58 | 8.538 | 8.732 | [21 empty] | 9.115 | 9.177 | 9.354 |  | 8.79 | 8.427 | 8.236 | 8.378 | 8.25 |  | 8.596 | [24 empty] | 9.962 | 9.54 | [9 empty] | 12.867 | [12 empty] | 9.286 | 9.54 | 9.099 | 9.299 |  | 10.158 | 10.908 | 10.357 | 10.207 | [16 empty] | 7.043 | 4.492 | 4.95 | [49 empty] | 15.891 | [31 empty] | 0.109 | 0.245 | 0.214
[24 empty] | 0.962 | [12 empty] | 8.582 |  |  | 8.676 | [10 empty] | 9.369 | 9.241 |  | 8.619 | 8.405 | 8.536 |  | 8.86 | [8 empty] | 8.104 | 7.719 | 7.883 | 7.846 |  |  |  | 8.314 | 8.258 | 8.001 |  | 9.91 | [6 empty] | 8.629 | 8.88 |  | 8.563 |  | 10.018 | 9.325 | 9.538 | 9.435 | 9.498 |  | 8.464 | [11 empty] | 8.308 |  |  |  | 5.97 |  |  |  |  | 9.391 | 8.501 |  |  |  | 8.51 | 8.835 | 8.561 |  | 8.262 | 8.279 | 8.26 | 8.244 | 8.017 |  | 8.516 | [5 empty] | 8.843 | 9.416 | 8.501 | 8.66 | 8.705 |  | 7.657 | 7.927 | 7.696 | 7.317 | 7.389 |  | 8.726 | 8.611 | 8.596 | 8.318 | 9.07 |  |  |  |  | 7.333 | 5.93 |  |  |  | 7.939 | 7.595 | 7.51 | [8 empty] | 9.523 |  |  | 9.13 | [5 empty] | 6.198 |  | 10.261 | [5 empty] | 10.281 | [5 empty] | 7.978 | [5 empty] | 8.728 | 8.071 | 8.188 | 8.285 | 8.056 |  |  |  |  | 8.608 | 8.812 | [5 empty] | 8.687 | [5 empty] | 8.304 |  | 8.25 | 8.131 | 8.042 | 8.166 | 8.015 |  | 8.196 | [9 empty] | 8.361 | [9 empty] | 7.181 | 6.598 | 5.926 |  |  |  |  | 7.16 | 1.701 |  |  | 8.462 | 8.4 | 8.285 | 8.081 | [13 empty] | 9.925 | [17 empty] | 9.49 | 8.755 | 8.8 | 8.971 | 8.641 |  | 9.791 | 10.448 | 10.448 | 9.968 | 10.634 |  | 10.199 | 9.766 | 9.433 | 9.639 | 9.095 |  | 10.483 | 6.796 | 10.895 | 10.702 | 7.364 |  | 8.001 | [19 empty] | 16.746 | [9 empty] | 1.184 | [5 empty] | 9.35 | [5 empty] | 7.288 | 7.445 | 7.502 | 7.251 | 7.36 |  | 8.621 | 8.277 | 8.411 | 8.773 | 8.52 | [10 empty] | 2.725 | [75 empty] | 10.949 | [8 empty] | 9.027 | 9.257 |  | 11.346 | [5 empty] | 9.08 | 0.257 | 0.327 | 0.321 | 0.269 |  | 0.187 | 0.195 | 0.195 | 0.199 | 0.181 |  | 0.183 | 0.191 | 0.21 | 0.208 | 0.199 |  | 0.193 | 0.179 | 0.189 | 0.187 | 0.17 |  | 0.261 | 0.17 | 0.177 | 0.183 | 0.218 |  | 8.901 | 9.575 | 9.177 | 9.49 | 9.89 | [7 empty] | 8.213 | 8.753 | 8.304 | 8.139 | 3.726 |  |  |  |  | 6.864 | 6.108 | [7 empty] | 10.026 |  | 0.517 |  |  |  | 9.56 | [17 empty] | 7.885 |  | 7.774 | 8.561 | 8.372 | [49 empty] | 19.041 | [13 empty] | 5.749 | 5.216 | 6.513 | [7 empty] | 9.688 | 9.643 | 9.29 | 9 | 9.086 |  | 9.266 | 9.072 | 8.985 | 9.053 | 8.674 |  | 9.622 | 9.06 | 8.724 | 8.786 | 8.969 | [21 empty] | 9.148 |  | 9.332 |  | 8.936 | 8.526 | 8.407 | 8.493 | 8.458 |  | 8.73 | [24 empty] | 10.032 | 9.599 | [9 empty] | 12.92 | [12 empty] | 9.389 | 9.665 | 9.156 | 9.33 |  | 10.397 |  | 10.574 | [17 empty] | 7.173 | 4.602 | 5.09 | [49 empty] | 16.031 | [31 empty] | 0.117 | 0.197 | 0.216
[24 empty] | 1.009 | [12 empty] | 8.738 | [14 empty] | 9.367 |  | 8.596 | 8.481 | 8.563 | [10 empty] | 8.295 | 7.824 | 8.063 | 7.98 |  |  |  | 8.462 | 8.417 | 8.157 | [11 empty] | 8.691 |  |  | 9.494 | 9.676 | 9.591 | 9.546 |  | 8.534 | [11 empty] | 8.37 |  |  |  | 6.052 | [5 empty] | 8.691 |  |  |  | 8.58 | 8.819 | 8.652 |  | 8.291 | 8.47 | 8.454 | 8.367 | 8.223 |  | 8.551 | [5 empty] | 8.94 | 9.529 | 8.563 | 8.747 | 8.854 |  | 7.793 | 8.032 | 7.84 | 7.401 | 7.587 |  | 8.837 | 8.755 | 8.716 | 8.456 | 9.181 |  |  |  |  | 7.517 | 5.972 |  |  |  | 8.061 | 7.708 | 7.644 | [8 empty] | 9.645 | [8 empty] | 6.293 |  | 10.388 | [5 empty] | 10.444 | [5 empty] | 7.904 | [5 empty] | 8.812 | 8.11 | 8.271 | 8.396 | 8.122 |  |  |  |  | 8.707 | [12 empty] | 8.483 |  | 8.269 | 8.277 | 8.12 | 8.306 | 8.172 | [11 empty] | 8.532 | [9 empty] | 7.222 | 6.773 | 5.967 |  |  |  |  | 7.292 | 1.74 |  |  |  | 8.501 | 8.398 | 8.192 | [13 empty] | 10.158 | [17 empty] | 9.591 | 8.922 | 8.907 | 9.088 | 8.711 |  | 9.91 | 10.613 | 10.508 | 10.094 | 10.687 |  | 10.409 | 9.958 | 9.595 | 9.762 | 9.222 |  | 10.679 | 7.006 | 10.986 | 10.831 | 7.486 |  | 8.201 | [19 empty] | 16.69 | [9 empty] | 1.091 | [5 empty] | 9.443 | [5 empty] | 7.426 | 7.587 | 7.599 | 7.381 | 7.478 |  | 8.726 | 8.351 | 8.483 | 8.864 | 8.625 | [10 empty] | 2.828 | [75 empty] | 11.05 | [8 empty] | 9.138 | 9.373 |  | 11.47 | [5 empty] | 9.253 | 0.29 | 0.306 | 0.358 | 0.323 |  | 0.187 | 0.193 | 0.185 | 0.168 | 0.183 |  | 0.234 | 0.21 | 0.212 | 0.206 | 0.193 |  | 0.255 | 0.166 | 0.193 | 0.177 | 0.173 |  | 0.269 | 0.179 | 0.17 | 0.183 | 0.216 |  | 9.004 | 9.599 | 9.268 | 9.713 | 9.943 | [7 empty] | 8.289 | 8.792 | 8.256 | 8.312 | 3.887 |  |  |  |  | 6.967 | 6.211 | [7 empty] | 10.133 |  | 0.5 | [21 empty] | 8.034 |  | 7.865 | 8.736 | 8.598 | [49 empty] | 19.135 | [13 empty] | 5.807 | 5.352 | 6.705 | [7 empty] | 9.787 | 9.758 | 9.4 | 9.154 | 9.163 |  | 9.451 | 9.305 | 8.983 | 9.115 | 8.829 |  | 9.628 | 9.274 | 8.845 | 8.922 | 9.064 | [21 empty] | 9.365 |  |  |  | 9.06 | 8.623 | 8.534 | 8.547 | 8.499 |  | 8.835 | [24 empty] | 10.127 | 9.75 | [9 empty] | 13.141 | [12 empty] | 9.645 | 9.863 | 9.379 | 9.402 |  | 10.45 | [19 empty] | 7.282 | 4.731 | 5.168 | [49 empty] | 15.963 | [31 empty] | 0.115 | 0.179 | 0.273
[24 empty] | 1.032 | [12 empty] | 8.835 | [16 empty] | 8.691 | 8.67 | 8.672 | [10 empty] | 8.415 | 7.99 | 8.081 | 8.04 |  |  |  | 8.598 | 8.477 | 8.316 | [14 empty] | 9.603 | 9.781 | 9.692 |  |  | 8.67 | [15 empty] | 6.173 | [5 empty] | 8.796 |  |  |  | 8.728 | 8.942 | 8.81 |  | 8.347 | 8.522 | 8.497 | 8.547 | 8.293 |  | 8.598 | [5 empty] | 9.101 | 9.661 | 8.681 | 8.825 | 9.018 |  | 7.9 | 8.17 | 7.914 | 7.525 | 7.7 |  | 8.973 |  |  | 8.45 | 9.321 |  |  |  |  | 7.554 | 6.05 |  |  |  | 8.091 | 7.912 | 7.735 | [8 empty] | 9.822 | [8 empty] | 6.474 |  | 10.596 | [5 empty] | 10.596 | [5 empty] | 8.048 | [6 empty] | 8.223 | 8.398 | 8.503 | 8.289 | [19 empty] | 8.405 | 8.405 | 8.254 | 8.306 | 8.19 | [21 empty] | 7.284 | 6.839 | 6.073 |  |  |  |  | 7.391 | 1.816 | [5 empty] | 8.324 | [31 empty] | 9.787 | 9.068 | 9.051 | 9.305 | 8.874 |  | 10.133 | 10.749 | 10.673 | 10.281 | 10.829 |  | 10.545 | 10.061 | 9.735 | 9.974 | 9.397 |  | 10.848 | 7.171 | 11.214 | 10.833 | 7.677 |  | 8.285 | [19 empty] | 16.727 | [9 empty] | 1.081 | [11 empty] | 7.574 | 7.667 | 7.756 | 7.506 | 7.626 |  | 8.771 | 8.524 | 8.658 | 8.983 | 8.79 | [10 empty] | 2.952 | [75 empty] | 11.074 | [8 empty] | 9.334 |  |  | 11.482 | [5 empty] | 9.369 | 0.278 | 0.37 | 0.37 | 0.321 |  | 0.189 | 0.185 | 0.185 | 0.199 | 0.185 |  | 0.216 | 0.201 | 0.206 | 0.199 | 0.195 |  | 0.269 | 0.17 | 0.214 | 0.177 | 0.173 |  | 0.28 | 0.245 | 0.185 | 0.179 | 0.183 |  | 9.169 | 9.684 | 9.496 | 9.793 | 10.16 | [7 empty] | 8.499 | 8.917 | 8.433 | 8.433 | 3.967 |  |  |  |  | 7.084 | 6.307 | [7 empty] | 10.347 |  | 0.535 | [21 empty] | 8.151 |  | 8.069 | 8.843 | 8.611 | [49 empty] | 19.284 | [13 empty] | 6.003 | 5.51 | 6.89 | [7 empty] | 9.966 |  | 9.589 | 9.332 | 9.29 |  | 9.585 | 9.379 | 9.177 | 9.191 | 8.981 |  | 9.824 | 9.311 | 9.008 | 9.039 | 9.206 | [25 empty] | 9.216 | 8.788 | 8.588 | 8.726 | 8.617 |  | 8.95 | [24 empty] | 10.244 | 9.828 | [9 empty] | 13.213 | [13 empty] | 9.917 | 9.48 | 9.496 |  | 10.506 | [19 empty] | 7.42 | 4.818 | 5.29 | [49 empty] | 16.08 | [31 empty] | 0.123 | 0.14 | 0.232
[24 empty] | 1.019 | [29 empty] | 8.829 | 8.769 | 8.823 | [10 empty] | 8.536 | 7.966 | 8.172 | 8.112 |  |  |  | 8.676 | [16 empty] | 9.752 | [20 empty] | 6.309 | [5 empty] | 9.006 |  |  |  | 8.852 | 9.062 | 8.889 |  | 8.493 | 8.633 | 8.508 | 8.59 | 8.415 |  | 8.722 | [5 empty] | 9.095 |  | 8.767 | 8.959 | 9.126 |  | 8.015 | 8.24 | 8.046 | 7.585 | 7.877 |  |  |  |  | 8.545 | 9.278 |  |  |  |  | 7.756 | 6.149 |  |  |  | 8.217 | 7.98 | 7.828 | [8 empty] | 9.945 | [8 empty] | 6.614 |  | 10.761 | [5 empty] | 10.671 | [5 empty] | 8.166 | [6 empty] | 8.421 | 8.565 | 8.666 | 8.37 | [19 empty] | 8.536 | 8.425 | 8.448 | 8.398 | 8.236 | [21 empty] | 7.416 | 7.01 | 6.134 |  |  |  |  | 7.467 | 1.862 | [5 empty] | 8.427 | [31 empty] | 9.886 | 9.235 | 9.229 | 9.367 | 9.053 |  | 10.211 | 10.91 | 10.844 | 10.364 | 11 |  | 10.712 | 10.226 | 9.91 | 10.114 | 9.505 |  | 10.998 | 7.339 | 11.249 | 11.019 | 7.698 |  | 8.487 | [19 empty] | 16.857 | [9 empty] | 1.122 | [11 empty] | 7.696 | 7.762 | 7.852 | 7.552 | 7.653 |  | 8.967 | 8.536 | 8.792 | 9.08 | 8.942 | [10 empty] | 3.011 | [75 empty] | 11.227 | [11 empty] | 11.678 | [5 empty] | 9.484 | 0.309 | 0.364 | 0.333 | 0.372 |  | 0.265 | 0.187 | 0.187 | 0.191 | 0.187 |  | 0.232 | 0.203 | 0.199 | 0.197 | 0.191 |  | 0.253 | 0.164 | 0.22 | 0.179 | 0.216 |  | 0.335 | 0.226 | 0.183 | 0.179 | 0.199 |  | 9.107 | 9.838 | 9.573 | 9.974 | [8 empty] | 8.512 | 9.097 | 8.528 | 8.586 | 4.029 |  |  |  |  | 7.214 | 6.472 | [7 empty] | 10.327 |  | 0.55 | [21 empty] | 8.258 |  | 8.149 | 8.913 | 8.825 | [49 empty] | 19.259 | [13 empty] | 6.073 | 5.58 | 6.962 | [7 empty] | 10.03 |  | 9.7 | 9.416 | 9.29 |  | 9.766 | 9.583 | 9.222 | 9.284 | 9.161 |  |  | 9.4 | 9.179 | 9.173 | 9.282 | [25 empty] | 9.224 | 8.868 | 8.685 | 8.806 | 8.672 |  | 9.105 | [24 empty] | 10.362 | 9.978 | [9 empty] | 13.258 | [13 empty] | 9.933 | 9.515 | 9.682 |  | 10.584 | [19 empty] | 7.523 | 4.89 | 5.432 | [49 empty] | 16.154 | [31 empty] | 0.107 | 0.129 | 0.199
[24 empty] | 0.935 | [29 empty] | 8.992 | [13 empty] | 8.112 | 8.279 | 8.287 |  |  |  | 8.825 | [37 empty] | 6.384 | [5 empty] | 9.068 |  |  |  | 8.893 |  | 9.033 |  | 8.629 | 8.794 | 8.543 | 8.625 | 8.413 |  | 8.854 | [5 empty] | 9.189 |  | 8.862 | 8.967 | 9.231 |  | 8.106 | 8.372 | 8.155 | 7.857 | 7.813 |  |  |  |  | 8.646 | 9.426 |  |  |  |  | 7.842 | 6.287 |  |  |  | 8.271 | 8.098 | 7.937 | [8 empty] | 10.02 | [8 empty] | 6.759 |  | 10.858 | [5 empty] | 10.805 | [5 empty] | 8.341 | [6 empty] | 8.458 | 8.703 | 8.786 | 8.582 | [19 empty] | 8.66 | 8.547 | 8.561 | 8.547 | 8.421 | [21 empty] | 7.564 | 7.162 | 6.276 |  |  |  |  | 7.669 | 1.924 | [5 empty] | 8.578 | [31 empty] | 9.968 | 9.354 | 9.338 | 9.523 | 9.031 |  | 10.335 |  | 10.94 | 10.572 | 11.136 |  | 10.697 | 10.444 | 9.997 | 5.883 | 9.581 |  | 11.087 | 7.486 |  | 11.173 | 7.887 |  | 8.732 | [19 empty] | 17.014 | [9 empty] | 1.126 | [11 empty] | 7.754 | 7.824 | 7.966 | 7.694 | 7.803 |  | 9.049 | 8.701 | 8.969 |  | 9.105 | [10 empty] | 3.123 | [75 empty] | 11.32 | [11 empty] | 11.795 | [5 empty] | 9.661 | 0.331 | 0.426 | 0.348 | 0.333 |  | 0.226 | 0.177 | 0.179 | 0.226 | 0.187 |  | 0.247 | 0.195 | 0.189 | 0.191 | 0.191 |  | 0.238 | 0.177 | 0.296 | 0.261 | 0.226 |  | 0.352 | 0.208 | 0.183 | 0.193 | 0.187 |  | 9.305 | 9.98 | 9.787 | 10.116 | [8 empty] | 8.637 | 9.222 | 8.72 | 8.72 | 4.124 |  |  |  |  | 7.331 | 6.608 | [7 empty] | 10.516 |  | 0.58 | [21 empty] | 8.448 |  | 8.347 | 9.008 | 8.891 | [49 empty] | 19.183 | [13 empty] | 6.223 | 5.677 | 7.014 | [7 empty] | 10.201 |  | 9.861 | 9.439 | 9.519 |  | 9.853 | 9.641 | 9.476 | 9.515 | 9.111 |  |  | 9.538 | 9.253 | 9.332 | 9.418 | [27 empty] | 8.8 | 8.983 | 8.852 |  | 9.128 | [24 empty] | 10.454 | 10.018 | [9 empty] | 13.32 | [13 empty] | 10.005 | 9.546 | 9.766 |  | 10.79 | [19 empty] | 7.618 | 5.045 | 5.537 | [49 empty] | 16.311 | [31 empty] | 0.125 | 0.113 | 0.16
[24 empty] | 0.957 | [29 empty] | 9.146 | [13 empty] | 8.244 | 8.46 | 8.427 | [41 empty] | 6.553 | [11 empty] | 9.144 |  | 8.788 | 8.913 | 8.728 | 8.718 | 8.557 | [7 empty] | 9.297 |  | 9.016 | 9.029 | 9.241 |  | 8.256 | 8.473 | 8.297 | 7.972 | 7.933 |  |  |  |  | 8.796 | [5 empty] | 7.993 | 6.347 |  |  |  | 8.365 | 8.17 | 8.089 | [8 empty] | 10.106 | [8 empty] | 6.724 |  | 10.965 | [5 empty] | 10.949 | [12 empty] | 8.635 | 8.85 | 8.878 | 8.65 | [19 empty] | 8.763 | 8.676 | 8.709 | 8.744 | 8.578 | [21 empty] | 7.754 | 7.302 | 6.371 |  |  |  |  | 7.749 | 1.998 | [5 empty] | 8.714 | [31 empty] | 10.16 | 9.521 | 9.418 | 9.511 | 9.173 |  | 10.39 |  | 11.029 | 10.656 | 7.865 |  | 10.868 | 10.535 | 10.16 | 6.349 | 5.691 |  | 11.146 |  |  |  | 8.001 |  | 8.874 | [19 empty] | 17.16 | [9 empty] | 1.168 | [11 empty] | 7.877 | 8.021 | 8.118 | 7.807 | 7.908 |  |  | 8.769 | 8.959 |  | 9.107 | [10 empty] | 3.236 | [75 empty] | 11.46 | [11 empty] | 11.909 | [5 empty] | 9.733 | 0.37 | 0.391 | 0.35 | 0.36 |  | 0.282 | 0.201 | 0.185 | 0.206 | 0.22 |  | 0.253 | 0.208 | 0.195 | 0.193 | 0.208 |  | 0.288 | 0.191 | 0.271 | 0.247 | 0.228 |  | 0.395 | 0.201 | 0.177 | 0.21 | 0.23 |  | 9.447 | 10.236 | 9.886 | [9 empty] | 8.732 | 9.354 | 8.808 | 8.903 | 4.278 |  |  |  |  | 7.442 | 6.769 | [7 empty] | 10.603 |  | 0.632 | [21 empty] | 8.553 |  | 8.405 | 9.237 | 9.027 | [49 empty] | 19.296 | [13 empty] | 6.369 | 5.797 | 7.187 | [7 empty] | 10.226 |  | 9.945 | 9.544 | 9.587 |  | 9.997 | 9.871 | 9.564 | 9.56 | 9.29 |  |  | 9.676 | 9.437 | 9.433 | 9.56 | [27 empty] | 8.983 | 9.031 | 8.922 |  | 9.204 | [24 empty] | 10.563 | 10.199 | [9 empty] | 13.478 | [14 empty] | 9.756 | 9.983 |  | 10.893 | [19 empty] | 7.684 | 5.125 | 5.681 | [49 empty] | 16.418 | [31 empty] | 0.109 | 0.107 | 0.154
[24 empty] | 0.966 | [43 empty] | 8.448 | 8.58 | 8.594 | [41 empty] | 6.66 | [11 empty] | 9.227 |  | 8.862 | 8.833 | 8.794 | 8.833 | 8.608 | [7 empty] | 9.441 |  | 9.121 | 9.161 | 9.346 |  | 8.425 | 8.709 | 8.341 | 8.054 | 8.005 |  |  |  |  | 8.913 | [5 empty] | 7.929 | 6.528 |  |  |  | 8.442 | 8.221 | 8.096 | [8 empty] | 10.248 | [8 empty] | 6.878 |  | 11.118 | [5 empty] | 11.062 | [12 empty] | 8.722 | 8.971 | 8.983 | 8.827 | [19 empty] | 8.944 | 8.775 | 8.819 |  | 8.763 | [21 empty] | 7.807 | 7.401 | 6.524 |  |  |  |  | 7.898 | 2.078 | [5 empty] | 8.804 | [31 empty] | 10.362 | 9.459 | 9.484 | 9.63 | 9.294 |  | 10.572 |  | 6.909 | 10.78 | 6.905 |  | 11.019 | 10.555 | 10.168 | 6.513 | 5.895 |  | 11.317 | [5 empty] | 9.062 | [19 empty] | 17.232 | [9 empty] | 1.174 | [11 empty] | 8.034 | 8.083 | 8.229 | 7.974 | 8.081 |  |  | 8.926 | 9.142 |  | 9.286 | [10 empty] | 3.362 | [75 empty] | 11.624 | [11 empty] | 12.133 | [5 empty] | 9.756 | 0.35 | 0.407 | 0.368 | 0.335 |  | 0.278 | 0.257 | 0.214 | 0.255 | 0.245 |  | 0.261 | 0.195 | 0.191 | 0.189 | 0.201 |  | 0.255 | 0.185 | 0.319 | 0.354 | 0.267 |  | 0.36 | 0.193 | 0.21 | 0.251 | 0.236 |  | 9.639 | 10.294 | 9.89 | [9 empty] | 8.835 | 9.517 | 8.963 | 8.969 | 4.457 |  |  |  |  | 7.552 | 6.874 | [7 empty] | 10.823 |  | 0.626 | [21 empty] | 8.732 |  | 8.602 | 9.251 | [50 empty] | 19.444 | [13 empty] | 6.476 | 5.945 | 7.354 | [7 empty] | 10.351 |  |  | 9.795 | 9.711 |  | 10.028 | 9.952 | 9.77 | 9.764 | 9.404 |  |  | 9.739 | 9.486 |  | 9.663 | [27 empty] | 9.047 |  | 9.062 |  | 9.319 | [24 empty] | 10.658 | 10.3 | [9 empty] | 13.577 | [37 empty] | 7.822 | 5.273 | 5.735 | [49 empty] | 16.501 | [32 empty] | 0.115 | 0.131
[24 empty] | 0.984 | [43 empty] | 8.512 |  | 8.703 | [41 empty] | 6.763 | [13 empty] | 8.963 | 8.977 | 9.004 | 8.932 | 8.74 | [7 empty] | 9.587 |  | 9.274 | 9.274 |  |  | 8.518 | 8.73 | 8.45 | 8.151 | 8.192 |  |  |  |  | 9.039 | [5 empty] | 8.098 | 6.616 |  |  |  | 8.545 | 8.341 | 8.19 | [8 empty] | 10.403 | [8 empty] | 6.989 | [7 empty] | 11.204 | [12 empty] | 8.922 |  |  | 8.852 | [21 empty] | 8.99 | [23 empty] | 7.943 | 7.445 | 6.639 |  |  |  |  | 7.99 | 2.161 | [37 empty] | 10.436 | 9.62 | 9.585 | 9.779 | 9.455 |  | 10.669 |  | 7.016 | 10.813 |  |  | 11.177 | 10.687 | 10.349 | 6.695 | 6.058 | [7 empty] | 9.309 | [19 empty] | 17.129 | [9 empty] | 1.233 | [11 empty] | 8.182 | 8.244 | 8.361 | 8.075 | 8.161 |  |  | 9.035 | 9.251 |  | 9.379 | [10 empty] | 3.465 | [75 empty] | 11.719 | [11 empty] | 12.282 | [5 empty] | 9.915 | 0.389 | 0.393 | 0.379 | 0.379 |  | 0.3 | 0.271 | 0.234 | 0.245 | 0.224 |  | 0.243 | 0.197 | 0.195 | 0.197 | 0.232 |  | 0.327 | 0.234 | 0.337 | 0.269 | 0.261 |  | 0.379 | 0.216 | 0.206 | 0.257 | 0.317 |  | 9.731 | 10.493 | [10 empty] | 8.985 | 9.63 | 9.068 | 9.119 | 4.556 |  |  |  |  | 7.675 | 6.993 | [7 empty] | 10.87 |  | 0.628 | [21 empty] | 8.757 |  | 8.586 | 9.465 | [50 empty] | 19.488 | [13 empty] | 6.623 | 6.025 | 7.463 | [7 empty] | 10.452 |  |  | 9.871 | 9.851 |  | 10.135 | 10.04 | 9.836 | 9.838 | 9.626 |  |  |  | 9.587 | [33 empty] | 9.451 | [24 empty] | 10.802 | 10.411 | [9 empty] | 13.752 | [37 empty] | 7.939 | 5.333 | 5.832 | [49 empty] | 16.42 | [32 empty] | 0.187 | 0.129
[24 empty] | 0.99 | [45 empty] | 8.823 | [41 empty] | 6.88 | [13 empty] | 9.13 | 9.109 | 9.058 | 9.062 | 8.887 | [7 empty] | 9.674 |  | 9.393 | 9.447 |  |  | 8.611 | 8.86 | 8.493 | 8.178 | 8.324 |  |  |  |  | 9.126 | [5 empty] | 8.205 | 6.759 |  |  |  | 8.705 | 8.442 | 8.269 | [8 empty] | 10.539 | [8 empty] | 7.154 | [7 empty] | 11.322 | [61 empty] | 8.098 | 7.554 | 6.752 |  |  |  |  | 8.046 | 2.233 | [37 empty] | 10.432 | 9.777 | 9.737 | 9.888 | 9.62 |  | 10.8 |  | 7.206 | 11.017 |  |  | 11.334 | 6.905 | 10.434 | 6.921 | 6.176 | [7 empty] | 9.447 | [19 empty] | 17.248 | [9 empty] | 1.26 | [11 empty] | 8.273 | 8.365 | 8.444 | 8.217 | 8.334 |  |  | 9.222 | 9.43 |  | 9.562 | [10 empty] | 3.584 | [75 empty] | 11.711 | [11 empty] | 12.162 | [5 empty] | 10.083 | 0.358 | 0.428 | 0.426 | 0.37 |  | 0.28 | 0.249 | 0.243 | 0.315 | 0.257 |  | 0.265 | 0.187 | 0.21 | 0.203 | 0.271 |  | 0.319 | 0.228 | 0.309 | 0.269 | 0.321 |  | 0.346 | 0.224 | 0.222 | 0.226 | 0.263 |  | 9.96 | [11 empty] | 9.156 | 9.616 | 9.212 | 9.08 | 4.653 |  |  |  |  | 7.834 | 7.131 | [7 empty] | 11.066 |  | 0.659 | [21 empty] | 8.907 |  | 8.825 | [51 empty] | 19.671 | [13 empty] | 6.761 | 6.188 | 7.581 | [7 empty] | 10.621 |  |  |  | 10.028 |  |  |  | 9.904 | 10.063 | 9.68 | [37 empty] | 9.593 | [24 empty] | 10.872 | 10.469 | [9 empty] | 13.767 | [38 empty] | 5.51 | 5.982 | [49 empty] | 16.56 | [32 empty] | 0.15 | 0.129
[24 empty] | 1.06 | [87 empty] | 6.969 | [13 empty] | 9.111 | 9.297 | 9.224 | 9.204 | 9.043 | [7 empty] | 9.772 |  | 9.391 | 9.517 |  |  | 8.738 | 8.922 | 8.625 | 8.297 | 8.452 | [10 empty] | 8.32 | 6.812 |  |  |  | 8.806 | 8.538 | 8.392 | [8 empty] | 10.654 | [8 empty] | 7.276 | [7 empty] | 11.443 | [62 empty] | 7.719 | 6.769 |  |  |  |  | 8.108 | 2.296 | [37 empty] | 10.547 | 9.927 | 9.875 | 5.549 | 9.663 |  | 10.963 |  | 7.315 | 11.103 |  |  | 11.361 | 7.278 | 10.592 | 7.045 | 6.371 | [7 empty] | 9.653 | [19 empty] | 17.397 | [9 empty] | 1.159 | [11 empty] | 8.423 | 8.516 | 8.555 | 8.363 | 8.433 | [16 empty] | 3.728 | [75 empty] | 11.849 | [11 empty] | 12.343 | [5 empty] | 10.246 | 0.401 | 0.414 | 0.463 | 0.438 |  | 0.311 | 0.267 | 0.245 | 0.288 | 0.253 |  | 0.276 | 0.212 | 0.199 | 0.201 | 0.356 |  | 0.412 | 0.282 | 0.288 | 0.288 | 0.368 |  | 0.391 | 0.259 | 0.228 | 0.241 | 0.249 |  | 10.063 | [11 empty] | 9.241 |  | 9.161 | 9.243 | 4.816 |  |  |  |  | 7.92 | 7.251 | [7 empty] | 11.089 |  | 0.69 | [21 empty] | 9.051 |  | 8.887 | [51 empty] | 19.549 | [13 empty] | 6.787 | 6.33 | 7.789 | [7 empty] | 10.751 |  |  |  | 10.102 |  |  |  |  | 9.96 | 9.859 | [37 empty] | 9.655 | [24 empty] | 10.986 | 10.638 | [9 empty] | 13.876 | [38 empty] | 5.578 | 6.081 | [49 empty] | 16.69 | [32 empty] | 0.146 | 0.201
[24 empty] | 1.073 | [87 empty] | 7.051 | [13 empty] | 9.167 |  | 9.313 | 9.373 | 9.097 | [7 empty] | 9.822 |  | 9.5 | 9.626 |  |  | 8.856 | 9.045 | 8.722 | 8.394 | 8.534 | [10 empty] | 8.388 | 6.905 |  |  |  | 8.903 | 8.664 | 8.481 | [8 empty] | 10.763 | [8 empty] | 7.418 | [7 empty] | 11.521 | [62 empty] | 7.834 | 6.909 |  |  |  |  | 8.277 | 2.342 | [37 empty] | 10.78 | 10.055 | 10.051 | 5.902 | 9.805 |  | 11.2 |  |  | 11.303 |  |  | 11.505 | 7.389 | 10.772 | 7.214 | 6.555 | [7 empty] | 9.713 | [19 empty] | 17.456 | [9 empty] | 1.159 | [11 empty] | 8.551 | 8.598 | 8.701 | 8.487 | 8.524 | [16 empty] | 3.821 | [75 empty] | 11.966 | [11 empty] | 12.529 | [5 empty] | 10.337 | 0.387 | 0.473 | 0.457 | 0.442 |  | 0.284 | 0.265 | 0.271 | 0.315 | 0.302 |  | 0.3 | 0.206 | 0.206 | 0.197 | 0.327 |  | 0.35 | 0.276 | 0.333 | 0.341 | 0.325 |  | 0.379 | 0.296 | 0.294 | 0.216 | 0.23 |  | 10.065 | [11 empty] | 9.439 |  | 9.352 | 9.381 | 4.841 |  |  |  |  | 8.036 | 7.344 | [7 empty] | 11.285 |  | 0.71 | [21 empty] | 9.154 |  | 9.119 | [51 empty] | 19.617 | [13 empty] | 6.911 | 6.4 | 7.803 | [7 empty] | 10.912 | [9 empty] | 10.003 | [37 empty] | 9.766 | [24 empty] | 11.099 | 10.718 | [9 empty] | 13.956 | [38 empty] | 5.667 | 6.198 | [49 empty] | 16.768 | [32 empty] | 0.117 | 0.183
[24 empty] | 1.067 | [87 empty] | 7.212 | [13 empty] | 9.323 |  |  |  | 9.229 | [7 empty] | 9.972 |  | 9.583 | 9.774 |  |  | 8.95 | 9.124 | 8.845 | 8.487 | 8.534 | [10 empty] | 8.561 | 7.024 |  |  |  |  | 8.775 | [9 empty] | 10.862 | [8 empty] | 7.55 | [7 empty] | 11.67 | [62 empty] | 7.96 | 7.08 |  |  |  |  | 8.384 | 2.385 | [37 empty] | 10.891 | 10.219 | 10.162 | 6.013 | 9.978 |  | 11.128 |  |  | 11.28 |  |  | 11.612 | 7.576 | 10.982 | 7.307 | 6.709 | [7 empty] | 9.884 | [19 empty] | 17.592 | [9 empty] | 1.186 | [11 empty] | 8.637 | 8.705 |  | 8.532 | 8.615 | [16 empty] | 3.87 | [75 empty] | 12.139 | [11 empty] | 12.729 | [5 empty] | 10.514 | 0.436 | 0.5 | 0.442 | 0.5 |  | 0.341 | 0.292 | 0.269 | 0.292 | 0.302 |  | 0.333 | 0.199 | 0.335 | 0.249 | 0.393 |  | 0.356 | 0.352 | 0.313 | 0.327 | 0.311 |  | 0.447 | 0.296 | 0.298 | 0.251 | 0.253 |  | 10.164 | [11 empty] | 9.406 |  | 9.488 | 9.513 | 4.946 |  |  |  |  | 8.161 | 7.504 | [7 empty] | 11.326 |  | 0.762 | [21 empty] | 9.259 |  | 9.115 | [51 empty] | 19.694 | [13 empty] | 7.045 | 6.478 | 7.937 | [7 empty] | 10.856 | [47 empty] | 9.857 | [24 empty] | 11.225 | 10.899 | [9 empty] | 14.109 | [38 empty] | 5.784 | 6.336 | [49 empty] | 16.851 | [32 empty] | 0.111 | 0.173
[24 empty] | 0.978 | [87 empty] | 7.286 | [13 empty] | 9.43 |  |  |  | 9.21 | [9 empty] | 9.702 |  |  |  | 9.037 | 9.264 | 8.95 | 8.697 | 8.658 | [10 empty] | 8.668 | 7.148 |  |  |  |  | 8.856 | [9 empty] | 10.994 | [8 empty] | 7.611 | [7 empty] | 11.773 | [62 empty] | 8.118 | 7.218 |  |  |  |  | 8.571 | 2.449 | [37 empty] | 10.996 | 10.316 | 10.353 | 6.268 | 9.948 |  |  |  |  | 11.451 |  |  |  | 7.626 | 10.932 | 7.478 | 6.837 | [7 empty] | 10.036 | [19 empty] | 17.73 | [9 empty] | 1.213 | [11 empty] | 8.697 | 8.79 |  | 8.683 | 8.765 | [16 empty] | 3.996 | [75 empty] | 12.267 | [11 empty] | 12.823 | [5 empty] | 10.543 | 0.467 | 0.562 | 0.453 | 0.432 |  | 0.321 | 0.298 | 0.325 | 0.323 | 0.335 |  | 0.339 | 0.197 | 0.335 | 0.315 | 0.395 |  | 0.317 | 0.36 | 0.374 | 0.409 | 0.333 |  | 0.455 | 0.271 | 0.269 | 0.269 | 0.271 |  | 10.357 | [11 empty] | 9.538 |  | 9.62 | 9.643 | 5.067 |  |  |  |  | 8.283 | 7.626 | [7 empty] | 11.53 |  | 0.782 | [21 empty] | 9.418 |  | 9.292 | [51 empty] | 19.867 | [13 empty] | 7.218 | 6.689 | 8.015 | [7 empty] | 10.988 | [47 empty] | 10.028 | [24 empty] | 11.291 | 10.926 | [9 empty] | 14.148 | [38 empty] | 5.924 | 6.445 | [49 empty] | 16.981 | [32 empty] | 0.109 | 0.142
[24 empty] | 1.001 | [87 empty] | 7.457 | [13 empty] | 9.608 | [13 empty] | 9.886 |  |  |  | 9.167 | 9.391 | 9.027 | 8.759 | 8.749 | [10 empty] | 8.782 | 7.241 |  |  |  |  | 8.955 | [9 empty] | 11.13 | [8 empty] | 7.657 | [7 empty] | 11.9 | [62 empty] | 8.279 | 7.259 |  |  |  |  | 8.637 | 2.525 | [37 empty] | 11.035 | 10.357 | 10.32 | 6.39 | 7.076 |  |  |  |  | 11.563 |  |  |  | 7.776 | 11.116 | 7.545 | 7.022 | [7 empty] | 10.211 | [19 empty] | 17.673 | [9 empty] | 1.254 | [11 empty] | 8.843 | 8.975 |  | 8.794 | 8.872 | [16 empty] | 4.12 | [75 empty] | 12.273 | [11 empty] | 12.941 | [5 empty] | 10.712 | 0.523 | 0.496 | 0.463 | 0.475 |  | 0.395 | 0.321 | 0.321 | 0.304 | 0.309 |  | 0.311 | 0.197 | 0.42 | 0.385 | 0.356 |  | 0.442 | 0.327 | 0.401 | 0.401 | 0.344 |  | 0.51 | 0.294 | 0.267 | 0.304 | 0.325 |  | 10.543 | [11 empty] | 9.626 |  | 9.746 | 9.851 | 5.251 |  |  |  |  | 8.392 | 7.772 | [7 empty] | 11.635 |  | 0.815 | [21 empty] | 9.542 | [53 empty] | 19.955 | [13 empty] | 7.272 | 6.783 | 8.223 | [7 empty] | 11.128 | [47 empty] | 10.034 | [24 empty] | 11.398 | 11.083 | [9 empty] | 14.327 | [38 empty] | 6.029 | 6.497 | [49 empty] | 16.9 | [32 empty] | 0.103 | 0.142
[24 empty] | 1.007 | [87 empty] | 7.564 | [27 empty] | 10.001 |  |  |  | 9.303 | 9.525 | 9.146 | 8.932 | 8.821 | [10 empty] | 8.728 | 7.395 | [14 empty] | 11.287 | [8 empty] | 7.83 | [7 empty] | 12.043 | [63 empty] | 7.463 |  |  |  |  | 8.794 | 2.601 | [37 empty] | 11.196 | 10.436 | 10.452 | 6.548 | 6 |  |  |  |  | 11.75 |  |  |  | 8.03 | 11.256 | 7.692 | 7.173 | [7 empty] | 10.335 | [19 empty] | 17.675 | [9 empty] | 1.252 | [11 empty] | 8.961 | [20 empty] | 4.254 | [75 empty] | 12.372 | [11 empty] | 12.914 | [5 empty] | 10.815 | 0.473 | 0.539 | 0.494 | 0.455 |  | 0.389 | 0.37 | 0.358 | 0.364 | 0.354 |  | 0.323 | 0.251 | 0.432 | 0.362 | 0.376 |  | 0.395 | 0.309 | 0.457 | 0.494 | 0.401 |  | 0.473 | 0.288 | 0.286 | 0.329 | 0.352 | [13 empty] | 9.807 |  |  |  | 5.356 |  |  |  |  | 8.497 | 7.881 | [7 empty] | 11.816 |  | 0.83 | [21 empty] | 9.711 | [53 empty] | 20.089 | [13 empty] | 7.428 | 6.855 | 8.291 | [7 empty] | 11.289 | [47 empty] | 10.121 | [24 empty] | 11.536 | 11.155 | [9 empty] | 14.432 | [38 empty] | 6.182 | 6.637 | [49 empty] | 16.979 | [32 empty] | 0.111 | 0.121
[24 empty] | 1.042 | [87 empty] | 7.743 | [31 empty] | 9.381 | 9.568 |  | 8.841 | 9.027 | [10 empty] | 8.885 | 7.525 | [14 empty] | 11.392 | [8 empty] | 7.958 | [7 empty] | 12.121 | [63 empty] | 7.556 | [5 empty] | 2.643 | [37 empty] | 11.289 | 10.594 | 10.57 | 6.738 | 6.291 | [9 empty] | 11.484 | 7.964 | 7.201 | [7 empty] | 10.553 | [19 empty] | 17.825 | [9 empty] | 1.322 | [32 empty] | 4.352 | [75 empty] | 12.531 | [11 empty] | 13.13 | [5 empty] | 10.971 | 0.517 | 0.51 | 0.531 | 0.527 |  | 0.393 | 0.385 | 0.317 | 0.372 | 0.329 |  | 0.321 | 0.356 | 0.449 | 0.414 | 0.407 |  | 0.533 | 0.356 | 0.477 | 0.383 | 0.469 |  | 0.484 | 0.352 | 0.296 | 0.327 | 0.352 | [13 empty] | 9.915 |  |  |  | 5.52 |  |  |  |  | 8.646 | 7.988 | [7 empty] | 11.804 |  | 0.852 | [75 empty] | 19.863 | [13 empty] | 7.595 | 7.063 | 8.518 | [7 empty] | 11.402 | [47 empty] | 10.283 | [24 empty] | 11.649 | 11.311 | [9 empty] | 14.467 | [38 empty] | 6.252 | 6.738 | [49 empty] | 17.061 | [32 empty] | 0.109 | 0.121
[24 empty] | 1.025 | [87 empty] | 7.756 | [31 empty] | 9.505 | 9.721 |  | 9.004 | [12 empty] | 7.659 | [14 empty] | 11.439 | [8 empty] | 8.087 | [7 empty] | 12.228 | [63 empty] | 7.673 | [5 empty] | 2.725 | [37 empty] | 11.443 | 10.761 | 10.751 | 6.927 | 6.462 | [9 empty] | 11.556 |  | 7.381 | [7 empty] | 10.582 | [19 empty] | 17.967 | [9 empty] | 1.225 | [32 empty] | 4.468 | [75 empty] | 12.595 | [11 empty] | 13.227 | [5 empty] | 11.146 | 0.49 | 0.582 | 0.605 | 0.51 |  | 0.37 | 0.344 | 0.339 | 0.461 | 0.42 |  | 0.354 | 0.379 | 0.36 | 0.348 | 0.469 |  | 0.525 | 0.323 | 0.412 | 0.385 | 0.527 |  | 0.496 | 0.397 | 0.341 | 0.302 | 0.311 | [13 empty] | 10.116 |  |  |  | 5.634 |  |  |  |  | 8.796 | 8.112 | [7 empty] | 11.991 |  | 0.854 | [75 empty] | 19.99 | [13 empty] | 7.675 | 7.16 | 8.608 | [7 empty] | 11.548 | [47 empty] | 10.421 | [24 empty] | 11.705 | 11.355 | [9 empty] | 14.506 | [38 empty] | 6.394 | 6.868 | [49 empty] | 17.205 | [32 empty] | 0.103 | 0.199
[24 empty] | 1.102 | [119 empty] | 9.608 | [15 empty] | 7.62 | [14 empty] | 11.542 | [8 empty] | 8.254 | [7 empty] | 12.399 | [63 empty] | 7.669 | [5 empty] | 2.871 | [37 empty] | 11.659 | 10.961 | 10.87 | 7.129 | 6.561 | [11 empty] | 7.591 | [7 empty] | 10.71 | [19 empty] | 18.112 | [9 empty] | 1.238 | [32 empty] | 4.628 | [75 empty] | 12.745 | [11 empty] | 13.359 | [5 empty] | 11.274 | 0.582 | 0.576 | 0.665 | 0.64 |  | 0.403 | 0.362 | 0.337 | 0.467 | 0.438 |  | 0.362 | 0.399 | 0.44 | 0.372 | 0.506 |  | 0.506 | 0.432 | 0.397 | 0.399 | 0.515 |  | 0.543 | 0.422 | 0.401 | 0.333 | 0.348 | [17 empty] | 5.786 |  |  |  |  | 8.878 | 8.207 | [7 empty] | 12.09 |  | 0.896 | [75 empty] | 20.085 | [13 empty] | 7.679 | 7.243 | 8.753 | [7 empty] | 11.558 | [47 empty] | 10.555 | [24 empty] | 11.818 | 11.528 | [9 empty] | 14.719 | [38 empty] | 6.462 | 7.014 | [49 empty] | 17.32 | [32 empty] | 0.111 | 0.199
[24 empty] | 1.112 | [119 empty] | 9.721 | [15 empty] | 7.743 | [14 empty] | 11.746 | [8 empty] | 8.398 | [7 empty] | 12.504 | [63 empty] | 7.815 | [5 empty] | 2.947 | [38 empty] | 10.934 | 11.054 | 7.35 | 6.824 | [11 empty] | 7.7 | [7 empty] | 10.856 | [19 empty] | 18.171 | [9 empty] | 1.252 | [32 empty] | 4.696 | [75 empty] | 12.898 | [11 empty] | 13.561 | [5 empty] | 11.229 | 0.574 | 0.665 | 0.601 | 0.657 |  | 0.395 | 0.366 | 0.372 | 0.463 | 0.504 |  | 0.453 | 0.354 | 0.395 | 0.36 | 0.496 |  | 0.469 | 0.389 | 0.451 | 0.469 | 0.444 |  | 0.543 | 0.403 | 0.372 | 0.36 | 0.333 | [17 empty] | 5.819 |  |  |  |  | 9.004 | 8.314 | [7 empty] | 12.306 |  | 0.924 | [75 empty] | 20.229 | [13 empty] | 7.869 | 7.28 | 8.72 | [7 empty] | 11.688 | [47 empty] | 10.526 | [24 empty] | 11.915 | 11.594 | [9 empty] | 14.766 | [38 empty] | 6.575 | 7.113 | [49 empty] | 17.399 | [32 empty] | 0.109 | 0.17
[24 empty] | 1.03 | [119 empty] | 9.807 | [15 empty] | 7.865 | [14 empty] | 11.968 | [8 empty] | 8.518 | [7 empty] | 12.568 | [63 empty] | 7.986 | [5 empty] | 2.999 | [38 empty] | 11.05 | 11.035 | 7.506 | 7.014 | [11 empty] | 7.861 | [7 empty] | 11.06 | [19 empty] | 18.062 | [9 empty] | 1.283 | [32 empty] | 4.754 | [75 empty] | 12.93 | [11 empty] | 13.546 | [5 empty] | 11.427 | 0.683 | 0.665 | 0.585 | 0.704 |  | 0.455 | 0.399 | 0.409 | 0.438 | 0.512 |  | 0.418 | 0.447 | 0.517 | 0.424 | 0.564 |  | 0.533 | 0.523 | 0.457 | 0.463 | 0.556 |  | 0.607 | 0.412 | 0.401 | 0.432 | 0.42 | [17 empty] | 5.912 |  |  |  |  | 9.132 | 8.479 | [7 empty] | 12.354 |  | 0.943 | [75 empty] | 20.233 | [13 empty] | 8.017 | 7.453 | 8.911 | [7 empty] | 11.8 | [47 empty] | 10.66 | [24 empty] | 12.047 | 11.719 | [9 empty] | 14.974 | [38 empty] | 6.695 | 7.267 | [49 empty] | 17.318 | [32 empty] | 0.115 | 0.164
[24 empty] | 1.023 | [119 empty] | 9.896 | [15 empty] | 7.997 | [14 empty] | 11.909 | [8 empty] | 8.594 | [7 empty] | 12.689 | [69 empty] | 3.075 | [38 empty] | 11.138 | 6.322 | 7.655 | 7.228 | [11 empty] | 8.104 | [7 empty] | 11.231 | [19 empty] | 18.159 | [9 empty] | 1.291 | [32 empty] | 4.878 | [75 empty] | 12.961 | [11 empty] | 13.596 | [5 empty] | 11.618 | 0.702 | 0.743 | 0.646 | 0.582 |  | 0.447 | 0.409 | 0.43 | 0.523 | 0.479 |  | 0.426 | 0.444 | 0.482 | 0.467 | 0.463 |  | 0.531 | 0.482 | 0.539 | 0.529 | 0.515 |  | 0.613 | 0.428 | 0.42 | 0.467 | 0.477 | [17 empty] | 6.044 |  |  |  |  | 9.249 | 8.588 | [7 empty] | 12.574 |  | 0.959 | [75 empty] | 20.425 | [13 empty] | 8.131 | 7.552 | 9.029 | [7 empty] | 12.001 | [47 empty] | 10.848 | [24 empty] | 12.129 | 11.762 | [9 empty] | 14.98 | [38 empty] | 6.804 | 7.358 | [49 empty] | 17.463 | [33 empty] | 0.129
[24 empty] | 1.056 | [119 empty] | 10.063 | [15 empty] | 8.067 | [14 empty] | 12.069 | [8 empty] | 8.664 | [7 empty] | 12.865 | [69 empty] | 3.18 | [38 empty] | 11.315 | 6.769 | 7.791 | 7.319 | [19 empty] | 11.394 | [19 empty] | 18.299 | [9 empty] | 1.347 | [32 empty] | 5.014 | [75 empty] | 13.095 | [11 empty] | 13.742 | [5 empty] | 11.767 | 0.692 | 0.65 | 0.679 | 0.655 |  | 0.508 | 0.449 | 0.442 | 0.537 | 0.471 |  | 0.403 | 0.502 | 0.529 | 0.506 | 0.51 |  | 0.655 | 0.442 | 0.539 | 0.572 | 0.58 |  | 0.574 | 0.488 | 0.444 | 0.521 | 0.57 | [17 empty] | 6.211 |  |  |  |  | 9.377 | 8.716 | [7 empty] | 12.57 |  | 1.017 | [75 empty] | 20.289 | [13 empty] | 8.192 | 7.595 | 9.276 | [7 empty] | 12.088 | [47 empty] | 10.889 | [24 empty] | 12.222 | 11.946 | [9 empty] | 15.026 | [38 empty] | 6.936 | 7.422 | [49 empty] | 17.582 | [33 empty] | 0.127
[24 empty] | 1.069 | [135 empty] | 8.215 | [14 empty] | 12.216 | [8 empty] | 8.812 | [7 empty] | 12.947 | [69 empty] | 3.228 | [38 empty] | 11.472 | 6.909 | 7.949 | 7.438 | [19 empty] | 11.377 | [19 empty] | 18.371 | [9 empty] | 1.351 | [32 empty] | 5.141 | [75 empty] | 13.233 | [11 empty] | 13.952 | [5 empty] | 11.878 | 0.585 | 0.657 | 0.716 | 0.661 |  | 0.545 | 0.49 | 0.426 | 0.572 | 0.533 |  | 0.43 | 0.471 | 0.556 | 0.498 | 0.504 |  | 0.587 | 0.426 | 0.632 | 0.613 | 0.593 |  | 0.585 | 0.49 | 0.502 | 0.459 | 0.62 | [17 empty] | 6.322 |  |  |  |  | 9.465 | 8.831 | [7 empty] | 12.743 |  | 1.036 | [75 empty] | 20.373 | [13 empty] | 8.334 | 7.762 | 9.323 | [7 empty] | 12.28 | [47 empty] | 11.004 | [24 empty] | 12.288 | 12.01 | [9 empty] | 15.102 | [38 empty] | 7.063 | 7.529 | [49 empty] | 17.708 | [33 empty] | 0.105
[24 empty] | 1.108 | [135 empty] | 8.314 | [14 empty] | 12.403 | [16 empty] | 13.101 | [69 empty] | 3.397 | [38 empty] | 11.643 | 7.146 | 8.133 | 7.646 | [19 empty] | 11.567 | [19 empty] | 18.458 | [9 empty] | 1.419 | [32 empty] | 5.261 | [75 empty] | 13.392 | [11 empty] | 14.132 | [5 empty] | 11.849 | 0.648 | 0.675 | 0.735 | 0.731 |  | 0.545 | 0.494 | 0.434 | 0.576 | 0.512 |  | 0.418 | 0.512 | 0.568 | 0.424 | 0.545 |  | 0.677 | 0.482 | 0.5 | 0.479 | 0.601 |  | 0.589 | 0.541 | 0.535 | 0.467 | 0.523 | [17 empty] | 6.474 |  |  |  |  | 9.595 | 8.961 | [7 empty] | 12.772 |  | 1.027 | [75 empty] | 20.398 | [13 empty] | 8.46 | 7.894 | 9.445 | [7 empty] | 12.207 | [47 empty] | 11.165 | [24 empty] | 12.397 | 12.195 | [9 empty] | 15.273 | [38 empty] | 7.15 | 7.663 | [49 empty] | 17.765 | [33 empty] | 0.105
[24 empty] | 1.13 | [135 empty] | 8.454 | [14 empty] | 12.609 | [16 empty] | 13.163 | [69 empty] | 3.479 | [61 empty] | 11.75 | [19 empty] | 18.567 | [9 empty] | 1.318 | [32 empty] | 5.366 | [75 empty] | 13.52 | [11 empty] | 14.195 | [5 empty] | 12.008 | 0.659 | 0.721 | 0.774 | 0.751 |  | 0.517 | 0.436 | 0.451 | 0.603 | 0.574 |  | 0.475 | 0.517 | 0.512 | 0.459 | 0.558 |  | 0.667 | 0.465 | 0.564 | 0.523 | 0.626 |  | 0.597 | 0.572 | 0.566 | 0.486 | 0.5 | [17 empty] | 6.571 | [5 empty] | 9.091 | [7 empty] | 12.947 |  | 1.036 | [75 empty] | 20.631 | [13 empty] | 8.499 | 7.978 | [8 empty] | 12.376 | [47 empty] | 11.192 | [24 empty] | 12.442 | 12.197 | [9 empty] | 15.316 | [38 empty] | 7.253 | 7.817 | [49 empty] | 17.895 | [33 empty] | 0.105
[24 empty] | 1.151 | [135 empty] | 8.405 | [14 empty] | 12.724 | [16 empty] | 13.281 | [69 empty] | 3.598 | [61 empty] | 11.933 | [19 empty] | 18.46 | [9 empty] | 1.334 | [32 empty] | 5.506 | [75 empty] | 13.54 | [11 empty] | 14.164 | [5 empty] | 12.172 | 0.735 | 0.737 | 0.801 | 0.795 |  | 0.605 | 0.488 | 0.473 | 0.611 | 0.585 |  | 0.494 | 0.502 | 0.55 | 0.552 | 0.665 |  | 0.644 | 0.564 | 0.558 | 0.591 | 0.638 |  | 0.638 | 0.589 | 0.615 | 0.5 | 0.568 | [17 empty] | 6.612 | [5 empty] | 9.2 | [7 empty] | 13.06 |  | 1.062 | [75 empty] | 20.687 | [13 empty] | 8.563 | 8.108 | [8 empty] | 12.496 | [47 empty] | 11.247 | [24 empty] | 12.539 | 12.347 | [9 empty] | 15.487 | [38 empty] | 7.292 | [50 empty] | 17.815 | [33 empty] | 0.179
[24 empty] | 1.17 | [135 empty] | 1.347 | [14 empty] | 12.7 | [16 empty] | 13.419 | [69 empty] | 3.6 | [61 empty] | 12.074 | [19 empty] | 18.464 | [9 empty] | 1.343 | [32 empty] | 5.56 | [75 empty] | 13.649 | [11 empty] | 14.276 | [5 empty] | 12.277 | 0.729 | 0.815 | 0.737 | 0.786 |  | 0.587 | 0.494 | 0.517 | 0.564 | 0.611 |  | 0.564 | 0.533 | 0.552 | 0.554 | 0.632 |  | 0.671 | 0.535 | 0.601 | 0.578 | 0.564 |  | 0.677 | 0.554 | 0.552 | 0.512 | 0.599 | [17 empty] | 6.746 | [5 empty] | 9.292 | [7 empty] | 13.266 |  | 1.065 | [75 empty] | 20.853 | [13 empty] | 8.763 | 8.166 | [8 empty] | 12.659 | [47 empty] | 11.311 | [24 empty] | 12.661 | 12.409 | [9 empty] | 15.563 | [38 empty] | 7.451 | [50 empty] | 17.92 | [33 empty] | 0.15
[24 empty] | 1.085 | [135 empty] | 1.374 | [14 empty] | 12.902 | [16 empty] | 13.489 | [69 empty] | 3.724 | [61 empty] | 12.286 | [19 empty] | 18.563 | [9 empty] | 1.398 | [32 empty] | 5.619 | [75 empty] | 13.787 | [11 empty] | 14.424 | [5 empty] | 12.453 | 0.809 | 0.836 | 0.702 | 0.803 |  | 0.675 | 0.541 | 0.515 | 0.58 | 0.624 |  | 0.541 | 0.576 | 0.63 | 0.56 | 0.661 |  | 0.688 | 0.657 | 0.661 | 0.663 | 0.587 |  | 0.714 | 0.587 | 0.568 | 0.547 | 0.669 | [17 empty] | 6.876 | [5 empty] | 9.441 | [7 empty] | 13.178 |  | 1.114 | [75 empty] | 20.592 | [13 empty] | 8.802 | 8.271 | [8 empty] | 12.706 | [47 empty] | 11.499 | [24 empty] | 12.749 | 12.564 | [9 empty] | 15.598 | [38 empty] | 7.519 | [50 empty] | 18.017 | [33 empty] | 0.14
[24 empty] | 1.091 | [135 empty] | 1.39 | [14 empty] | 12.984 | [16 empty] | 13.631 | [69 empty] | 3.796 | [61 empty] | 12.294 | [19 empty] | 18.67 | [9 empty] | 1.411 | [32 empty] | 5.749 | [75 empty] | 13.895 | [11 empty] | 14.544 | [5 empty] | 12.644 | 0.85 | 0.873 | 0.768 | 0.7 |  | 0.655 | 0.543 | 0.574 | 0.611 | 0.63 |  | 0.566 | 0.562 | 0.607 | 0.613 | 0.595 |  | 0.731 | 0.636 | 0.723 | 0.628 | 0.613 |  | 0.749 | 0.599 | 0.58 | 0.587 | 0.714 | [17 empty] | 7.024 | [5 empty] | 9.542 | [7 empty] | 13.353 |  | 1.135 | [75 empty] | 20.757 | [13 empty] | 8.998 | 8.365 | [8 empty] | 12.914 | [47 empty] | 11.614 | [24 empty] | 12.78 | 12.586 | [9 empty] | 15.637 | [38 empty] | 7.702 | [50 empty] | 18.153 | [33 empty] | 0.105
[24 empty] | 1.139 | [135 empty] | 1.419 | [14 empty] | 13.153 | [16 empty] | 13.802 | [69 empty] | 3.891 | [61 empty] | 12.426 | [19 empty] | 18.732 | [9 empty] | 1.462 | [32 empty] | 5.862 | [75 empty] | 14.024 | [11 empty] | 14.733 | [5 empty] | 12.657 | 0.861 | 0.776 | 0.801 | 0.786 |  | 0.7 | 0.607 | 0.601 | 0.628 | 0.618 |  | 0.564 | 0.605 | 0.688 | 0.642 | 0.655 |  | 0.826 | 0.593 | 0.737 | 0.739 | 0.636 |  | 0.735 | 0.659 | 0.597 | 0.603 | 0.751 | [17 empty] | 7.181 | [5 empty] | 9.686 | [7 empty] | 13.439 |  | 1.176 | [75 empty] | 20.884 | [14 empty] | 8.51 | [8 empty] | 12.885 | [47 empty] | 11.622 | [24 empty] | 12.887 | 12.727 | [9 empty] | 15.815 | [38 empty] | 7.793 | [50 empty] | 18.266 | [33 empty] | 0.125
[24 empty] | 1.165 | [135 empty] | 1.388 | [14 empty] | 13.363 | [16 empty] | 13.872 | [69 empty] | 3.949 | [61 empty] | 12.562 | [19 empty] | 18.785 | [9 empty] | 1.464 | [32 empty] | 6.005 | [75 empty] | 14.214 | [11 empty] | 14.885 | [5 empty] | 12.704 | 0.751 | 0.801 | 0.836 | 0.756 |  | 0.721 | 0.64 | 0.545 | 0.665 | 0.696 |  | 0.576 | 0.607 | 0.69 | 0.655 | 0.657 |  | 0.848 | 0.552 | 0.803 | 0.749 | 0.714 |  | 0.764 | 0.671 | 0.646 | 0.62 | 0.78 | [17 empty] | 7.321 | [5 empty] | 9.779 | [7 empty] | 13.631 |  | 1.254 | [75 empty] | 21.187 | [14 empty] | 8.631 | [8 empty] | 13.033 | [47 empty] | 11.729 | [24 empty] | 12.984 | 12.79 | [9 empty] | 15.905 | [38 empty] | 7.978 | [50 empty] | 18.165 | [33 empty] | 0.123
[24 empty] | 1.184 | [135 empty] | 1.423 | [14 empty] | 13.561 | [16 empty] | 13.934 | [69 empty] | 4.085 | [61 empty] | 12.743 | [19 empty] | 18.721 | [9 empty] | 1.411 | [32 empty] | 6.091 | [75 empty] | 14.191 | [11 empty] | 14.85 | [5 empty] | 12.883 | 0.805 | 0.815 | 0.854 | 0.819 |  | 0.704 | 0.646 | 0.57 | 0.679 | 0.675 |  | 0.591 | 0.626 | 0.718 | 0.605 | 0.716 |  | 0.908 | 0.665 | 0.669 | 0.681 | 0.718 |  | 0.803 | 0.737 | 0.681 | 0.624 | 0.681 | [17 empty] | 7.471 | [13 empty] | 13.666 |  | 1.244 | [75 empty] | 21.185 | [14 empty] | 8.726 | [8 empty] | 13.116 | [47 empty] | 11.867 | [24 empty] | 13.106 | 12.922 | [9 empty] | 16.047 | [89 empty] | 18.25 | [33 empty] | 0.109
[24 empty] | 1.213 | [135 empty] | 1.439 | [14 empty] | 13.481 | [16 empty] | 14.041 | [69 empty] | 4.175 | [61 empty] | 12.902 | [19 empty] | 18.822 | [9 empty] | 1.417 | [32 empty] | 6.215 | [75 empty] | 14.257 | [11 empty] | 14.867 | [5 empty] | 13.04 | 0.819 | 0.883 | 0.929 | 0.805 |  | 0.665 | 0.589 | 0.587 | 0.731 | 0.741 |  | 0.603 | 0.648 | 0.655 | 0.605 | 0.753 |  | 0.904 | 0.626 | 0.7 | 0.642 | 0.801 |  | 0.801 | 0.733 | 0.718 | 0.642 | 0.667 | [17 empty] | 7.556 | [13 empty] | 13.703 |  | 1.268 | [75 empty] | 21.309 | [23 empty] | 13.279 | [47 empty] | 12.041 | [24 empty] | 13.161 | 12.951 | [9 empty] | 16.064 | [89 empty] | 18.394 | [33 empty] | 0.105
[24 empty] | 1.219 | [135 empty] | 1.483 | [14 empty] | 13.602 | [16 empty] | 14.162 | [69 empty] | 4.307 | [61 empty] | 13.077 | [19 empty] | 18.977 | [9 empty] | 1.435 | [32 empty] | 6.338 | [75 empty] | 14.428 | [11 empty] | 15.024 | [5 empty] | 13.196 | 0.834 | 0.9 | 0.957 | 0.892 |  | 0.704 | 0.626 | 0.622 | 0.784 | 0.749 |  | 0.677 | 0.669 | 0.7 | 0.65 | 0.77 |  | 0.848 | 0.712 | 0.826 | 0.737 | 0.834 |  | 0.838 | 0.782 | 0.737 | 0.673 | 0.739 | [17 empty] | 7.589 | [13 empty] | 13.775 |  | 1.264 | [75 empty] | 21.195 | [23 empty] | 13.427 | [47 empty] | 12.088 | [24 empty] | 13.248 | 13.116 | [9 empty] | 16.124 | [89 empty] | 18.507
[24 empty] | 1.231 | [135 empty] | 1.51 | [14 empty] | 13.802 | [16 empty] | 14.276 | [69 empty] | 4.338 | [61 empty] | 12.976 | [19 empty] | 19.045 | [9 empty] | 1.46 | [32 empty] | 6.398 | [75 empty] | 14.568 | [11 empty] | 15.225 | [5 empty] | 13.291 | 0.852 | 0.959 | 0.887 | 0.902 |  | 0.692 | 0.661 | 0.663 | 0.733 | 0.799 |  | 0.714 | 0.673 | 0.708 | 0.677 | 0.809 |  | 0.842 | 0.729 | 0.791 | 0.71 | 0.718 |  | 0.865 | 0.739 | 0.727 | 0.698 | 0.733 | [17 empty] | 7.731 | [13 empty] | 13.954 |  | 1.306 | [75 empty] | 21.216 | [23 empty] | 13.602 | [47 empty] | 12.212 | [24 empty] | 13.324 | 13.186 | [9 empty] | 16.194 | [89 empty] | 18.616
[24 empty] | 1.168 | [135 empty] | 1.522 | [14 empty] | 13.998 | [16 empty] | 14.408 | [69 empty] | 4.445 | [61 empty] | 13.151 | [19 empty] | 19.135 | [9 empty] | 1.503 | [32 empty] | 6.472 | [75 empty] | 14.721 | [11 empty] | 15.411 | [5 empty] | 13.266 | 0.951 | 0.988 | 0.854 | 0.957 |  | 0.789 | 0.7 | 0.667 | 0.758 | 0.782 |  | 0.708 | 0.745 | 0.774 | 0.706 | 0.844 |  | 0.9 | 0.819 | 0.83 | 0.832 | 0.76 |  | 0.914 | 0.768 | 0.741 | 0.764 | 0.803 | [17 empty] | 7.869 | [13 empty] | 14 |  | 1.32 | [75 empty] | 21.235 | [23 empty] | 13.538 | [47 empty] | 12.234 | [24 empty] | 13.441 | 13.281 | [9 empty] | 16.381 | [89 empty] | 18.655
[24 empty] | 1.163 | [135 empty] | 1.534 | [14 empty] | 14.144 | [16 empty] | 14.496 | [69 empty] | 4.519 | [61 empty] | 13.295 | [19 empty] | 19.255 | [9 empty] | 1.522 | [32 empty] | 6.641 | [75 empty] | 14.867 | [11 empty] | 15.473 | [5 empty] | 13.39 | 0.951 | 1.009 | 0.939 | 0.838 |  | 0.76 | 0.702 | 0.71 | 0.815 | 0.793 |  | 0.7 | 0.716 | 0.795 | 0.741 | 0.751 |  | 0.873 | 0.677 | 0.912 | 0.852 | 0.749 |  | 0.927 | 0.766 | 0.786 | 0.813 | 0.867 | [17 empty] | 8.009 | [13 empty] | 14.199 |  | 1.351 | [75 empty] | 21.389 | [23 empty] | 13.68 | [47 empty] | 12.372 | [24 empty] | 13.483 | 13.336 | [9 empty] | 16.389 | [89 empty] | 18.608
[24 empty] | 1.25 | [135 empty] | 1.514 | [14 empty] | 14.222 | [16 empty] | 14.572 | [69 empty] | 4.641 | [61 empty] | 13.443 | [19 empty] | 19.17 | [9 empty] | 1.578 | [32 empty] | 6.75 | [75 empty] | 14.77 | [11 empty] | 15.425 | [5 empty] | 13.579 | 0.968 | 0.924 | 0.976 | 0.877 |  | 0.824 | 0.762 | 0.735 | 0.879 | 0.83 |  | 0.698 | 0.799 | 0.838 | 0.784 | 0.815 |  | 0.957 | 0.743 | 0.924 | 0.877 | 0.863 |  | 0.916 | 0.838 | 0.824 | 0.906 | 0.908 | [17 empty] | 8.236 | [13 empty] | 14.27 |  | 1.415 | [75 empty] | 21.414 | [23 empty] | 13.837 | [47 empty] | 12.428 | [24 empty] | 13.586 | 13.474 | [9 empty] | 16.589 | [89 empty] | 18.727
[24 empty] | 1.248 | [135 empty] | 1.518 | [14 empty] | 14.164 | [16 empty] | 14.717 | [69 empty] | 4.684 | [61 empty] | 13.522 | [19 empty] | 19.162 | [9 empty] | 1.592 | [32 empty] | 6.909 | [75 empty] | 14.89 | [11 empty] | 15.545 | [5 empty] | 13.652 | 0.869 | 0.933 | 1.046 | 0.861 |  | 0.856 | 0.782 | 0.702 | 0.865 | 0.887 |  | 0.716 | 0.77 | 0.836 | 0.819 | 0.83 |  | 0.968 | 0.718 | 0.968 | 0.803 | 0.799 |  | 0.924 | 0.83 | 0.894 | 0.838 | 0.953 | [17 empty] | 8.376 | [13 empty] | 14.323 |  | 1.452 | [75 empty] | 21.554 | [23 empty] | 13.996 | [47 empty] | 12.502 | [24 empty] | 13.693 | 13.524 | [9 empty] | 16.637 | [89 empty] | 18.814
[24 empty] | 1.268 | [135 empty] | 1.54 | [14 empty] | 14.344 | [16 empty] | 14.818 | [69 empty] | 4.869 | [61 empty] | 13.713 | [19 empty] | 19.263 | [9 empty] | 1.516 | [32 empty] | 7.039 | [75 empty] | 15.05 | [11 empty] | 15.78 | [5 empty] | 13.798 | 0.957 | 0.964 | 1.067 | 0.995 |  | 0.846 | 0.791 | 0.716 | 0.894 | 0.861 |  | 0.735 | 0.836 | 0.922 | 0.749 | 0.889 |  | 1.019 | 0.778 | 0.85 | 0.797 | 0.91 |  | 0.947 | 0.914 | 0.912 | 0.91 | 0.854 | [17 empty] | 8.536 | [13 empty] | 14.36 |  | 1.466 | [75 empty] | 21.362 | [23 empty] | 14.053 | [47 empty] | 12.692 | [24 empty] | 13.773 | 13.732 | [9 empty] | 16.659 | [89 empty] | 18.892
[24 empty] | 1.312 | [135 empty] | 1.555 | [14 empty] | 14.484 | [16 empty] | 14.927 | [69 empty] | 4.902 | [61 empty] | 13.672 | [19 empty] | 19.403 | [9 empty] | 1.526 | [32 empty] | 7.127 | [75 empty] | 15.18 | [11 empty] | 15.829 | [5 empty] | 13.942 | 0.924 | 1.058 | 1.073 | 0.97 |  | 0.807 | 0.725 | 0.741 | 0.92 | 0.943 |  | 0.778 | 0.807 | 0.838 | 0.764 | 0.922 |  | 0.972 | 0.865 | 0.875 | 0.834 | 0.92 |  | 0.98 | 0.914 | 0.955 | 0.873 | 0.887 | [17 empty] | 8.611 | [13 empty] | 14.548 |  | 1.477 | [75 empty] | 21.471 | [23 empty] | 14.204 | [47 empty] | 12.776 | [24 empty] | 13.81 | 13.736 | [9 empty] | 16.7 | [89 empty] | 19.037
[24 empty] | 1.308 | [135 empty] | 1.569 | [14 empty] | 14.581 | [16 empty] | 15.071 | [69 empty] | 4.997 | [61 empty] | 13.792 | [19 empty] | 19.51 | [9 empty] | 1.561 | [32 empty] | 7.164 | [75 empty] | 15.291 | [11 empty] | 15.928 | [5 empty] | 13.913 | 1.005 | 1.042 | 1.06 | 1.048 |  | 0.84 | 0.784 | 0.782 | 0.918 | 0.914 |  | 0.803 | 0.826 | 0.898 | 0.789 | 0.986 |  | 0.98 | 0.85 | 0.904 | 0.929 | 0.978 |  | 1.017 | 0.922 | 0.931 | 0.935 | 0.945 | [17 empty] | 8.656 | [13 empty] | 14.667 |  | 1.464 | [75 empty] | 21.562 | [23 empty] | 14.169 | [47 empty] | 12.745 | [24 empty] | 13.919 | 13.853 | [9 empty] | 16.884 | [89 empty] | 19.092
[24 empty] | 1.223 | [135 empty] | 1.547 | [14 empty] | 14.768 | [16 empty] | 15.129 | [69 empty] | 5.053 | [61 empty] | 13.921 | [19 empty] | 19.576 | [9 empty] | 1.575 | [32 empty] | 7.339 | [75 empty] | 15.46 | [11 empty] | 16.097 | [5 empty] | 13.956 | 1.021 | 1.135 | 1.015 | 1.058 |  | 0.846 | 0.819 | 0.819 | 0.9 | 0.99 |  | 0.846 | 0.85 | 0.867 | 0.881 | 0.974 |  | 0.974 | 0.892 | 0.924 | 0.924 | 0.856 |  | 1.025 | 0.92 | 0.945 | 0.953 | 0.97 | [17 empty] | 8.792 | [13 empty] | 14.857 |  | 1.516 | [75 empty] | 21.671 | [23 empty] | 14.307 | [47 empty] | 12.84 | [24 empty] | 13.998 | 13.934 | [9 empty] | 16.946 | [89 empty] | 18.979
[24 empty] | 1.233 | [135 empty] | 0.57 | [14 empty] | 14.953 | [16 empty] | 15.162 | [69 empty] | 5.17 | [61 empty] | 14.057 | [19 empty] | 19.461 | [9 empty] | 1.623 | [32 empty] | 7.447 | [75 empty] | 15.396 | [11 empty] | 16.074 | [5 empty] | 14.125 | 1.081 | 1.137 | 1.005 | 0.997 |  | 0.972 | 0.889 | 0.826 | 0.912 | 0.968 |  | 0.852 | 0.875 | 0.929 | 0.879 | 1.038 |  | 1.073 | 0.97 | 0.947 | 0.966 | 0.883 |  | 1.052 | 0.964 | 0.964 | 1.032 | 1.083 | [17 empty] | 8.963 | [13 empty] | 14.881 |  | 1.54 | [75 empty] | 21.651 | [23 empty] | 14.375 | [47 empty] | 12.947 | [24 empty] | 14.127 | 14.043 | [9 empty] | 17.135 | [89 empty] | 19.069
[24 empty] | 1.252 | [135 empty] | 0.465 | [14 empty] | 14.861 | [16 empty] | 15.269 | [69 empty] | 5.267 | [61 empty] | 14.208 | [19 empty] | 19.549 | [9 empty] | 1.65 | [32 empty] | 7.56 | [75 empty] | 15.45 | [11 empty] | 16.124 | [5 empty] | 14.282 | 1.112 | 1.056 | 1.062 | 0.995 |  | 0.939 | 0.869 | 0.875 | 0.929 | 0.959 |  | 0.846 | 0.902 | 1.003 | 0.941 | 0.959 |  | 1.067 | 0.881 | 1.032 | 1.046 | 0.953 |  | 1.085 | 1.04 | 0.966 | 1.034 | 1.1 | [17 empty] | 9.049 | [13 empty] | 14.927 |  | 1.545 | [75 empty] | 21.772 | [23 empty] | 14.56 | [47 empty] | 13.108 | [24 empty] | 14.212 | 14.074 | [9 empty] | 17.123 | [89 empty] | 19.216
[24 empty] | 1.266 | [135 empty] | 0.405 | [14 empty] | 14.939 | [16 empty] | 15.4 | [69 empty] | 5.42 | [61 empty] | 14.366 | [19 empty] | 19.685 | [9 empty] | 1.699 | [32 empty] | 7.764 | [75 empty] | 15.592 | [11 empty] | 16.237 | [5 empty] | 14.424 | 1.12 | 1.079 | 1.095 | 1.038 |  | 1.005 | 0.941 | 0.896 | 0.947 | 0.978 |  | 0.873 | 0.957 | 1.023 | 0.972 | 1.03 |  | 1.118 | 0.856 | 1.083 | 1.048 | 0.945 |  | 1.083 | 1.056 | 1.001 | 1.019 | 1.157 | [17 empty] | 9.245 | [13 empty] | 15.007 |  | 1.559 | [75 empty] | 21.675 | [23 empty] | 14.649 | [47 empty] | 13.26 | [24 empty] | 14.313 | 14.232 | [9 empty] | 17.195 | [89 empty] | 19.329
[24 empty] | 1.353 | [135 empty] | 0.422 | [14 empty] | 15.096 | [16 empty] | 15.51 | [69 empty] | 5.494 | [61 empty] | 14.255 | [19 empty] | 19.747 | [9 empty] | 1.722 | [32 empty] | 7.861 | [75 empty] | 15.734 | [11 empty] | 16.36 | [5 empty] | 14.515 | 1.019 | 1.118 | 1.143 | 1.044 |  | 1.015 | 0.943 | 0.861 | 0.968 | 1.058 |  | 0.9 | 0.937 | 1.077 | 0.999 | 1.023 |  | 1.12 | 0.937 | 1.083 | 0.964 | 1.005 |  | 1.095 | 1.12 | 1.077 | 0.997 | 1.021 | [17 empty] | 9.365 | [13 empty] | 15.184 |  | 1.584 | [75 empty] | 21.76 | [23 empty] | 14.801 | [47 empty] | 13.291 | [24 empty] | 14.383 | 14.29 | [9 empty] | 17.275 | [89 empty] | 19.432
[24 empty] | 1.363 | [135 empty] | 0.424 | [14 empty] | 15.281 | [16 empty] | 15.619 | [69 empty] | 5.675 | [61 empty] | 14.414 | [19 empty] | 19.834 | [9 empty] | 1.633 | [108 empty] | 15.88 | [11 empty] | 16.62 | [5 empty] | 14.463 | 1.116 | 1.139 | 1.161 | 1.17 |  | 1.003 | 0.959 | 0.875 | 1.06 | 1.05 |  | 0.929 | 0.999 | 1.081 | 0.916 | 1.073 |  | 1.194 | 0.943 | 0.995 | 1.003 | 1.095 |  | 1.118 | 1.153 | 1.087 | 1.036 | 1.03 | [17 empty] | 9.488 | [13 empty] | 15.207 |  | 1.59 | [75 empty] | 21.71 | [23 empty] | 14.715 | [47 empty] | 13.307 | [24 empty] | 14.482 | 14.375 | [9 empty] | 17.411 | [89 empty] | 19.484
[24 empty] | 1.396 | [135 empty] | 0.403 | [14 empty] | 15.475 | [16 empty] | 15.65 | [69 empty] | 5.772 | [61 empty] | 14.572 | [19 empty] | 19.99 | [9 empty] | 1.65 | [108 empty] | 16.008 | [11 empty] | 16.637 | [5 empty] | 14.622 | 1.149 | 1.225 | 1.221 | 1.126 |  | 0.966 | 0.896 | 0.881 | 1.071 | 1.091 |  | 0.966 | 0.974 | 1.036 | 0.941 | 1.122 |  | 1.231 | 0.962 | 1.052 | 1.089 | 1.124 |  | 1.147 | 1.19 | 1.126 | 1.034 | 1.048 | [17 empty] | 9.447 | [13 empty] | 15.403 |  | 1.596 | [75 empty] | 21.978 | [23 empty] | 14.861 | [47 empty] | 13.408 | [24 empty] | 14.517 | 14.414 | [9 empty] | 17.428 | [89 empty] | 19.426
[24 empty] | 1.402 | [135 empty] | 0.432 | [14 empty] | 15.553 | [16 empty] | 15.759 | [69 empty] | 5.825 | [61 empty] | 14.686 | [19 empty] | 19.869 | [9 empty] | 1.678 | [108 empty] | 15.889 | [11 empty] | 16.573 | [5 empty] | 14.813 | 1.188 | 1.231 | 1.12 | 1.227 |  | 0.992 | 0.933 | 0.945 | 1.052 | 1.11 |  | 0.974 | 1.003 | 1.071 | 1.003 | 1.163 |  | 1.143 | 1.062 | 1.048 | 1.139 | 1.147 |  | 1.223 | 1.143 | 1.089 | 1.077 | 1.124 | [17 empty] | 9.585 | [13 empty] | 15.489 |  | 1.61 | [75 empty] | 22.001 | [23 empty] | 14.972 | [47 empty] | 13.509 | [24 empty] | 14.605 | 14.558 | [9 empty] | 17.592 | [89 empty] | 19.512
[24 empty] | 1.318 | [135 empty] | 0.405 | [14 empty] | 15.471 | [16 empty] | 15.862 | [69 empty] | 5.906 | [61 empty] | 14.741 | [19 empty] | 19.865 | [9 empty] | 1.699 | [108 empty] | 15.998 | [11 empty] | 16.717 | [5 empty] | 14.861 | 1.174 | 1.299 | 1.163 | 1.275 |  | 1.021 | 0.984 | 0.972 | 1.091 | 1.133 |  | 1.032 | 1.021 | 1.087 | 1.032 | 1.182 |  | 1.176 | 1.062 | 1.085 | 1.18 | 1.048 |  | 1.271 | 1.147 | 1.112 | 1.108 | 1.174 | [31 empty] | 15.52 |  | 1.65 | [75 empty] | 22.094 | [23 empty] | 15.143 | [47 empty] | 13.619 | [24 empty] | 14.739 | 14.607 | [9 empty] | 17.671 | [89 empty] | 19.634
[24 empty] | 1.324 | [135 empty] | 0.412 | [14 empty] | 15.654 | [16 empty] | 15.951 | [69 empty] | 6.056 | [61 empty] | 14.918 | [19 empty] | 20.009 | [9 empty] | 1.759 | [108 empty] | 16.194 | [11 empty] | 16.925 | [5 empty] | 14.984 | 1.26 | 1.328 | 1.172 | 1.203 |  | 1.126 | 1.03 | 0.99 | 1.079 | 1.149 |  | 1.017 | 1.027 | 1.114 | 1.032 | 1.262 |  | 1.209 | 1.124 | 1.203 | 1.201 | 1.122 |  | 1.32 | 1.194 | 1.13 | 1.157 | 1.277 | [31 empty] | 15.549 |  | 1.674 | [75 empty] | 21.927 | [23 empty] | 15.221 | [47 empty] | 13.794 | [24 empty] | 14.818 | 14.752 | [9 empty] | 17.677 | [89 empty] | 19.679
[24 empty] | 1.341 | [135 empty] | 0.428 | [14 empty] | 15.761 | [16 empty] | 16.039 | [69 empty] | 6.169 | [61 empty] | 14.822 | [19 empty] | 20.143 | [9 empty] | 1.771 | [108 empty] | 16.299 | [11 empty] | 17.028 | [5 empty] | 15.178 | 1.281 | 1.25 | 1.242 | 1.194 |  | 1.126 | 1.046 | 1.019 | 1.143 | 1.143 |  | 1.013 | 1.081 | 1.188 | 1.093 | 1.157 |  | 1.215 | 1.027 | 1.157 | 1.219 | 1.147 |  | 1.328 | 1.217 | 1.143 | 1.203 | 1.293 | [31 empty] | 15.716 |  | 1.74 | [75 empty] | 22.001 | [23 empty] | 15.337 | [47 empty] | 13.849 | [24 empty] | 14.805 | 14.776 | [9 empty] | 17.689 | [89 empty] | 19.865
[24 empty] | 1.404 | [135 empty] | 0.414 | [14 empty] | 15.957 | [16 empty] | 16.175 | [69 empty] | 6.351 | [61 empty] | 14.921 | [19 empty] | 20.242 | [9 empty] | 1.825 | [108 empty] | 16.369 | [11 empty] | 17.143 | [5 empty] | 15.143 | 1.217 | 1.26 | 1.293 | 1.229 |  | 1.196 | 1.077 | 1.065 | 1.139 | 1.161 |  | 1.03 | 1.11 | 1.19 | 1.145 | 1.236 |  | 1.281 | 1.116 | 1.264 | 1.242 | 1.219 |  | 1.324 | 1.268 | 1.198 | 1.184 | 1.283 | [31 empty] | 15.804 |  | 1.769 | [75 empty] | 22.009 | [23 empty] | 15.306 | [47 empty] | 13.804 | [24 empty] | 14.914 | 14.879 | [9 empty] | 17.86 | [89 empty] | 19.935
[24 empty] | 1.462 | [135 empty] | 0.434 | [14 empty] | 16.132 | [16 empty] | 16.245 | [69 empty] | 6.429 | [61 empty] | 15.036 | [19 empty] | 20.303 | [9 empty] | 1.734 | [108 empty] | 16.564 | [11 empty] | 17.3 | [5 empty] | 15.201 | 1.207 | 1.336 | 1.324 | 1.256 |  | 1.19 | 1.141 | 1.019 | 1.186 | 1.236 |  | 1.054 | 1.13 | 1.233 | 1.184 | 1.211 |  | 1.297 | 1.075 | 1.271 | 1.203 | 1.211 |  | 1.326 | 1.297 | 1.254 | 1.17 | 1.211 | [31 empty] | 16.012 |  | 1.775 | [75 empty] | 22.09 | [23 empty] | 15.411 | [47 empty] | 13.89 | [24 empty] | 14.997 | 14.941 | [9 empty] | 17.945 | [89 empty] | 19.815
[24 empty] | 1.442 | [135 empty] | 0.42 | [14 empty] | 16.109 | [16 empty] | 16.272 | [69 empty] | 6.629 | [61 empty] | 15.19 | [19 empty] | 20.159 | [9 empty] | 1.759 | [108 empty] | 16.459 | [11 empty] | 17.242 | [5 empty] | 15.318 | 1.248 | 1.398 | 1.334 | 1.32 |  | 1.143 | 1.124 | 1.04 | 1.238 | 1.26 |  | 1.091 | 1.163 | 1.205 | 1.106 | 1.277 |  | 1.353 | 1.163 | 1.159 | 1.207 | 1.252 |  | 1.353 | 1.345 | 1.25 | 1.209 | 1.209 | [31 empty] | 16.008 |  | 1.806 | [75 empty] | 22.022 | [23 empty] | 15.522 | [47 empty] | 14.084 | [24 empty] | 15.108 | 15.048 | [9 empty] | 18.062 | [89 empty] | 19.896
[24 empty] | 1.479 | [135 empty] | 0.43 | [14 empty] | 16.146 | [16 empty] | 16.396 | [69 empty] | 6.713 | [61 empty] | 15.277 | [19 empty] | 20.258 | [9 empty] | 1.771 | [108 empty] | 16.534 | [11 empty] | 17.261 | [5 empty] | 15.454 | 1.295 | 1.439 | 1.398 | 1.326 |  | 1.149 | 1.062 | 1.042 | 1.248 | 1.25 |  | 1.12 | 1.126 | 1.258 | 1.149 | 1.275 |  | 1.289 | 1.159 | 1.209 | 1.252 | 1.281 |  | 1.355 | 1.363 | 1.304 | 1.221 | 1.217 | [31 empty] | 16.058 |  | 1.833 | [75 empty] | 22.269 | [23 empty] | 15.732 | [47 empty] | 14.123 | [24 empty] | 15.242 | 15.061 | [9 empty] | 18.048 | [89 empty] | 20.058
[24 empty] | 1.411 | [135 empty] | 0.451 | [14 empty] | 16.257 | [16 empty] | 16.593 | [69 empty] | 6.756 | [61 empty] | 15.421 | [19 empty] | 20.382 | [9 empty] | 1.825 | [108 empty] | 16.589 | [11 empty] | 17.409 | [5 empty] | 15.621 | 1.394 | 1.452 | 1.293 | 1.361 |  | 1.203 | 1.106 | 1.122 | 1.211 | 1.279 |  | 1.157 | 1.139 | 1.236 | 1.182 | 1.355 |  | 1.314 | 1.273 | 1.293 | 1.324 | 1.207 |  | 1.442 | 1.351 | 1.279 | 1.271 | 1.227 | [31 empty] | 16.136 |  | 1.86 | [75 empty] | 22.436 | [23 empty] | 15.788 | [47 empty] | 14.323 | [24 empty] | 15.205 | 15.234 | [9 empty] | 18.087 | [89 empty] | 20.18
[24 empty] | 1.444 | [135 empty] | 0.469 | [14 empty] | 16.484 | [16 empty] | 16.764 | [69 empty] | 6.845 | [61 empty] | 15.267 | [19 empty] | 20.437 | [9 empty] | 1.831 | [108 empty] | 16.777 | [11 empty] | 17.623 | [5 empty] | 15.677 | 1.374 | 1.487 | 1.332 | 1.411 |  | 1.213 | 1.159 | 1.172 | 1.275 | 1.299 |  | 1.19 | 1.165 | 1.275 | 1.196 | 1.347 |  | 1.33 | 1.254 | 1.281 | 1.336 | 1.25 |  | 1.429 | 1.361 | 1.308 | 1.31 | 1.242 | [31 empty] | 16.303 |  | 1.903 | [75 empty] | 22.85 | [23 empty] | 15.922 | [47 empty] | 14.35 | [24 empty] | 15.238 | 15.293 | [9 empty] | 18.149 | [89 empty] | 20.291
[24 empty] | 1.442 | [135 empty] | 0.484 | [14 empty] | 16.624 | [16 empty] | 16.847 | [69 empty] | 7.043 | [61 empty] | 15.407 | [19 empty] | 20.505 | [9 empty] | 1.854 | [108 empty] | 16.95 | [11 empty] | 17.743 | [5 empty] | 15.604 | 1.407 | 1.4 | 1.349 | 1.363 |  | 1.277 | 1.203 | 1.184 | 1.271 | 1.275 |  | 1.192 | 1.219 | 1.328 | 1.231 | 1.316 |  | 1.384 | 1.295 | 1.367 | 1.396 | 1.304 |  | 1.495 | 1.407 | 1.314 | 1.369 | 1.283 | [31 empty] | 16.315 |  | 1.961 | [75 empty] | 23.499 | [23 empty] | 15.808 | [47 empty] | 14.302 | [24 empty] | 15.353 | 15.341 | [9 empty] | 18.287 | [89 empty] | 20.314
[24 empty] | 1.454 | [135 empty] | 0.504 | [14 empty] | 16.764 | [16 empty] | 16.727 | [69 empty] | 7.111 | [61 empty] | 15.551 | [19 empty] | 20.604 | [9 empty] | 1.864 | [108 empty] | 17.044 | [11 empty] | 17.829 | [5 empty] | 15.72 | 1.477 | 1.468 | 1.411 | 1.334 |  | 1.312 | 1.223 | 1.211 | 1.306 | 1.291 |  | 1.201 | 1.316 | 1.374 | 1.295 | 1.341 |  | 1.388 | 1.215 | 1.409 | 1.419 | 1.287 |  | 1.477 | 1.388 | 1.328 | 1.415 | 1.324 | [31 empty] | 16.513 |  | 1.987 | [75 empty] | 24.426 | [23 empty] | 15.992 | [47 empty] | 14.381 | [24 empty] | 15.396 | 15.376 | [9 empty] | 18.326 | [89 empty] | 20.246
[24 empty] | 1.51 | [135 empty] | 0.49 | [14 empty] | 16.663 | [16 empty] | 16.88 | [69 empty] | 7.296 | [61 empty] | 15.732 | [19 empty] | 20.524 | [9 empty] | 1.882 | [108 empty] | 16.915 | [11 empty] | 17.741 | [5 empty] | 15.911 | 1.423 | 1.47 | 1.462 | 1.382 |  | 1.367 | 1.275 | 1.155 | 1.322 | 1.326 |  | 1.242 | 1.285 | 1.39 | 1.328 | 1.386 |  | 1.505 | 1.275 | 1.483 | 1.423 | 1.376 |  | 1.491 | 1.475 | 1.382 | 1.332 | 1.378 | [31 empty] | 16.597 |  | 1.983 | [75 empty] | 24.877 | [23 empty] | 16.099 | [47 empty] | 14.498 | [24 empty] | 15.508 | 15.514 | [9 empty] | 18.472 | [89 empty] | 20.338
[24 empty] | 1.571 | [135 empty] | 0.502 | [14 empty] | 16.74 | [16 empty] | 17.088 | [69 empty] | 7.381 | [61 empty] | 15.775 | [19 empty] | 20.499 | [9 empty] | 1.825 | [108 empty] | 17.02 | [11 empty] | 17.852 | [5 empty] | 15.977 | 1.435 | 1.475 | 1.487 | 1.448 |  | 1.287 | 1.31 | 1.198 | 1.361 | 1.343 |  | 1.256 | 1.324 | 1.404 | 1.262 | 1.388 |  | 1.46 | 1.324 | 1.382 | 1.39 | 1.464 |  | 1.499 | 1.475 | 1.454 | 1.341 | 1.386 | [31 empty] | 16.606 |  | 2.022 | [75 empty] | 24.574 | [23 empty] | 16.2 | [47 empty] | 14.544 | [24 empty] | 15.654 | 15.567 | [9 empty] | 18.433 | [89 empty] | 20.415
[24 empty] | 1.252 | [135 empty] | 0.51 | [14 empty] | 16.908 | [16 empty] | 17.149 | [69 empty] | 7.55 | [61 empty] | 15.815 | [19 empty] | 20.621 | [9 empty] | 1.825 | [108 empty] | 17.185 | [11 empty] | 18.006 | [5 empty] | 16.097 | 1.437 | 1.507 | 1.528 | 1.499 |  | 1.308 | 1.271 | 1.238 | 1.409 | 1.359 |  | 1.293 | 1.268 | 1.376 | 1.277 | 1.468 |  | 1.555 | 1.316 | 1.439 | 1.452 | 1.489 |  | 1.54 | 1.532 | 1.472 | 1.388 | 1.378 | [31 empty] | 16.606 |  | 2.053 | [75 empty] | 24.292 | [23 empty] | 16.251 | [47 empty] | 14.729 | [24 empty] | 15.584 | 15.705 | [9 empty] | 18.544 | [89 empty] | 20.509
[24 empty] | 1.157 | [135 empty] | 0.541 | [14 empty] | 17.067 | [16 empty] | 17.222 | [69 empty] | 7.574 | [61 empty] | 15.889 | [19 empty] | 20.748 | [9 empty] | 1.825 | [108 empty] | 17.267 | [11 empty] | 18.099 | [5 empty] | 16.27 | 1.485 | 1.53 | 1.464 | 1.503 |  | 1.341 | 1.242 | 1.242 | 1.439 | 1.386 |  | 1.343 | 1.351 | 1.404 | 1.324 | 1.487 |  | 1.466 | 1.392 | 1.444 | 1.444 | 1.524 |  | 1.565 | 1.477 | 1.431 | 1.423 | 1.38 | [31 empty] | 16.824 |  | 2.084 | [75 empty] | 24.164 | [23 empty] | 16.414 | [47 empty] | 14.818 | [24 empty] | 15.598 | 15.699 | [9 empty] | 18.559 | [89 empty] | 20.65
[24 empty] | 1.095 | [135 empty] | 0.585 | [14 empty] | 17.108 | [16 empty] | 17.393 | [69 empty] | 7.665 | [61 empty] | 16.004 | [19 empty] | 20.858 | [9 empty] | 1.856 | [108 empty] | 17.339 | [11 empty] | 18.194 | [5 empty] | 16.196 | 1.59 | 1.594 | 1.47 | 1.594 |  | 1.392 | 1.295 | 1.306 | 1.384 | 1.431 |  | 1.369 | 1.378 | 1.45 | 1.39 | 1.573 |  | 1.518 | 1.472 | 1.487 | 1.505 | 1.419 |  | 1.625 | 1.512 | 1.448 | 1.464 | 1.384 | [31 empty] | 16.9 |  | 2.125 | [75 empty] | 24.298 | [23 empty] | 16.344 | [47 empty] | 14.723 | [24 empty] | 15.703 | 15.78 | [9 empty] | 18.719 | [89 empty] | 20.734
[24 empty] | 1.1 | [135 empty] | 0.62 | [14 empty] | 17.252 | [16 empty] | 17.29 | [69 empty] | 7.77 | [61 empty] | 16.111 | [19 empty] | 20.685 | [9 empty] | 1.884 | [108 empty] | 17.518 | [11 empty] | 18.351 | [5 empty] | 16.239 | 1.561 | 1.627 | 1.522 | 1.487 |  | 1.413 | 1.374 | 1.371 | 1.421 | 1.45 |  | 1.367 | 1.386 | 1.464 | 1.413 | 1.569 |  | 1.53 | 1.46 | 1.51 | 1.598 | 1.413 |  | 1.643 | 1.485 | 1.503 | 1.491 | 1.4 | [31 empty] | 17.096 |  | 2.165 | [75 empty] | 24.141 | [23 empty] | 16.468 | [47 empty] | 14.768 | [24 empty] | 15.858 | 15.835 | [9 empty] | 18.756 | [89 empty] | 20.738
[24 empty] | 1.12 | [135 empty] | 0.646 | [14 empty] | 17.267 | [16 empty] | 17.384 | [69 empty] | 7.931 | [61 empty] | 16.264 | [19 empty] | 20.8 | [9 empty] | 1.932 | [108 empty] | 17.391 | [11 empty] | 18.268 | [5 empty] | 16.385 | 1.598 | 1.551 | 1.532 | 1.528 |  | 1.503 | 1.407 | 1.382 | 1.431 | 1.404 |  | 1.378 | 1.417 | 1.51 | 1.425 | 1.524 |  | 1.584 | 1.396 | 1.573 | 1.573 | 1.425 |  | 1.705 | 1.532 | 1.501 | 1.522 | 1.421 | [31 empty] | 17.063 |  | 2.2 | [75 empty] | 22.287 | [23 empty] | 16.56 | [47 empty] | 14.927 | [24 empty] | 15.967 | 15.938 | [9 empty] | 18.934 | [89 empty] | 20.921
[24 empty] | 1.126 | [135 empty] | 0.69 | [14 empty] | 17.329 | [16 empty] | 17.452 | [69 empty] | 8.096 | [61 empty] | 16.367 | [19 empty] | 20.88 | [9 empty] | 2 | [108 empty] | 17.421 | [11 empty] | 18.289 | [5 empty] | 16.544 | 1.52 | 1.592 | 1.602 | 1.522 |  | 1.489 | 1.386 | 1.411 | 1.479 | 1.433 |  | 1.394 | 1.487 | 1.528 | 1.491 | 1.542 |  | 1.621 | 1.427 | 1.592 | 1.627 | 1.448 |  | 1.654 | 1.538 | 1.503 | 1.404 | 1.51 | [31 empty] | 17.104 |  | 2.22 | [75 empty] | 21.838 | [23 empty] | 16.77 | [47 empty] | 15.046 | [24 empty] | 16.086 | 15.916 | [9 empty] | 18.806 | [89 empty] | 21.057
[24 empty] | 1.188 | [135 empty] | 0.704 | [14 empty] | 17.469 | [16 empty] | 17.594 | [69 empty] | 8.234 | [61 empty] | 16.309 | [19 empty] | 21.01 | [9 empty] | 1.874 | [108 empty] | 17.502 | [11 empty] | 18.447 | [5 empty] | 16.694 | 1.575 | 1.621 | 1.65 | 1.598 |  | 1.54 | 1.481 | 1.341 | 1.526 | 1.45 |  | 1.396 | 1.501 | 1.575 | 1.528 | 1.6 |  | 1.691 | 1.499 | 1.623 | 1.54 | 1.501 |  | 1.668 | 1.586 | 1.495 | 1.435 | 1.4 | [31 empty] | 17.149 |  | 2.249 | [75 empty] | 21.175 | [23 empty] | 16.824 | [47 empty] | 15.215 | [24 empty] | 15.965 | 16.091 | [9 empty] | 18.954 | [89 empty] | 21.148
[24 empty] | 1.211 | [135 empty] | 0.716 | [14 empty] | 17.592 | [16 empty] | 17.749 | [69 empty] | 8.312 | [61 empty] | 16.358 | [19 empty] | 21.033 | [9 empty] | 1.86 | [108 empty] | 17.763 | [11 empty] | 18.664 | [5 empty] | 16.779 | 1.652 | 1.65 | 1.645 | 1.615 |  | 1.464 | 1.516 | 1.421 | 1.567 | 1.497 |  | 1.431 | 1.503 | 1.641 | 1.464 | 1.613 |  | 1.689 | 1.52 | 1.545 | 1.569 | 1.479 |  | 1.674 | 1.584 | 1.512 | 1.456 | 1.411 | [31 empty] | 17.32 |  | 2.27 | [75 empty] | 21.099 | [23 empty] | 16.797 | [47 empty] | 15.221 | [24 empty] | 16.035 | 16.152 | [9 empty] | 19.03 | [89 empty] | 21.278
[24 empty] | 1.229 | [135 empty] | 0.743 | [14 empty] | 17.751 | [16 empty] | 17.821 | [69 empty] | 8.481 | [61 empty] | 16.534 | [19 empty] | 21.123 | [9 empty] | 1.13 | [108 empty] | 17.854 | [11 empty] | 18.771 | [5 empty] | 16.672 | 1.654 | 1.683 | 1.689 | 1.687 |  | 1.532 | 1.462 | 1.421 | 1.567 | 1.536 |  | 1.466 | 1.446 | 1.532 | 1.464 | 1.66 |  | 1.678 | 1.52 | 1.567 | 1.639 | 1.503 |  | 1.713 | 1.588 | 1.514 | 1.481 | 1.439 | [31 empty] | 17.343 |  | 2.286 | [75 empty] | 21.216 | [23 empty] | 16.853 | [47 empty] | 15.184 | [24 empty] | 16.212 | 16.161 | [9 empty] | 19.193 | [89 empty] | 21.28
[24 empty] | 1.262 | [135 empty] | 0.789 | [14 empty] | 17.871 | [16 empty] | 17.677 | [69 empty] | 8.483 | [61 empty] | 16.661 | [19 empty] | 21.243 | [9 empty] | 1.098 | [108 empty] | 17.965 | [11 empty] | 18.828 | [5 empty] | 16.772 | 1.693 | 1.701 | 1.615 | 1.699 |  | 1.538 | 1.435 | 1.442 | 1.485 | 1.578 |  | 1.51 | 1.493 | 1.619 | 1.53 | 1.674 |  | 1.681 | 1.608 | 1.6 | 1.6 | 1.404 |  | 1.707 | 1.491 | 1.468 | 1.081 | 0.737 | [31 empty] | 17.531 |  | 2.319 | [75 empty] | 21.261 | [23 empty] | 17.036 | [47 empty] | 15.26 | [24 empty] | 16.305 | 16.163 | [9 empty] | 19.183 | [89 empty] | 21.282
[24 empty] | 1.182 | [135 empty] | 0.819 | [14 empty] | 17.749 | [16 empty] | 17.819 | [69 empty] | 8.578 | [61 empty] | 16.814 | [19 empty] | 21.173 | [9 empty] | 1.06 | [108 empty] | 17.831 | [11 empty] | 18.748 | [5 empty] | 16.843 | 1.736 | 1.689 | 1.604 | 1.738 |  | 1.615 | 1.516 | 1.516 | 1.526 | 1.606 |  | 1.536 | 1.559 | 1.629 | 1.578 | 1.746 |  | 1.744 | 1.637 | 1.557 | 1.691 | 1.448 |  | 1.779 | 1.211 | 1.382 | 0.646 | 0.679 | [31 empty] | 16.01 |  | 2.319 | [75 empty] | 21.356 | [23 empty] | 17.178 | [47 empty] | 15.409 | [24 empty] | 16.402 | 16.27 | [9 empty] | 19.354 | [89 empty] | 21.356
[24 empty] | 1.19 | [135 empty] | 0.852 | [14 empty] | 17.838 | [16 empty] | 18.011 | [69 empty] | 8.672 | [61 empty] | 16.834 | [19 empty] | 21.105 | [9 empty] | 1.073 | [108 empty] | 17.986 | [11 empty] | 18.898 | [5 empty] | 16.9 | 1.74 | 1.703 | 1.608 | 1.631 |  | 1.625 | 1.582 | 1.538 | 1.557 | 1.528 |  | 1.532 | 1.592 | 1.683 | 1.652 | 1.631 |  | 1.744 | 1.641 | 1.588 | 1.724 | 0.997 |  | 1.771 | 0.515 | 0.597 | 0.653 | 0.657 | [31 empty] | 16.086 |  | 2.356 | [75 empty] | 20.575 | [23 empty] | 17.335 | [47 empty] | 15.499 | [24 empty] | 16.492 | 16.346 | [9 empty] | 19.292 | [89 empty] | 21.439
[24 empty] | 1.213 | [135 empty] | 0.904 | [14 empty] | 18.002 | [16 empty] | 18.099 | [69 empty] | 8.823 | [61 empty] | 16.871 | [19 empty] | 21.177 | [9 empty] | 1.069 | [108 empty] | 18.107 | [11 empty] | 19.02 | [5 empty] | 17.044 | 1.716 | 1.598 | 1.61 | 1.689 |  | 1.681 | 1.592 | 1.536 | 1.555 | 1.563 |  | 1.58 | 1.615 | 1.656 | 1.648 | 1.65 |  | 1.819 | 1.547 | 1.549 | 1.695 | 0.733 |  | 1.645 | 0.605 | 0.65 | 0.675 | 0.716 | [31 empty] | 16.132 |  | 2.437 | [75 empty] | 16.449 | [23 empty] | 17.343 | [47 empty] | 15.672 | [24 empty] | 16.439 | 16.523 | [9 empty] | 19.405 | [89 empty] | 21.49
[24 empty] | 1.233 | [135 empty] | 0.937 | [14 empty] | 18.112 | [16 empty] | 18.169 | [131 empty] | 16.937 | [19 empty] | 21.301 | [9 empty] | 1.058 | [108 empty] | 18.202 | [11 empty] | 19.111 | [5 empty] | 17.215 | 1.631 | 1.588 | 1.606 | 1.701 |  | 1.693 | 1.61 | 1.481 | 1.555 | 1.54 |  | 1.584 | 1.672 | 1.654 | 1.695 | 1.672 |  | 1.825 | 1.613 | 0.745 | 1.701 | 0.692 |  | 1.295 | 0.537 | 0.642 | 0.648 | 0.694 | [31 empty] | 16.365 |  | 2.447 | [75 empty] | 15.015 | [23 empty] | 17.349 | [47 empty] | 15.747 | [24 empty] | 16.463 | 16.556 | [9 empty] | 19.422 | [89 empty] | 21.645
[24 empty] | 1.31 | [135 empty] | 0.974 | [14 empty] | 18.231 | [16 empty] | 18.297 | [131 empty] | 17.046 | [19 empty] | 21.439 | [9 empty] | 0.997 | [108 empty] | 18.276 | [11 empty] | 19.185 | [5 empty] | 17.168 | 1.633 | 0.564 | 1.578 | 1.757 |  | 1.633 | 1.668 | 1.524 | 1.54 | 1.549 |  | 1.6 | 1.697 | 1.705 | 1.598 | 1.713 |  | 1.917 | 1.625 | 0.774 | 1.54 | 0.786 |  | 0.661 | 0.591 | 0.653 | 0.638 | 0.665 | [31 empty] | 16.517 |  | 2.451 | [75 empty] | 14.181 | [23 empty] | 17.45 | [47 empty] | 15.642 | [24 empty] | 16.585 | 16.548 | [9 empty] | 19.589 | [89 empty] | 21.696
[24 empty] | 1.32 | [135 empty] | 1.025 | [14 empty] | 18.404 | [16 empty] | 18.188 | [131 empty] | 17.172 | [19 empty] | 21.282 | [9 empty] | 0.974 | [108 empty] | 18.462 | [11 empty] | 19.393 | [5 empty] | 17.215 | 1.563 | 0.496 | 0.947 | 1.769 |  | 1.631 | 1.61 | 1.567 | 1.516 | 1.555 |  | 1.652 | 1.629 | 1.643 | 1.617 | 1.625 |  | 1.854 | 1.633 | 0.741 | 1.266 | 0.76 |  | 0.729 | 0.554 | 0.636 | 0.609 | 0.665 | [31 empty] | 16.803 |  | 2.439 | [75 empty] | 13.777 | [23 empty] | 17.617 | [47 empty] | 15.689 | [24 empty] | 16.692 | 16.604 | [9 empty] | 19.638 | [89 empty] | 21.655
[24 empty] | 1.328 | [135 empty] | 1.073 | [14 empty] | 18.344 | [16 empty] | 18.229 | [131 empty] | 17.308 | [19 empty] | 21.323 | [9 empty] | 0.974 | [108 empty] | 18.332 | [11 empty] | 19.263 | [5 empty] | 17.339 | 0.564 | 0.646 | 0.473 | 1.827 |  | 1.687 | 1.654 | 1.573 | 0.745 | 1.516 |  | 1.676 | 1.67 | 1.573 | 1.627 | 0.634 |  | 1.773 | 1.641 | 0.739 | 0.729 | 0.77 |  | 0.663 | 0.57 | 0.659 | 0.597 | 0.638 | [31 empty] | 16.859 |  | 2.467 | [75 empty] | 13.6 | [23 empty] | 17.615 | [47 empty] | 15.85 | [24 empty] | 16.816 | 16.752 | [9 empty] | 19.793 | [89 empty] | 21.706
[24 empty] | 1.26 | [135 empty] | 1.118 | [14 empty] | 18.346 | [16 empty] | 18.363 | [131 empty] | 17.38 | [19 empty] | 21.344 | [9 empty] | 0.982 | [108 empty] | 18.377 | [11 empty] | 19.265 | [5 empty] | 17.487 | 0.49 | 0.44 | 0.564 | 1.831 |  | 1.666 | 1.606 | 1.549 | 0.545 | 0.622 |  | 1.705 | 1.66 | 1.514 | 1.656 | 0.545 |  | 1.759 | 1.705 | 0.753 | 0.764 | 0.743 |  | 0.675 | 0.578 | 0.62 | 0.603 | 0.624 | [31 empty] | 16.923 |  | 2.391 | [75 empty] | 13.662 | [23 empty] | 17.788 | [47 empty] | 16.004 | [24 empty] | 16.878 | 16.748 | [9 empty] | 19.632 | [89 empty] | 21.807
[24 empty] | 1.306 | [135 empty] | 1.201 | [14 empty] | 18.443 | [16 empty] | 18.554 | [131 empty] | 17.362 | [19 empty] | 21.393 | [9 empty] | 0.976 | [108 empty] | 18.484 | [11 empty] | 19.37 | [5 empty] | 17.632 | 0.582 | 0.578 | 0.453 | 1.736 |  | 1.734 | 1.689 | 1.613 | 0.595 | 0.539 |  | 1.701 | 1.707 | 0.655 | 1.676 | 0.595 |  | 0.766 | 1.633 | 0.741 | 0.733 | 0.78 |  | 0.665 | 0.585 | 0.585 | 0.599 | 0.62 | [31 empty] | 17.046 |  | 0.547 | [75 empty] | 13.526 | [23 empty] | 17.92 | [47 empty] | 16.15 | [24 empty] | 16.793 | 16.935 | [9 empty] | 19.786 | [89 empty] | 21.865
[24 empty] | 1.322 | [135 empty] | 1.252 | [14 empty] | 18.618 | [16 empty] | 18.616 | [131 empty] | 17.407 | [19 empty] | 21.35 | [9 empty] | 0.98 | [108 empty] | 18.701 | [11 empty] | 19.525 | [5 empty] | 17.667 | 0.517 | 0.434 | 0.482 | 1.689 |  | 1.695 | 1.732 | 1.608 | 0.562 | 0.642 |  | 1.72 | 1.775 | 0.574 | 1.72 | 0.55 |  | 0.55 | 0.766 | 0.723 | 0.741 | 0.743 |  | 0.642 | 0.545 | 0.603 | 0.574 | 0.599 | [31 empty] | 17.261 |  | 0.512 | [75 empty] | 13.526 | [23 empty] | 17.871 | [47 empty] | 16.206 | [24 empty] | 16.882 | 17.028 | [9 empty] | 19.846 | [89 empty] | 21.987
[24 empty] | 1.33 | [135 empty] | 1.304 | [14 empty] | 18.775 | [16 empty] | 18.684 | [131 empty] | 17.574 | [19 empty] | 21.366 | [9 empty] | 0.972 | [108 empty] | 18.789 | [11 empty] | 19.687 | [5 empty] | 17.584 | 0.502 | 0.436 | 0.469 | 1.695 |  | 1.615 | 1.674 | 1.58 | 0.488 | 0.459 |  | 1.738 | 1.777 | 0.58 | 1.734 | 0.533 |  | 0.574 | 0.821 | 0.756 | 0.747 | 0.729 |  | 0.626 | 0.539 | 0.57 | 0.564 | 0.591 | [31 empty] | 17.302 |  | 0.552 | [75 empty] | 13.703 | [23 empty] | 17.889 | [47 empty] | 16.146 | [24 empty] | 17.011 | 16.979 | [9 empty] | 19.994 | [89 empty] | 22.001
[24 empty] | 1.357 | [135 empty] | 1.357 | [14 empty] | 18.896 | [16 empty] | 18.563 | [131 empty] | 17.681 | [19 empty] | 21.253 | [9 empty] | 0.982 | [108 empty] | 18.911 | [11 empty] | 19.733 | [5 empty] | 17.722 | 0.492 | 0.492 | 0.463 | 1.621 |  | 0.721 | 1.699 | 1.47 | 0.529 | 0.55 |  | 1.763 | 1.738 | 0.572 | 1.693 | 0.494 |  | 0.64 | 0.733 | 0.721 | 0.716 | 0.725 |  | 0.609 | 0.5 | 0.572 | 0.508 | 0.564 | [31 empty] | 17.524 |  | 0.648 | [75 empty] | 13.783 | [23 empty] | 18.091 | [47 empty] | 16.243 | [24 empty] | 17.059 | 16.995 | [9 empty] | 19.972 | [89 empty] | 22.044
[24 empty] | 1.456 | [135 empty] | 1.386 | [14 empty] | 18.789 | [16 empty] | 18.76 | [131 empty] | 17.854 | [19 empty] | 21.371 | [9 empty] | 0.922 | [108 empty] | 18.701 | [11 empty] | 19.642 | [5 empty] | 17.873 | 0.459 | 0.422 | 0.44 | 0.613 |  | 0.539 | 1.668 | 0.69 | 0.477 | 0.44 |  | 1.796 | 1.771 | 0.515 | 0.675 | 0.475 |  | 0.595 | 0.778 | 0.714 | 0.698 | 0.723 |  | 0.601 | 0.515 | 0.525 | 0.494 | 0.512 | [31 empty] | 17.578 |  | 0.679 | [75 empty] | 13.996 | [23 empty] | 18.198 | [47 empty] | 16.377 | [24 empty] | 17.166 | 17.154 | [9 empty] | 20.132 | [89 empty] | 22.133
[24 empty] | 1.456 | [135 empty] | 1.446 | [14 empty] | 18.921 | [16 empty] | 18.851 | [131 empty] | 17.844 | [19 empty] | 21.336 | [9 empty] | 0.906 | [108 empty] | 18.845 | [11 empty] | 19.778 | [5 empty] | 17.945 | 0.449 | 0.451 | 0.434 | 0.465 |  | 0.638 | 0.716 | 0.55 | 0.465 | 0.469 |  | 1.833 | 1.753 | 0.465 | 0.554 | 0.444 |  | 0.578 | 0.739 | 0.667 | 0.718 | 0.696 |  | 0.582 | 0.473 | 0.527 | 0.477 | 0.488 | [31 empty] | 17.646 |  | 0.782 | [75 empty] | 14.026 | [23 empty] | 18.367 | [47 empty] | 16.468 | [24 empty] | 17.285 | 17.234 | [9 empty] | 20.011 | [89 empty] | 22.182
[24 empty] | 1.466 | [135 empty] | 1.516 | [14 empty] | 19.041 | [16 empty] | 18.909 | [131 empty] | 17.854 | [19 empty] | 21.426 | [9 empty] | 0.937 | [108 empty] | 18.956 | [11 empty] | 19.933 | [5 empty] | 18.054 | 0.442 | 0.432 | 0.442 | 0.628 |  | 0.471 | 0.552 | 0.626 | 0.449 | 0.412 |  | 1.847 | 1.798 | 0.447 | 0.537 | 0.428 |  | 0.519 | 0.741 | 0.675 | 0.669 | 0.655 |  | 0.56 | 0.459 | 0.484 | 0.459 | 0.469 | [31 empty] | 17.669 |  | 0.871 | [75 empty] | 14.261 | [23 empty] | 18.348 | [47 empty] | 16.63 | [24 empty] | 17.203 | 17.426 | [9 empty] | 20.13 | [89 empty] | 22.211
[24 empty] | 1.4 | [135 empty] | 1.549 | [14 empty] | 19.08 | [16 empty] | 19.012 | [131 empty] | 17.934 | [19 empty] | 21.739 | [9 empty] | 0.922 | [108 empty] | 19.098 | [11 empty] | 19.978 | [5 empty] | 18.186 | 0.424 | 0.395 | 0.401 | 0.51 |  | 0.55 | 0.533 | 0.504 | 0.389 | 0.409 |  | 1.833 | 1.802 | 0.418 | 0.504 | 0.409 |  | 0.5 | 0.714 | 0.624 | 0.636 | 0.638 |  | 0.521 | 0.412 | 0.467 | 0.473 | 0.459 | [31 empty] | 17.879 |  | 0.943 | [75 empty] | 14.408 | [23 empty] | 18.336 | [47 empty] | 16.74 | [24 empty] | 17.187 | 17.432 | [9 empty] | 20.071 | [89 empty] | 22.318
[24 empty] | 1.446 | [135 empty] | 1.61 | [14 empty] | 19.216 | [16 empty] | 19.109 | [131 empty] | 18.037 | [19 empty] | 21.857 | [9 empty] | 0.949 | [108 empty] | 19.154 | [11 empty] | 20.104 | [5 empty] | 18.109 | 0.424 | 0.409 | 0.379 | 0.488 |  | 0.438 | 0.638 | 0.552 | 0.391 | 0.391 |  | 1.845 | 1.792 | 0.412 | 0.477 | 0.393 |  | 0.471 | 0.704 | 0.611 | 0.644 | 0.63 |  | 0.515 | 0.426 | 0.469 | 0.455 | 0.465 | [31 empty] | 17.938 |  | 1.005 | [75 empty] | 14.527 | [23 empty] | 18.392 | [47 empty] | 16.632 | [24 empty] | 17.246 | 17.384 | [9 empty] | 20.258 | [89 empty] | 22.366
[24 empty] | 1.462 | [135 empty] | 1.695 | [14 empty] | 19.376 | [16 empty] | 18.991 | [131 empty] | 18.136 | [19 empty] | 21.41 | [9 empty] | 0.951 | [108 empty] | 19.308 | [11 empty] | 20.264 | [5 empty] | 18.161 | 0.412 | 0.401 | 0.376 | 0.467 |  | 0.494 | 0.457 | 0.484 | 0.368 | 0.364 |  | 1.843 | 0.673 | 0.376 | 0.444 | 0.362 |  | 0.451 | 0.665 | 0.611 | 0.63 | 0.618 |  | 0.496 | 0.391 | 0.459 | 0.467 | 0.449 | [31 empty] | 17.93 |  | 1.077 | [75 empty] | 14.737 | [23 empty] | 18.573 | [47 empty] | 16.692 | [24 empty] | 17.358 | 17.436 | [9 empty] | 20.303 | [89 empty] | 22.254
[24 empty] | 1.497 | [135 empty] | 1.73 | [14 empty] | 19.302 | [16 empty] | 18.991 | [131 empty] | 18.297 | [19 empty] | 21.937 | [9 empty] | 0.951 | [108 empty] | 19.212 | [11 empty] | 20.194 | [5 empty] | 18.297 | 0.42 | 0.395 | 0.358 | 0.486 |  | 0.414 | 0.473 | 0.498 | 0.354 | 0.341 |  | 1.882 | 0.469 | 0.368 | 0.407 | 0.374 |  | 0.453 | 0.626 | 0.615 | 0.628 | 0.601 |  | 0.469 | 0.387 | 0.444 | 0.442 | 0.455 | [31 empty] | 18.002 |  | 1.151 | [75 empty] | 14.809 | [23 empty] | 18.538 | [47 empty] | 16.859 | [24 empty] | 17.461 | 17.588 | [9 empty] | 20.454 | [89 empty] | 22.269
[24 empty] | 1.514 | [135 empty] | 1.796 | [14 empty] | 19.352 | [16 empty] | 19.104 | [131 empty] | 18.373 | [19 empty] | 22.425 | [9 empty] | 0.978 | [108 empty] | 19.216 | [11 empty] | 20.223 | [5 empty] | 18.449 | 0.379 | 0.364 | 0.362 | 0.42 |  | 0.459 | 0.44 | 0.461 | 0.358 | 0.339 |  | 1.903 | 0.457 | 0.37 | 0.387 | 0.339 |  | 0.451 | 0.628 | 0.587 | 0.601 | 0.578 |  | 0.453 | 0.385 | 0.44 | 0.424 | 0.422 | [31 empty] | 18.109 |  | 1.248 | [75 empty] | 15.118 | [23 empty] | 18.767 | [47 empty] | 17.003 | [24 empty] | 17.541 | 17.629 | [9 empty] | 20.268 | [89 empty] | 22.427
[24 empty] | 1.598 | [135 empty] | 1.862 | [14 empty] | 19.471 | [16 empty] | 19.298 | [131 empty] | 18.324 | [19 empty] | 22.831 | [9 empty] | 0.951 | [108 empty] | 19.298 | [11 empty] | 20.345 | [5 empty] | 18.567 | 0.401 | 0.383 | 0.372 | 0.44 |  | 0.401 | 0.426 | 0.403 | 0.337 | 0.333 |  | 1.878 | 0.329 | 0.331 | 0.335 | 0.344 |  | 0.44 | 0.601 | 0.593 | 0.609 | 0.601 |  | 0.416 | 0.381 | 0.449 | 0.438 | 0.428 | [31 empty] | 18.192 |  | 1.301 | [75 empty] | 15.203 | [23 empty] | 18.857 | [47 empty] | 17.137 | [24 empty] | 17.458 | 17.798 | [9 empty] | 20.433 | [89 empty] | 22.598
[24 empty] | 1.608 | [135 empty] | 1.957 | [14 empty] | 19.671 | [16 empty] | 19.35 | [131 empty] | 18.363 | [19 empty] | 22.879 | [9 empty] | 0.912 | [108 empty] | 19.545 | [11 empty] | 20.524 | [5 empty] | 18.39 | 0.35 | 0.385 | 0.344 | 0.391 |  | 0.368 | 0.399 | 0.407 | 0.352 | 0.319 |  | 0.83 | 0.306 | 0.331 | 0.321 | 0.341 |  | 0.424 | 0.587 | 0.562 | 0.613 | 0.593 |  | 0.414 | 0.379 | 0.436 | 0.432 | 0.42 | [31 empty] | 18.423 |  | 1.378 | [75 empty] | 15.398 | [23 empty] | 18.777 | [47 empty] | 17.172 | [24 empty] | 17.549 | 17.689 | [9 empty] | 20.464 | [89 empty] | 22.798
[24 empty] | 1.538 | [135 empty] | 2.02 | [14 empty] | 19.751 | [16 empty] | 19.432 | [131 empty] | 18.552 | [19 empty] | 23.08 | [9 empty] | 0.924 | [108 empty] | 19.622 | [11 empty] | 20.631 | [5 empty] | 18.534 | 0.399 | 0.364 | 0.329 | 0.416 |  | 0.368 | 0.37 | 0.36 | 0.344 | 0.325 |  | 0.545 | 0.288 | 0.35 | 0.302 | 0.364 |  | 0.395 | 0.615 | 0.587 | 0.574 | 0.607 |  | 0.407 | 0.397 | 0.44 | 0.44 | 0.42 | [31 empty] | 18.429 |  | 1.45 | [75 empty] | 15.495 | [23 empty] | 18.769 | [47 empty] | 17.11 | [24 empty] | 17.675 | 17.772 | [9 empty] | 20.625 | [89 empty] | 22.994
[24 empty] | 1.545 | [135 empty] | 2.132 | [14 empty] | 19.856 | [16 empty] | 19.253 | [131 empty] | 18.684 | [19 empty] | 22.236 | [9 empty] | 0.953 | [108 empty] | 19.508 | [11 empty] | 20.417 | [5 empty] | 18.67 | 0.356 | 0.385 | 0.366 | 0.403 |  | 0.35 | 0.366 | 0.372 | 0.344 | 0.313 |  | 0.449 | 0.29 | 0.319 | 0.315 | 0.352 |  | 0.407 | 0.568 | 0.585 | 0.609 | 0.587 |  | 0.416 | 0.37 | 0.434 | 0.447 | 0.428 | [31 empty] | 18.633 |  | 1.54 | [75 empty] | 15.813 | [23 empty] | 18.971 | [47 empty] | 17.18 | [24 empty] | 17.722 | 17.759 | [9 empty] | 20.588 | [89 empty] | 23.387
[24 empty] | 1.59 | [135 empty] | 2.202 | [14 empty] | 19.745 | [16 empty] | 19.469 | [131 empty] | 18.816 | [19 empty] | 22.572 | [9 empty] | 0.951 | [108 empty] | 19.58 | [11 empty] | 20.555 | [5 empty] | 18.843 | 0.403 | 0.372 | 0.341 | 0.401 |  | 0.339 | 0.339 | 0.352 | 0.341 | 0.306 |  | 0.405 | 0.269 | 0.335 | 0.317 | 0.358 |  | 0.403 | 0.618 | 0.578 | 0.601 | 0.613 |  | 0.401 | 0.383 | 0.447 | 0.447 | 0.434 | [31 empty] | 18.699 |  | 1.643 | [75 empty] | 15.837 | [23 empty] | 19.057 | [47 empty] | 17.382 | [24 empty] | 17.825 | 17.943 | [9 empty] | 20.775 | [89 empty] | 23.698
[24 empty] | 1.637 | [135 empty] | 2.319 | [14 empty] | 19.881 | [16 empty] | 19.537 | [131 empty] | 18.793 | [19 empty] | 22.415 | [9 empty] | 0.968 | [108 empty] | 19.739 | [11 empty] | 20.676 | [5 empty] | 18.859 | 0.393 | 0.391 | 0.36 | 0.335 |  | 0.354 | 0.352 | 0.364 | 0.327 | 0.346 |  | 0.381 | 0.278 | 0.313 | 0.306 | 0.354 |  | 0.416 | 0.589 | 0.572 | 0.611 | 0.558 |  | 0.395 | 0.364 | 0.444 | 0.457 | 0.438 | [31 empty] | 18.707 |  | 1.792 | [75 empty] | 15.983 | [23 empty] | 19.238 | [47 empty] | 17.419 | [24 empty] | 17.934 | 17.99 | [9 empty] | 20.656 | [89 empty] | 23.752
[24 empty] | 1.676 | [135 empty] | 2.383 | [14 empty] | 20.046 | [16 empty] | 19.572 | [131 empty] | 18.837 | [19 empty] | 22.984 | [9 empty] | 1.013 | [108 empty] | 19.846 | [11 empty] | 20.833 | [5 empty] | 18.962 | 0.428 | 0.362 | 0.352 | 0.416 |  | 0.335 | 0.321 | 0.346 | 0.331 | 0.296 |  | 0.366 | 0.263 | 0.341 | 0.319 | 0.352 |  | 0.403 | 0.595 | 0.589 | 0.595 | 0.601 |  | 0.401 | 0.372 | 0.432 | 0.449 | 0.444 | [31 empty] | 18.736 |  | 1.835 | [75 empty] | 16.084 | [23 empty] | 19.177 | [47 empty] | 17.632 | [24 empty] | 17.852 | 18.182 | [9 empty] | 20.79 | [89 empty] | 23.937
[24 empty] | 1.699 | [135 empty] | 2.476 | [14 empty] | 20.13 | [16 empty] | 19.671 | [131 empty] | 18.954 | [19 empty] | 22.99 | [9 empty] | 1.038 | [108 empty] | 19.968 | [11 empty] | 20.907 | [5 empty] | 18.878 | 0.358 | 0.391 | 0.344 | 0.321 |  | 0.325 | 0.358 | 0.37 | 0.335 | 0.341 |  | 0.37 | 0.29 | 0.339 | 0.304 | 0.337 |  | 0.432 | 0.582 | 0.578 | 0.601 | 0.593 |  | 0.381 | 0.374 | 0.444 | 0.397 | 0.412 | [31 empty] | 18.952 |  | 1.909 | [75 empty] | 16.323 | [23 empty] | 19.158 | [47 empty] | 17.718 | [24 empty] | 17.877 | 17.992 | [9 empty] | 20.74 | [89 empty] | 24.38
[24 empty] | 1.767 | [135 empty] | 2.585 | [14 empty] | 20.2 | [16 empty] | 19.786 | [131 empty] | 18.995 | [19 empty] | 23.064 | [9 empty] | 1.021 | [108 empty] | 20.042 | [11 empty] | 20.979 | [5 empty] | 19.049 | 0.44 | 0.366 | 0.389 | 0.405 |  | 0.364 | 0.335 | 0.329 | 0.337 | 0.292 |  | 0.354 | 0.29 | 0.329 | 0.315 | 0.35 |  | 0.44 | 0.591 | 0.574 | 0.603 | 0.597 |  | 0.409 | 0.381 | 0.44 | 0.447 | 0.444 | [31 empty] | 19.006 |  | 1.985 | [75 empty] | 16.346 | [23 empty] | 19.245 | [47 empty] | 17.58 | [24 empty] | 17.986 | 18.138 | [9 empty] | 20.919 | [89 empty] | 24.638
[24 empty] | 1.804 | [135 empty] | 2.638 | [14 empty] | 20.363 | [16 empty] | 19.667 | [131 empty] | 19.001 | [19 empty] | 22.487 | [9 empty] | 1.017 | [108 empty] | 19.943 | [11 empty] | 20.868 | [5 empty] | 19.086 | 0.362 | 0.395 | 0.341 | 0.348 |  | 0.321 | 0.35 | 0.364 | 0.335 | 0.333 |  | 0.35 | 0.28 | 0.315 | 0.302 | 0.35 |  | 0.426 | 0.595 | 0.587 | 0.589 | 0.599 |  | 0.383 | 0.385 | 0.457 | 0.401 | 0.409 | [31 empty] | 19.207 |  | 2.057 | [99 empty] | 19.42 | [47 empty] | 17.652 | [24 empty] | 18.142 | 18.175 | [9 empty] | 20.956 | [89 empty] | 24.56
[24 empty] | 1.734 | [135 empty] | 2.748 | [14 empty] | 20.244 | [16 empty] | 19.718 | [131 empty] | 19.259 | [19 empty] | 22.258 | [9 empty] | 1.06 | [108 empty] | 20.021 | [11 empty] | 21.024 | [5 empty] | 19.191 | 0.442 | 0.352 | 0.344 | 0.405 |  | 0.337 | 0.329 | 0.325 | 0.304 | 0.302 |  | 0.348 | 0.292 | 0.337 | 0.302 | 0.368 |  | 0.395 | 0.593 | 0.595 | 0.599 | 0.605 |  | 0.399 | 0.416 | 0.434 | 0.453 | 0.422 | [31 empty] | 19.144 |  | 2.191 | [99 empty] | 19.409 | [47 empty] | 17.84 | [24 empty] | 18.334 | 18.34 | [9 empty] | 21.095 | [89 empty] | 25.095
[24 empty] | 1.751 | [135 empty] | 2.884 | [14 empty] | 20.291 | [16 empty] | 19.793 | [131 empty] | 19.304 | [19 empty] | 20.814 | [9 empty] | 1.089 | [108 empty] | 20.085 | [11 empty] | 21.008 | [5 empty] | 19.358 | 0.368 | 0.401 | 0.372 | 0.366 |  | 0.325 | 0.344 | 0.35 | 0.389 | 0.333 |  | 0.358 | 0.267 | 0.315 | 0.306 | 0.358 |  | 0.451 | 0.613 | 0.58 | 0.591 | 0.599 |  | 0.376 | 0.364 | 0.451 | 0.399 | 0.422 | [31 empty] | 19.168 |  | 2.321 | [99 empty] | 19.611 | [47 empty] | 17.969 | [24 empty] | 18.342 | 18.328 | [9 empty] | 20.874 | [89 empty] | 25.342
[24 empty] | 1.837 | [135 empty] | 2.97 | [14 empty] | 20.359 | [16 empty] | 19.972 | [131 empty] | 19.23 | [19 empty] | 20.501 | [9 empty] | 1.12 | [108 empty] | 20.194 | [11 empty] | 21.162 | [5 empty] | 19.488 | 0.438 | 0.354 | 0.36 | 0.383 |  | 0.348 | 0.321 | 0.331 | 0.3 | 0.302 |  | 0.335 | 0.282 | 0.327 | 0.337 | 0.379 |  | 0.426 | 0.609 | 0.595 | 0.613 | 0.599 |  | 0.401 | 0.403 | 0.434 | 0.453 | 0.447 | [31 empty] | 19.23 |  | 2.422 | [99 empty] | 19.661 | [47 empty] | 18.116 | [24 empty] | 18.21 | 18.536 | [9 empty] | 21.055 | [89 empty] | 25.841
[24 empty] | 1.854 | [135 empty] | 3.077 | [14 empty] | 20.514 | [16 empty] | 20.048 | [131 empty] | 19.253 | [19 empty] | 19.521 | [9 empty] | 1.149 | [108 empty] | 20.373 | [11 empty] | 21.278 | [5 empty] | 19.292 | 0.395 | 0.385 | 0.35 | 0.356 |  | 0.333 | 0.344 | 0.358 | 0.368 | 0.339 |  | 0.348 | 0.255 | 0.317 | 0.313 | 0.356 |  | 0.436 | 0.603 | 0.58 | 0.624 | 0.58 |  | 0.364 | 0.393 | 0.463 | 0.442 | 0.451 | [31 empty] | 19.411 |  | 2.535 | [99 empty] | 19.593 | [47 empty] | 18.13 | [24 empty] | 18.303 | 18.388 | [9 empty] | 21.057 | [89 empty] | 26.144
[24 empty] | 1.93 | [135 empty] | 3.17 | [14 empty] | 20.67 | [16 empty] | 20.102 | [131 empty] | 19.436 | [19 empty] | 18.678 | [9 empty] | 1.17 | [108 empty] | 20.446 | [11 empty] | 21.406 | [5 empty] | 19.411 | 0.451 | 0.376 | 0.37 | 0.379 |  | 0.341 | 0.315 | 0.339 | 0.304 | 0.306 |  | 0.321 | 0.273 | 0.339 | 0.325 | 0.383 |  | 0.457 | 0.613 | 0.597 | 0.589 | 0.597 |  | 0.422 | 0.426 | 0.457 | 0.451 | 0.482 | [31 empty] | 19.42 |  | 2.554 | [99 empty] | 19.599 | [47 empty] | 18.046 | [24 empty] | 18.41 | 18.48 | [9 empty] | 21.333 | [89 empty] | 26.368
[24 empty] | 1.981 | [135 empty] | 3.275 | [14 empty] | 20.765 | [16 empty] | 19.937 | [131 empty] | 19.556 | [19 empty] | 17.687 | [9 empty] | 1.151 | [108 empty] | 20.281 | [11 empty] | 21.193 | [5 empty] | 19.535 | 0.393 | 0.409 | 0.36 | 0.35 |  | 0.331 | 0.354 | 0.354 | 0.358 | 0.346 |  | 0.352 | 0.288 | 0.356 | 0.323 | 0.391 |  | 0.449 | 0.585 | 0.595 | 0.615 | 0.611 |  | 0.414 | 0.424 | 0.475 | 0.44 | 0.457 | [31 empty] | 19.613 |  | 2.64 | [99 empty] | 19.795 | [47 empty] | 18.134 | [24 empty] | 18.456 | 18.474 | [9 empty] | 21.243 | [89 empty] | 26.181
[24 empty] | 2.033 | [135 empty] | 3.38 | [14 empty] | 20.592 | [16 empty] | 20.081 | [131 empty] | 19.65 | [19 empty] | 17.945 | [9 empty] | 1.19 | [108 empty] | 20.386 | [11 empty] | 21.309 | [5 empty] | 19.694 | 0.459 | 0.397 | 0.383 | 0.387 |  | 0.366 | 0.337 | 0.331 | 0.329 | 0.313 |  | 0.341 | 0.315 | 0.387 | 0.344 | 0.414 |  | 0.467 | 0.618 | 0.63 | 0.622 | 0.636 |  | 0.457 | 0.471 | 0.502 | 0.479 | 0.5 | [31 empty] | 19.648 |  | 2.758 | [99 empty] | 19.869 | [47 empty] | 18.283 | [24 empty] | 18.542 | 18.668 | [9 empty] | 21.356 | [89 empty] | 26.393
[24 empty] | 2.074 | [135 empty] | 3.504 | [14 empty] | 20.715 | [16 empty] | 20.202 | [131 empty] | 19.659 | [19 empty] | 17.735 | [9 empty] | 1.217 | [108 empty] | 20.544 | [11 empty] | 21.418 | [5 empty] | 19.749 | 0.428 | 0.459 | 0.389 | 0.352 |  | 0.329 | 0.346 | 0.352 | 0.372 | 0.362 |  | 0.36 | 0.323 | 0.387 | 0.35 | 0.43 |  | 0.473 | 0.636 | 0.628 | 0.665 | 0.653 |  | 0.44 | 0.471 | 0.541 | 0.484 | 0.494 | [31 empty] | 19.681 |  | 2.857 | [99 empty] | 20.007 | [47 empty] | 18.332 | [24 empty] | 18.653 | 18.709 | [9 empty] | 21.216 | [89 empty] | 26.424
[24 empty] | 2.027 | [135 empty] | 3.613 | [14 empty] | 20.851 | [16 empty] | 20.281 | [131 empty] | 19.657 | [19 empty] | 18.116 | [9 empty] | 1.279 | [108 empty] | 20.682 | [11 empty] | 21.537 | [5 empty] | 19.842 | 0.494 | 0.457 | 0.399 | 0.426 |  | 0.362 | 0.327 | 0.337 | 0.368 | 0.35 |  | 0.368 | 0.36 | 0.424 | 0.37 | 0.444 |  | 0.492 | 0.648 | 0.64 | 0.667 | 0.665 |  | 0.492 | 0.527 | 0.543 | 0.537 | 0.543 | [31 empty] | 19.657 |  | 2.98 | [99 empty] | 19.957 | [47 empty] | 18.528 | [24 empty] | 18.585 | 18.888 | [9 empty] | 21.321 | [89 empty] | 26.793
[24 empty] | 2.047 | [135 empty] | 3.714 | [14 empty] | 20.921 | [16 empty] | 20.256 | [131 empty] | 19.712 | [19 empty] | 18.097 | [9 empty] | 1.316 | [108 empty] | 20.746 | [11 empty] | 21.581 | [5 empty] | 19.714 | 0.473 | 0.521 | 0.422 | 0.432 |  | 0.346 | 0.346 | 0.36 | 0.424 | 0.391 |  | 0.401 | 0.372 | 0.424 | 0.403 | 0.477 |  | 0.482 | 0.669 | 0.663 | 0.675 | 0.69 |  | 0.492 | 0.535 | 0.576 | 0.55 | 0.556 | [31 empty] | 19.871 |  | 3.083 | [99 empty] | 19.947 | [47 empty] | 18.647 | [24 empty] | 18.67 | 18.678 | [9 empty] | 21.315 | [89 empty] | 26.912
[24 empty] | 2.154 | [135 empty] | 3.846 | [14 empty] | 20.967 | [16 empty] | 20.157 | [131 empty] | 19.819 | [19 empty] | 18.598 | [9 empty] | 1.361 | [108 empty] | 20.773 | [11 empty] | 21.758 | [5 empty] | 19.889 | 0.55 | 0.515 | 0.442 | 0.455 |  | 0.383 | 0.344 | 0.36 | 0.418 | 0.405 |  | 0.409 | 0.412 | 0.467 | 0.428 | 0.519 |  | 0.545 | 0.712 | 0.71 | 0.712 | 0.723 |  | 0.533 | 0.574 | 0.603 | 0.595 | 0.615 | [31 empty] | 19.964 |  | 3.199 | [99 empty] | 20.021 | [47 empty] | 18.489 | [24 empty] | 18.866 | 18.822 | [9 empty] | 21.63 | [89 empty] | 26.826
[24 empty] | 2.2 | [135 empty] | 3.982 | [14 empty] | 21.109 | [16 empty] | 20.277 | [131 empty] | 19.889 | [19 empty] | 18.177 | [9 empty] | 1.409 | [108 empty] | 20.687 | [11 empty] | 21.795 | [5 empty] | 19.924 | 0.55 | 0.552 | 0.479 | 0.416 |  | 0.409 | 0.362 | 0.395 | 0.469 | 0.43 |  | 0.447 | 0.428 | 0.5 | 0.436 | 0.521 |  | 0.574 | 0.725 | 0.723 | 0.751 | 0.76 |  | 0.558 | 0.58 | 0.628 | 0.622 | 0.622 | [31 empty] | 20.151 |  | 3.298 | [99 empty] | 20.178 | [47 empty] | 18.526 | [24 empty] | 18.971 | 18.878 | [9 empty] | 21.605 | [89 empty] | 26.677
[24 empty] | 1.913 | [135 empty] | 4.045 | [14 empty] | 20.996 | [16 empty] | 20.299 | [131 empty] | 20.058 | [19 empty] | 18.781 | [9 empty] | 1.427 | [108 empty] | 20.816 | [11 empty] | 21.956 | [5 empty] | 20.036 | 0.599 | 0.589 | 0.496 | 0.496 |  | 0.414 | 0.385 | 0.414 | 0.469 | 0.426 |  | 0.471 | 0.469 | 0.525 | 0.484 | 0.578 |  | 0.613 | 0.751 | 0.768 | 0.741 | 0.778 |  | 0.607 | 0.632 | 0.653 | 0.636 | 0.675 | [31 empty] | 19.947 |  | 3.399 | [99 empty] | 20.135 | [47 empty] | 18.692 | [24 empty] | 19.142 | 19.086 | [9 empty] | 21.715 | [89 empty] | 27.003
[24 empty] | 1.99 | [135 empty] | 4.151 | [14 empty] | 21.01 | [16 empty] | 20.343 | [131 empty] | 20.073 | [19 empty] | 18.624 | [9 empty] | 1.458 | [108 empty] | 21.057 | [11 empty] | 21.908 | [5 empty] | 20.141 | 0.607 | 0.632 | 0.535 | 0.475 |  | 0.434 | 0.414 | 0.436 | 0.521 | 0.449 |  | 0.545 | 0.494 | 0.564 | 0.515 | 0.589 |  | 0.636 | 0.766 | 0.791 | 0.78 | 0.801 |  | 0.646 | 0.653 | 0.696 | 0.653 | 0.675 | [31 empty] | 20.155 |  | 3.489 | [99 empty] | 20.328 | [47 empty] | 18.841 | [24 empty] | 19.282 | 19.156 | [9 empty] | 21.42 | [89 empty] | 27.003
[24 empty] | 2.06 | [135 empty] | 4.289 | [14 empty] | 21.07 | [16 empty] | 20.516 | [131 empty] | 20.013 | [19 empty] | 18.995 | [9 empty] | 1.514 | [108 empty] | 21.185 | [11 empty] | 22.028 | [5 empty] | 20.25 | 0.659 | 0.64 | 0.57 | 0.545 |  | 0.471 | 0.438 | 0.457 | 0.519 | 0.484 |  | 0.57 | 0.537 | 0.605 | 0.552 | 0.648 |  | 0.673 | 0.828 | 0.824 | 0.826 | 0.852 |  | 0.696 | 0.685 | 0.716 | 0.704 | 0.727 | [31 empty] | 20.209 |  | 3.644 | [99 empty] | 20.373 | [47 empty] | 19.016 | [24 empty] | 19.265 | 19.372 | [9 empty] | 21.599 | [89 empty] | 27.372
[24 empty] | 2.086 | [135 empty] | 4.4 | [14 empty] | 21.259 | [16 empty] | 20.592 | [131 empty] | 20.077 | [19 empty] | 18.977 | [9 empty] | 1.561 | [108 empty] | 21.29 | [11 empty] | 22.112 | [5 empty] | 20.046 | 0.661 | 0.694 | 0.587 | 0.547 |  | 0.49 | 0.457 | 0.49 | 0.574 | 0.512 |  | 0.64 | 0.574 | 0.646 | 0.554 | 0.673 |  | 0.708 | 0.848 | 0.84 | 0.865 | 0.883 |  | 0.733 | 0.725 | 0.774 | 0.727 | 0.735 | [31 empty] | 20.423 |  | 3.782 | [99 empty] | 20.324 | [47 empty] | 19.072 | [24 empty] | 19.397 | 19.442 | [9 empty] | 21.544 | [89 empty] | 27.596
[24 empty] | 2.161 | [135 empty] | 4.472 | [14 empty] | 21.27 | [16 empty] | 20.427 | [131 empty] | 20.349 | [19 empty] | 19.539 | [9 empty] | 1.65 | [108 empty] | 21.311 | [11 empty] | 22.182 | [5 empty] | 20.163 | 0.718 | 0.723 | 0.611 | 0.601 |  | 0.502 | 0.475 | 0.492 | 0.585 | 0.535 |  | 0.661 | 0.634 | 0.681 | 0.587 | 0.725 |  | 0.737 | 0.894 | 0.873 | 0.879 | 0.894 |  | 0.813 | 0.772 | 0.782 | 0.784 | 0.797 | [31 empty] | 20.413 |  | 3.951 | [99 empty] | 20.305 | [47 empty] | 19.323 | [24 empty] | 19.496 | 19.572 | [9 empty] | 21.737 | [89 empty] | 27.516
[24 empty] | 2.198 | [135 empty] | 4.635 | [14 empty] | 21.389 | [16 empty] | 20.59 | [131 empty] | 20.505 | [19 empty] | 19.249 | [9 empty] | 1.761 | [108 empty] | 21.113 | [11 empty] | 21.947 | [5 empty] | 20.277 | 0.729 | 0.762 | 0.64 | 0.609 |  | 0.537 | 0.504 | 0.539 | 0.64 | 0.556 |  | 0.729 | 0.685 | 0.731 | 0.618 | 0.76 |  | 0.784 | 0.904 | 0.912 | 0.924 | 0.939 |  | 0.838 | 0.811 | 0.817 | 0.842 | 0.848 | [31 empty] | 20.586 |  | 4.056 | [99 empty] | 20.468 | [47 empty] | 19.405 | [24 empty] | 19.554 | 19.587 | [9 empty] | 21.622 | [89 empty] | 27.652
[24 empty] | 2.331 | [135 empty] | 4.729 | [14 empty] | 21.165 | [16 empty] | 20.726 | [131 empty] | 20.654 | [19 empty] | 19.636 | [9 empty] | 1.858 | [108 empty] | 21.138 | [11 empty] | 21.968 | [5 empty] | 20.417 | 0.789 | 0.77 | 0.683 | 0.69 |  | 0.574 | 0.543 | 0.56 | 0.659 | 0.585 |  | 0.778 | 0.718 | 0.774 | 0.659 | 0.828 |  | 0.805 | 0.939 | 0.953 | 0.955 | 0.999 |  | 0.927 | 0.865 | 0.871 | 0.875 | 0.908 | [31 empty] | 20.47 |  | 4.163 | [99 empty] | 20.528 | [47 empty] | 19.556 | [24 empty] | 19.624 | 19.762 | [9 empty] | 21.63 | [89 empty] | 27.856
[24 empty] | 2.375 | [135 empty] | 4.81 | [14 empty] | 21.321 | [16 empty] | 20.765 | [131 empty] | 20.645 | [19 empty] | 19.432 | [9 empty] | 1.932 | [108 empty] | 21.154 | [11 empty] | 21.857 | [5 empty] | 20.489 | 0.821 | 0.811 | 0.723 | 0.64 |  | 0.628 | 0.572 | 0.618 | 0.758 | 0.634 |  | 0.842 | 0.735 | 0.844 | 0.692 | 0.85 |  | 0.863 | 0.999 | 0.984 | 1.013 | 1.042 |  | 0.964 | 0.908 | 0.904 | 0.927 | 0.931 | [31 empty] | 20.629 |  | 4.272 | [99 empty] | 20.676 | [47 empty] | 19.562 | [24 empty] | 19.525 | 19.813 | [9 empty] | 21.21 | [89 empty] | 28.115
[24 empty] | 2.486 | [135 empty] | 4.919 | [14 empty] | 21.469 | [16 empty] | 20.831 | [131 empty] | 20.722 | [19 empty] | 19.949 | [9 empty] | 1.973 | [108 empty] | 21.132 | [11 empty] | 21.69 | [5 empty] | 20.565 | 0.852 | 0.861 | 0.727 | 0.737 |  | 0.634 | 0.589 | 0.622 | 0.756 | 0.669 |  | 0.896 | 0.784 | 0.887 | 0.723 | 0.912 |  | 0.927 | 1.009 | 1.023 | 1.017 | 1.079 |  | 1.027 | 0.968 | 0.933 | 0.962 | 1.003 | [31 empty] | 20.606 |  | 4.385 | [99 empty] | 20.615 | [47 empty] | 19.725 | [24 empty] | 19.634 | 19.959 | [9 empty] | 21.101 | [89 empty] | 28.525
[24 empty] | 2.55 | [135 empty] | 5.055 | [14 empty] | 21.597 | [16 empty] | 20.802 | [131 empty] | 20.769 | [19 empty] | 19.99 | [9 empty] | 2.041 | [108 empty] | 21.078 | [11 empty] | 21.282 | [5 empty] | 20.454 | 0.885 | 0.91 | 0.795 | 0.718 |  | 0.671 | 0.646 | 0.685 | 0.852 | 0.735 |  | 0.984 | 0.824 | 0.957 | 0.791 | 0.968 |  | 0.949 | 1.052 | 1.065 | 1.052 | 1.11 |  | 1.095 | 1.044 | 0.978 | 1.015 | 1.046 | [31 empty] | 20.788 |  | 4.478 | [99 empty] | 20.551 | [47 empty] | 19.784 | [24 empty] | 19.63 | 19.743 | [9 empty] | 20.765 | [89 empty] | 29.032
[24 empty] | 2.62 | [135 empty] | 5.199 | [14 empty] | 21.57 | [16 empty] | 20.654 | [131 empty] | 20.86 | [19 empty] | 20.384 | [9 empty] | 2.101 | [108 empty] | 20.942 | [11 empty] | 20.73 | [5 empty] | 20.617 | 0.935 | 0.943 | 0.84 | 0.791 |  | 0.735 | 0.679 | 0.731 | 0.894 | 0.786 |  | 1.042 | 0.887 | 1.023 | 0.856 | 1.046 |  | 1.011 | 1.112 | 1.133 | 1.085 | 1.149 |  | 1.172 | 1.122 | 1.027 | 1.069 | 1.106 | [31 empty] | 20.853 |  | 4.659 | [99 empty] | 20.627 | [47 empty] | 19.692 | [24 empty] | 19.729 | 19.861 | [9 empty] | 20.532 | [89 empty] | 29.04
[24 empty] | 2.628 | [135 empty] | 5.259 | [14 empty] | 21.463 | [16 empty] | 20.695 | [131 empty] | 20.847 | [19 empty] | 20.12 | [9 empty] | 2.181 | [108 empty] | 20.565 | [11 empty] | 19.185 | [5 empty] | 20.633 | 0.97 | 1.011 | 0.848 | 0.821 |  | 0.801 | 0.776 | 0.797 | 0.957 | 0.852 |  | 1.108 | 0.953 | 1.085 | 0.902 | 1.091 |  | 1.04 | 1.126 | 1.184 | 1.157 | 1.205 |  | 1.221 | 1.165 | 1.06 | 1.124 | 1.145 | [31 empty] | 21.062 |  | 4.779 | [99 empty] | 20.757 | [47 empty] | 19.704 | [24 empty] | 19.819 | 19.881 | [9 empty] | 20.017 | [89 empty] | 29.139
[24 empty] | 2.688 | [135 empty] | 5.364 | [14 empty] | 21.498 | [16 empty] | 20.674 | [131 empty] | 21.027 | [19 empty] | 20.687 | [9 empty] | 2.27 | [108 empty] | 20.305 | [11 empty] | 18.144 | [5 empty] | 20.742 | 1.021 | 1.058 | 0.892 | 0.856 |  | 0.865 | 0.801 | 0.824 | 1.011 | 0.902 |  | 1.182 | 1.019 | 1.143 | 0.953 | 1.194 |  | 1.079 | 1.192 | 1.223 | 1.194 | 1.25 |  | 1.334 | 1.225 | 1.108 | 1.207 | 1.215 | [31 empty] | 20.792 |  | 4.952 | [99 empty] | 20.666 | [47 empty] | 19.873 | [24 empty] | 19.893 | 20.023 | [9 empty] | 19.484 | [89 empty] | 29.504
[24 empty] | 2.752 | [135 empty] | 5.535 | [14 empty] | 21.42 | [16 empty] | 20.652 | [131 empty] | 21.064 | [19 empty] | 20.53 | [9 empty] | 2.367 | [108 empty] | 19.506 | [11 empty] | 16.7 | [5 empty] | 20.909 | 1.089 | 1.104 | 0.947 | 0.887 |  | 0.894 | 0.877 | 0.906 | 1.095 | 0.995 |  | 1.277 | 1.083 | 1.219 | 1.019 | 1.246 |  | 1.184 | 1.231 | 1.293 | 1.242 | 1.291 |  | 1.415 | 1.334 | 1.182 | 1.287 | 1.304 | [31 empty] | 20.981 |  | 5.02 | [99 empty] | 20.81 | [47 empty] | 19.867 | [24 empty] | 19.751 | 20.009 | [9 empty] | 11.639 | [89 empty] | 29.629
[24 empty] | 2.871 | [135 empty] | 5.617 | [14 empty] | 21.344 | [16 empty] | 20.635 | [131 empty] | 21.055 | [19 empty] | 20.944 | [9 empty] | 2.459 | [108 empty] | 18.138 | [11 empty] | 12.749 | [5 empty] | 21.016 | 1.112 | 1.168 | 0.992 | 0.968 |  | 0.99 | 0.918 | 0.953 | 1.172 | 1.046 |  | 1.345 | 1.159 | 1.283 | 1.106 | 1.343 |  | 1.262 | 1.293 | 1.351 | 1.291 | 1.365 |  | 1.481 | 1.388 | 1.268 | 1.353 | 1.398 | [31 empty] | 21.144 |  | 5.152 | [99 empty] | 20.806 | [47 empty] | 20.06 | [24 empty] | 19.945 | 20.157 | [9 empty] | 10.448 | [89 empty] | 30.035
[24 empty] | 3.003 | [135 empty] | 5.691 | [14 empty] | 21.379 | [16 empty] | 20.532 | [131 empty] | 21.08 | [19 empty] | 20.994 | [9 empty] | 2.537 | [108 empty] | 12.935 | [11 empty] | 5.448 | [5 empty] | 20.816 | 1.211 | 1.238 | 1.05 | 0.995 |  | 1.04 | 1.015 | 1.034 | 1.227 | 1.159 |  | 1.417 | 1.233 | 1.392 | 1.178 | 1.382 |  | 1.324 | 1.355 | 1.429 | 1.357 | 1.442 |  | 1.54 | 1.448 | 1.326 | 1.404 | 1.462 | [31 empty] | 21.348 |  | 5.249 | [99 empty] | 20.72 | [47 empty] | 20.029 | [24 empty] | 19.968 | 20.052 | [9 empty] | 10.028 | [89 empty] | 30.495
[24 empty] | 3.098 | [135 empty] | 5.776 | [14 empty] | 21.278 | [16 empty] | 20.126 | [131 empty] | 21.21 | [19 empty] | 21.43 | [9 empty] | 2.597 | [108 empty] | 10.607 | [11 empty] | 3.565 | [5 empty] | 20.928 | 1.318 | 1.324 | 1.102 | 1.069 |  | 1.124 | 1.042 | 1.098 | 1.295 | 1.196 |  | 1.466 | 1.295 | 1.442 | 1.215 | 1.483 |  | 1.409 | 1.411 | 1.475 | 1.417 | 1.497 |  | 1.617 | 1.516 | 1.371 | 1.479 | 1.53 | [31 empty] | 21.461 |  | 5.374 | [99 empty] | 20.709 | [47 empty] | 20.102 | [24 empty] | 20.081 | 20.12 | [9 empty] | 10.23 | [89 empty] | 30.657
[24 empty] | 3.158 | [135 empty] | 5.914 | [14 empty] | 20.903 | [16 empty] | 19.937 | [131 empty] | 21.224 | [19 empty] | 21.362 | [9 empty] | 2.69 | [108 empty] | 4.83 | [11 empty] | 3.048 | [5 empty] | 21.006 | 1.38 | 1.359 | 1.198 | 1.116 |  | 1.19 | 1.124 | 1.17 | 1.351 | 1.285 |  | 1.54 | 1.402 | 1.555 | 1.285 | 1.547 |  | 1.497 | 1.45 | 1.522 | 1.483 | 1.567 |  | 1.767 | 1.575 | 1.454 | 1.58 | 1.578 | [31 empty] | 21.601 |  | 5.485 | [99 empty] | 20.812 | [47 empty] | 20.252 | [24 empty] | 20.064 | 20.112 | [9 empty] | 10.337 | [89 empty] | 30.874
[24 empty] | 3.228 | [135 empty] | 6.025 | [14 empty] | 20.755 | [16 empty] | 19.764 | [131 empty] | 21.381 | [19 empty] | 21.48 | [9 empty] | 2.772 | [108 empty] | 3.938 | [11 empty] | 1.501 | [5 empty] | 21.123 | 1.462 | 1.402 | 1.277 | 1.196 |  | 1.283 | 1.184 | 1.225 | 1.402 | 1.355 |  | 1.615 | 1.489 | 1.596 | 1.396 | 1.643 |  | 1.567 | 1.549 | 1.602 | 1.54 | 1.617 |  | 1.831 | 1.625 | 1.553 | 1.664 | 1.66 | [31 empty] | 21.368 |  | 5.673 | [99 empty] | 20.697 | [47 empty] | 20.32 | [24 empty] | 20.116 | 20.297 | [9 empty] | 10.693 | [89 empty] | 31.094
[24 empty] | 3.316 | [135 empty] | 6.143 | [14 empty] | 20.53 | [16 empty] | 19.539 | [131 empty] | 21.342 | [19 empty] | 21.537 | [9 empty] | 2.873 | [108 empty] | 3.073 | [11 empty] | 1.454 | [5 empty] | 21.202 | 1.563 | 1.46 | 1.339 | 1.256 |  | 1.355 | 1.289 | 1.316 | 1.505 | 1.439 |  | 1.66 | 1.545 | 1.703 | 1.468 | 1.732 |  | 1.633 | 1.623 | 1.664 | 1.621 | 1.697 |  | 1.891 | 1.707 | 1.67 | 1.726 | 1.703 | [31 empty] | 21.607 |  | 5.807 | [99 empty] | 20.619 | [47 empty] | 20.392 | [24 empty] | 19.974 | 20.373 | [9 empty] | 10.776
[24 empty] | 3.446 | [135 empty] | 6.248 | [14 empty] | 20.254 | [16 empty] | 19.16 | [131 empty] | 21.348 | [19 empty] | 21.801 | [9 empty] | 2.989 | [108 empty] | 3.368 | [11 empty] | 1.897 | [5 empty] | 21.247 | 1.65 | 1.565 | 1.4 | 1.378 |  | 1.437 | 1.332 | 1.367 | 1.567 | 1.497 |  | 1.742 | 1.619 | 1.779 | 1.557 | 1.829 |  | 1.757 | 1.691 | 1.769 | 1.701 | 1.784 |  | 1.981 | 1.814 | 1.744 | 1.792 | 1.779 | [31 empty] | 21.517 |  | 5.943 | [99 empty] | 20.25 | [47 empty] | 20.561 | [24 empty] | 19.996 | 20.493 | [9 empty] | 10.743
[24 empty] | 3.504 | [135 empty] | 6.392 | [14 empty] | 19.753 | [16 empty] | 18.418 | [131 empty] | 21.426 | [19 empty] | 22.032 | [9 empty] | 3.085 | [108 empty] | 3.734 | [11 empty] | 2.167 | [5 empty] | 21.101 | 1.751 | 1.668 | 1.495 | 1.415 |  | 1.51 | 1.435 | 1.466 | 1.66 | 1.604 |  | 1.812 | 1.724 | 1.876 | 1.648 | 1.907 |  | 1.827 | 1.779 | 1.823 | 1.767 | 1.839 |  | 2.072 | 1.936 | 1.829 | 1.866 | 1.866 | [31 empty] | 21.789 |  | 5.982 | [99 empty] | 19.529 | [47 empty] | 20.476 | [24 empty] | 19.945 | 20.305 | [9 empty] | 10.918
[24 empty] | 3.658 | [135 empty] | 6.456 | [14 empty] | 18.936 | [16 empty] | 10.541 | [131 empty] | 21.515 | [19 empty] | 22.188 | [9 empty] | 3.168 | [108 empty] | 4.118 | [11 empty] | 2.181 | [5 empty] | 21.224 | 1.81 | 1.73 | 1.573 | 1.53 |  | 1.608 | 1.518 | 1.54 | 1.701 | 1.67 |  | 1.95 | 1.821 | 1.957 | 1.722 | 2.022 |  | 1.961 | 1.849 | 1.903 | 1.843 | 1.891 |  | 2.152 | 2.041 | 1.936 | 1.948 | 1.93 | [31 empty] | 21.795 |  | 6.116 | [99 empty] | 18.779 | [47 empty] | 20.532 | [24 empty] | 19.988 | 20.441 | [9 empty] | 11.346
[24 empty] | 3.788 | [135 empty] | 6.515 | [14 empty] | 11.478 | [16 empty] | 9.964 | [131 empty] | 21.515 | [29 empty] | 3.275 | [108 empty] | 4.501 | [11 empty] | 2.437 | [5 empty] | 21.253 | 1.872 | 1.837 | 1.645 | 1.588 |  | 1.699 | 1.619 | 1.627 | 1.751 | 1.769 |  | 2.033 | 1.913 | 2.082 | 1.788 | 2.084 |  | 2.055 | 1.901 | 1.981 | 1.936 | 2.012 |  | 2.202 | 2.154 | 2.043 | 2.047 | 2.049 | [31 empty] | 21.958 |  | 6.215 | [99 empty] | 17.938 | [47 empty] | 20.544 | [24 empty] | 20.176 | 20.423 | [9 empty] | 11.517
[24 empty] | 3.895 | [135 empty] | 6.627 | [14 empty] | 11.101 | [16 empty] | 9.556 | [131 empty] | 21.675 | [29 empty] | 3.335 | [108 empty] | 3.784 | [11 empty] | 2.912 | [5 empty] | 21.389 | 1.969 | 1.946 | 1.716 | 1.681 |  | 1.773 | 1.67 | 1.683 | 1.876 | 1.858 |  | 2.177 | 1.992 | 2.15 | 1.907 | 2.198 |  | 2.128 | 1.965 | 2.037 | 1.979 | 2.088 |  | 2.28 | 2.208 | 2.125 | 2.173 | 2.119 | [31 empty] | 21.675 |  | 6.363 | [99 empty] | 16.785 | [47 empty] | 20.689 | [24 empty] | 20.149 | 20.575 | [9 empty] | 11.622
[24 empty] | 3.967 | [135 empty] | 6.763 | [14 empty] | 10.749 | [16 empty] | 9.795 | [131 empty] | 21.642 | [29 empty] | 3.448 | [108 empty] | 4.324 | [11 empty] | 2.877 | [5 empty] | 21.492 | 2.057 | 2.043 | 1.831 | 1.736 |  | 1.843 | 1.761 | 1.786 | 1.938 | 1.952 |  | 2.216 | 2.078 | 2.228 | 1.992 | 2.286 |  | 2.222 | 2.105 | 2.093 | 2.068 | 2.161 |  | 2.385 | 2.321 | 2.202 | 2.235 | 2.224 | [31 empty] | 21.848 |  | 6.468 | [99 empty] | 14.931 | [47 empty] | 20.709 | [24 empty] | 19.725 | 20.489 | [9 empty] | 11.554
[24 empty] | 4.008 | [135 empty] | 6.888 | [14 empty] | 10.345 | [16 empty] | 10.098 | [131 empty] | 21.593 | [29 empty] | 3.526 | [108 empty] | 5.294 | [11 empty] | 3.533 | [5 empty] | 21.542 | 2.113 | 2.144 | 1.93 | 1.891 |  | 1.959 | 1.845 | 1.858 | 2.035 | 2.037 |  | 2.305 | 2.177 | 2.315 | 2.066 | 2.389 |  | 2.305 | 2.191 | 2.208 | 2.165 | 2.286 |  | 2.492 | 2.387 | 2.317 | 2.331 | 2.313 | [31 empty] | 21.989 |  | 6.666 | [99 empty] | 5.965 | [47 empty] | 20.963 | [24 empty] | 19.667 | 20.773 | [9 empty] | 11.606
[24 empty] | 4.115 | [135 empty] | 7.004 | [14 empty] | 10.114 | [16 empty] | 10.077 | [131 empty] | 21.655 | [29 empty] | 3.64 | [108 empty] | 5.288 | [11 empty] | 3.786 | [5 empty] | 21.301 | 2.228 | 2.245 | 1.969 | 1.975 |  | 2.045 | 1.969 | 1.959 | 2.125 | 2.125 |  | 2.399 | 2.255 | 2.416 | 2.161 | 2.48 |  | 2.393 | 2.255 | 2.348 | 2.251 | 2.356 |  | 2.608 | 2.511 | 2.424 | 2.505 | 2.424 | [31 empty] | 22.223 |  | 6.792 | [99 empty] | 2.301 | [47 empty] | 20.818 | [24 empty] | 19.477 | 20.672 | [9 empty] | 11.75
[24 empty] | 4.188 | [135 empty] | 7.115 | [14 empty] | 9.993 | [16 empty] | 10.219 | [131 empty] | 21.748 | [29 empty] | 3.765 | [108 empty] | 5.284 | [11 empty] | 4.509 | [5 empty] | 21.395 | 2.305 | 2.309 | 2.051 | 2.068 |  | 2.154 | 2.012 | 2.025 | 2.235 | 2.21 |  | 2.531 | 2.338 | 2.502 | 2.249 | 2.575 |  | 2.49 | 2.383 | 2.404 | 2.362 | 2.467 |  | 2.663 | 2.593 | 2.505 | 2.556 | 2.529 | [31 empty] | 22.207 |  | 6.882 | [99 empty] | 1.856 | [47 empty] | 20.909 | [24 empty] | 19.733 | 20.691 | [9 empty] | 11.736
[24 empty] | 4.324 | [135 empty] | 7.267 | [14 empty] | 9.861 | [16 empty] | 10.048 | [131 empty] | 21.853 | [29 empty] | 3.877 | [108 empty] | 5.339 | [11 empty] | 4.645 | [5 empty] | 21.502 | 2.439 | 2.393 | 2.156 | 2.136 |  | 2.233 | 2.13 | 2.144 | 2.292 | 2.28 |  | 2.577 | 2.441 | 2.585 | 2.354 | 2.673 |  | 2.579 | 2.472 | 2.525 | 2.465 | 2.61 |  | 2.764 | 2.69 | 2.599 | 2.661 | 2.649 | [31 empty] | 22.331 |  | 6.967 | [99 empty] | 0.741 | [47 empty] | 21.014 | [24 empty] | 19.067 | 20.732 | [9 empty] | 11.818
[24 empty] | 4.505 | [135 empty] | 7.298 | [14 empty] | 9.764 | [16 empty] | 10.627 | [131 empty] | 22.353 | [29 empty] | 3.963 | [108 empty] | 5.477 | [11 empty] | 4.668 | [5 empty] | 21.63 | 2.494 | 2.496 | 2.231 | 2.255 |  | 2.334 | 2.21 | 2.204 | 2.389 | 2.354 |  | 2.69 | 2.513 | 2.678 | 2.439 | 2.783 |  | 2.713 | 2.542 | 2.643 | 2.564 | 2.645 |  | 2.882 | 2.799 | 2.719 | 2.715 | 2.748 | [31 empty] | 22.221 |  | 7.117 | [99 empty] | 0.76 | [47 empty] | 21.14 | [24 empty] | 17.327 | 21.068 | [9 empty] | 12.016
[24 empty] | 4.585 | [135 empty] | 7.393 | [14 empty] | 9.68 | [16 empty] | 11.169 | [131 empty] | 22.697 | [29 empty] | 4.056 | [108 empty] | 5.399 | [11 empty] | 4.816 | [5 empty] | 21.626 | 2.645 | 2.597 | 2.344 | 2.338 |  | 2.449 | 2.301 | 2.311 | 2.457 | 2.472 |  | 2.83 | 2.632 | 2.822 | 2.533 | 2.865 |  | 2.811 | 2.605 | 2.727 | 2.659 | 2.768 |  | 2.982 | 2.894 | 2.828 | 2.857 | 2.844 | [31 empty] | 22.409 |  | 7.236 | [99 empty] | 0.768 | [47 empty] | 21.144 | [24 empty] | 15.316 | 21.509 | [9 empty] | 11.884
[24 empty] | 4.713 | [135 empty] | 7.508 | [14 empty] | 10.423 | [16 empty] | 11.334 | [131 empty] | 23.268 | [29 empty] | 4.153 | [108 empty] | 5.502 | [11 empty] | 4.715 | [5 empty] | 21.64 | 2.717 | 2.713 | 2.404 | 2.437 |  | 2.515 | 2.391 | 2.352 | 2.579 | 2.562 |  | 2.943 | 2.75 | 2.873 | 2.632 | 2.95 |  | 2.902 | 2.737 | 2.795 | 2.754 | 2.844 |  | 3.088 | 2.968 | 2.904 | 2.954 | 2.906 | [31 empty] | 22.339 |  | 7.412 | [99 empty] | 0.99 | [47 empty] | 21.519 | [24 empty] | 15.172 | 21.476 | [9 empty] | 11.962
[24 empty] | 4.799 | [135 empty] | 7.665 | [14 empty] | 10.629 | [16 empty] | 11.678 | [131 empty] | 23.946 | [29 empty] | 4.282 | [108 empty] | 5.479 | [11 empty] | 4.194 | [5 empty] | 21.574 | 2.871 | 2.807 | 2.54 | 2.509 |  | 2.575 | 2.47 | 2.474 | 2.655 | 2.649 |  | 2.999 | 2.847 | 2.98 | 2.719 | 3.057 |  | 3.001 | 2.844 | 2.914 | 2.884 | 2.933 |  | 3.186 | 3.061 | 2.978 | 3.038 | 3.055 | [31 empty] | 22.549 | [101 empty] | 1.293 | [47 empty] | 21.647 | [24 empty] | 14.191 | 20.876 | [9 empty] | 12.139
[24 empty] | 4.853 | [135 empty] | 7.756 | [14 empty] | 11.058 | [16 empty] | 11.579 | [131 empty] | 24.339 | [29 empty] | 4.357 | [108 empty] | 5.64 | [11 empty] | 3.938 | [5 empty] | 21.638 | 2.935 | 2.884 | 2.616 | 2.669 |  | 2.673 | 2.527 | 2.537 | 2.719 | 2.75 |  | 3.12 | 2.931 | 3.09 | 2.828 | 3.145 |  | 3.096 | 2.968 | 3.009 | 2.964 | 3.063 |  | 3.308 | 3.17 | 3.09 | 3.172 | 3.17 | [31 empty] | 22.582 | [101 empty] | 1.788 | [47 empty] | 21.605 | [24 empty] | 13.493 | 20.74 | [9 empty] | 12.205
[24 empty] | 4.979 | [135 empty] | 7.92 | [14 empty] | 11.954 | [16 empty] | 11.307 | [131 empty] | 25.052 | [29 empty] | 4.478 | [108 empty] | 5.37 | [11 empty] | 3.778 | [5 empty] | 21.577 | 3.057 | 3.02 | 2.669 | 2.762 |  | 2.803 | 2.649 | 2.647 | 2.844 | 2.849 |  | 3.232 | 3.02 | 3.248 | 2.927 | 3.263 |  | 3.178 | 3.042 | 3.112 | 3.116 | 3.143 |  | 3.417 | 3.294 | 3.174 | 3.252 | 3.298 | [31 empty] | 22.724 | [101 empty] | 1.979 | [47 empty] | 21.708 | [24 empty] | 11.34 | 20.6 | [9 empty] | 12.358
[24 empty] | 5.084 | [135 empty] | 7.986 | [14 empty] | 12.298 | [16 empty] | 11.235 | [131 empty] | 25.641 | [29 empty] | 4.622 | [108 empty] | 5.333 | [11 empty] | 3.809 | [5 empty] | 21.61 | 3.168 | 3.139 | 2.781 | 2.844 |  | 2.875 | 2.719 | 2.748 | 2.989 | 2.956 |  | 3.37 | 3.158 | 3.329 | 3.011 | 3.329 |  | 3.287 | 3.162 | 3.25 | 3.195 | 3.265 |  | 3.504 | 3.394 | 3.269 | 3.335 | 3.397 | [31 empty] | 22.448 | [101 empty] | 2.152 | [47 empty] | 21.956 | [24 empty] | 7.399 | 20.433 | [9 empty] | 12.415
[24 empty] | 5.211 | [135 empty] | 8.12 | [14 empty] | 12.935 | [16 empty] | 11.542 | [131 empty] | 25.046 | [29 empty] | 4.754 | [108 empty] | 5.345 | [11 empty] | 3.722 | [5 empty] | 21.706 | 3.298 | 3.259 | 2.906 | 2.935 |  | 2.954 | 2.844 | 2.859 | 3.063 | 3.044 |  | 3.442 | 3.289 | 3.432 | 3.151 | 3.491 |  | 3.419 | 3.285 | 3.341 | 3.318 | 3.417 |  | 3.603 | 3.535 | 3.413 | 3.483 | 3.53 | [31 empty] | 22.654 | [101 empty] | 2.175 | [47 empty] | 21.492 | [24 empty] | 7.152 | 20.472 | [9 empty] | 12.483
[24 empty] | 5.415 | [135 empty] | 8.126 | [14 empty] | 13.796 | [16 empty] | 11.486 | [131 empty] | 25.342 | [29 empty] | 4.867 | [108 empty] | 5.553 | [11 empty] | 3.809 | [5 empty] | 21.69 | 3.378 | 3.324 | 2.978 | 3.069 |  | 3.071 | 2.921 | 2.954 | 3.182 | 3.116 |  | 3.526 | 3.368 | 3.561 | 3.25 | 3.625 |  | 3.522 | 3.333 | 3.477 | 3.434 | 3.479 |  | 3.763 | 3.65 | 3.561 | 3.565 | 3.605 | [31 empty] | 22.716 | [101 empty] | 2.48 | [47 empty] | 22.079 | [24 empty] | 7.236 | 20.518 | [9 empty] | 12.576
[24 empty] | 5.568 | [135 empty] | 8.209 | [14 empty] | 14.237 | [16 empty] | 11.783 | [131 empty] | 25.921 | [29 empty] | 4.96 | [108 empty] | 5.603 | [11 empty] | 3.784 | [5 empty] | 21.327 | 3.522 | 3.429 | 3.11 | 3.153 |  | 3.172 | 3.057 | 3.04 | 3.267 | 3.217 |  | 3.695 | 3.512 | 3.646 | 3.347 | 3.71 |  | 3.662 | 3.438 | 3.594 | 3.561 | 3.636 |  | 3.881 | 3.813 | 3.675 | 3.683 | 3.689 | [31 empty] | 22.967 | [101 empty] | 2.77 | [47 empty] | 22.139 | [24 empty] | 7.298 | 20.122 | [9 empty] | 12.698
[24 empty] | 5.675 | [135 empty] | 8.318 | [14 empty] | 14.972 | [16 empty] | 11.604 | [131 empty] | 26.531 | [29 empty] | 5.088 | [108 empty] | 5.597 | [11 empty] | 3.685 | [5 empty] | 21.278 | 3.654 | 3.504 | 3.207 | 3.265 |  | 3.254 | 3.133 | 3.137 | 3.411 | 3.341 |  | 3.813 | 3.59 | 3.757 | 3.427 | 3.794 |  | 3.786 | 3.611 | 3.681 | 3.648 | 3.736 |  | 3.98 | 3.887 | 3.796 | 3.757 | 3.767 | [31 empty] | 22.92 | [101 empty] | 2.921 | [47 empty] | 22.359 | [24 empty] | 7.206 | 19.914 | [9 empty] | 12.881
[24 empty] | 5.702 | [135 empty] | 8.491 | [14 empty] | 15.036 | [16 empty] | 11.966 | [131 empty] | 27.24 | [29 empty] | 5.269 | [108 empty] | 5.403 | [11 empty] | 3.568 | [5 empty] | 21.187 | 3.72 | 3.656 | 3.322 | 3.382 |  | 3.347 | 3.199 | 3.254 | 3.471 | 3.434 |  | 3.889 | 3.703 | 3.813 | 3.588 | 3.94 |  | 3.842 | 3.675 | 3.78 | 3.811 | 3.842 |  | 4.062 | 4.029 | 3.912 | 3.945 | 3.85 | [31 empty] | 22.988 | [101 empty] | 3.057 | [47 empty] | 22.883 | [24 empty] | 7.078 | 20.116 | [9 empty] | 12.863
[24 empty] | 5.825 | [135 empty] | 8.563 | [14 empty] | 15.176 | [16 empty] | 11.872 | [131 empty] | 27.967 | [29 empty] | 5.349 | [108 empty] | 5.457 | [11 empty] | 3.535 | [5 empty] | 21.08 | 3.852 | 3.804 | 3.434 | 3.508 |  | 3.477 | 3.32 | 3.337 | 3.594 | 3.549 |  | 3.934 | 3.809 | 3.881 | 3.685 | 4.095 |  | 3.969 | 3.817 | 3.965 | 3.862 | 3.94 |  | 4.206 | 4.126 | 3.984 | 4.037 | 3.977 | [31 empty] | 22.778 | [101 empty] | 2.929 | [47 empty] | 23.235 | [24 empty] | 7.136 | 20.075 | [9 empty] | 13.013
[24 empty] | 5.965 | [135 empty] | 8.691 | [14 empty] | 14.611 | [16 empty] | 12.282 | [131 empty] | 28.016 | [29 empty] | 5.518 | [108 empty] | 5.364 | [11 empty] | 3.471 | [5 empty] | 20.748 | 3.924 | 3.862 | 3.493 | 3.646 |  | 3.572 | 3.454 | 3.473 | 3.685 | 3.658 |  | 4.045 | 3.922 | 4.043 | 3.794 | 4.161 |  | 4.037 | 3.914 | 4.015 | 4.021 | 4.113 |  | 4.348 | 4.28 | 4.107 | 4.219 | 4.097 | [31 empty] | 22.914 | [101 empty] | 2.886 | [47 empty] | 23.474 | [24 empty] | 7.072 | 20.143 | [9 empty] | 13.069
[24 empty] | 6.075 | [150 empty] | 14.972 | [16 empty] | 12.329 | [131 empty] | 28.045 | [29 empty] | 5.689 | [108 empty] | 5.58 | [11 empty] | 3.615 | [5 empty] | 20.351 | 4.027 | 4.019 | 3.636 | 3.699 |  | 3.693 | 3.497 | 3.57 | 3.837 | 3.757 |  | 4.157 | 4.037 | 4.136 | 3.905 | 4.188 |  | 4.169 | 4.017 | 4.115 | 4.126 | 4.171 |  | 4.433 | 4.338 | 4.223 | 4.305 | 4.219 | [31 empty] | 22.792 | [101 empty] | 3.044 | [47 empty] | 23.886 | [24 empty] | 7.092 | 20.369 | [9 empty] | 13.132
[24 empty] | 6.221 | [150 empty] | 15.433 | [16 empty] | 12.737 | [131 empty] | 28.34 | [29 empty] | 5.862 | [108 empty] | 5.578 | [11 empty] | 3.607 | [5 empty] | 19.348 | 4.089 | 4.134 | 3.749 | 3.804 |  | 3.794 | 3.668 | 3.693 | 3.916 | 3.839 |  | 4.256 | 4.171 | 4.286 | 4.06 | 4.324 |  | 4.334 | 4.12 | 4.326 | 4.247 | 4.305 |  | 4.554 | 4.517 | 4.369 | 4.451 | 4.42 | [31 empty] | 22.874 | [101 empty] | 3.209 | [47 empty] | 24.067 | [24 empty] | 6.713 | 20.042 | [9 empty] | 13.221
[24 empty] | 6.41 | [150 empty] | 15.905 | [16 empty] | 12.492 | [131 empty] | 28.64 | [29 empty] | 5.897 | [108 empty] | 5.794 | [11 empty] | 3.811 | [5 empty] | 18.526 | 4.198 | 4.239 | 3.899 | 3.947 |  | 3.897 | 3.757 | 3.788 | 4.068 | 3.971 |  | 4.398 | 4.289 | 4.389 | 4.161 | 4.492 |  | 4.435 | 4.322 | 4.402 | 4.375 | 4.462 |  | 4.686 | 4.631 | 4.492 | 4.534 | 4.509 | [31 empty] | 23.258 | [101 empty] | 3.324 | [47 empty] | 24.154 | [24 empty] | 6.812 | 20.079 | [9 empty] | 13.33
[24 empty] | 5.782 | [150 empty] | 16.218 | [16 empty] | 12.692 | [131 empty] | 28.939 | [29 empty] | 6.085 | [108 empty] | 5.545 | [11 empty] | 3.823 | [5 empty] | 13.268 | 4.352 | 4.344 | 3.984 | 4.064 |  | 4.008 | 3.881 | 3.887 | 4.175 | 4.124 |  | 4.517 | 4.396 | 4.554 | 4.239 | 4.606 |  | 4.546 | 4.34 | 4.528 | 4.556 | 4.538 |  | 4.797 | 4.785 | 4.651 | 4.668 | 4.567 | [31 empty] | 23.637 | [101 empty] | 3.24 | [47 empty] | 24.576 | [24 empty] | 6.74 | 20.153 | [9 empty] | 13.46
[24 empty] | 5.673 | [150 empty] | 16.583 | [16 empty] | 12.574 | [131 empty] | 29.156 | [29 empty] | 6.241 | [108 empty] | 5.63 | [11 empty] | 3.831 | [5 empty] | 10.582 | 4.468 | 4.474 | 4.13 | 4.179 |  | 4.124 | 3.963 | 4.004 | 4.328 | 4.179 |  | 4.678 | 4.478 | 4.633 | 4.328 | 4.701 |  | 4.633 | 4.455 | 4.645 | 4.552 | 4.645 |  | 4.933 | 4.832 | 4.785 | 4.756 | 4.686 | [31 empty] | 23.966 | [101 empty] | 3.331 | [47 empty] | 24.924 | [24 empty] | 6.724 | 19.527 | [9 empty] | 13.355
[24 empty] | 5.788 | [150 empty] | 16.336 | [16 empty] | 12.926 | [131 empty] | 28.952 | [29 empty] | 6.433 | [108 empty] | 5.452 | [11 empty] | 3.726 | [5 empty] | 9.966 | 4.626 | 4.573 | 4.272 | 4.322 |  | 4.214 | 4.05 | 4.083 | 4.357 | 4.322 |  | 4.762 | 4.61 | 4.748 | 4.478 | 4.878 |  | 4.668 | 4.643 | 4.711 | 4.719 | 4.816 |  | 5.08 | 4.95 | 4.888 | 4.915 | 4.826 | [31 empty] | 24.506 | [101 empty] | 3.156 | [47 empty] | 25.355 | [24 empty] | 6.612 | 18.033 | [9 empty] | 13.441
[24 empty] | 5.945 | [150 empty] | 16.892 | [16 empty] | 12.974 | [131 empty] | 28.678 | [29 empty] | 6.534 | [108 empty] | 5.549 | [11 empty] | 3.806 | [5 empty] | 10.209 | 4.713 | 4.723 | 4.354 | 4.408 |  | 4.359 | 4.167 | 4.208 | 4.472 | 4.468 |  | 4.853 | 4.727 | 4.843 | 4.612 | 4.966 |  | 4.861 | 4.75 | 4.826 | 4.824 | 4.937 |  | 5.242 | 5.067 | 4.958 | 5.012 | 4.937 | [31 empty] | 24.916 | [101 empty] | 3.02 | [47 empty] | 25.726 | [24 empty] | 6.608 | 13.816 | [9 empty] | 13.509
[24 empty] | 6.141 | [150 empty] | 16.888 | [16 empty] | 13.225 | [131 empty] | 28.793 | [29 empty] | 6.693 | [108 empty] | 5.448 | [11 empty] | 3.78 | [5 empty] | 9.257 | 4.876 | 4.787 | 4.418 | 4.499 |  | 4.474 | 4.342 | 4.367 | 4.602 | 4.546 |  | 4.911 | 4.849 | 5.005 | 4.725 | 5.133 |  | 4.981 | 4.859 | 5.014 | 4.952 | 5.02 |  | 5.384 | 5.199 | 5.125 | 5.205 | 5.113 | [31 empty] | 25.629 | [101 empty] | 3.011 | [47 empty] | 25.81 | [24 empty] | 4.058 | 11.437 | [9 empty] | 13.691
[24 empty] | 6.314 | [150 empty] | 17.347 | [16 empty] | 12.9 | [131 empty] | 28.875 | [29 empty] | 6.847 | [108 empty] | 5.496 | [11 empty] | 3.759 | [5 empty] | 9.805 | 4.954 | 4.902 | 4.565 | 4.593 |  | 4.558 | 4.383 | 4.466 | 4.736 | 4.622 |  | 5.059 | 4.958 | 5.106 | 4.816 | 5.22 |  | 5.073 | 5.022 | 5.082 | 5.111 | 5.143 |  | 5.469 | 5.312 | 5.216 | 5.304 | 5.218 | [31 empty] | 25.841 | [101 empty] | 3.145 | [47 empty] | 26.01 | [24 empty] | 4.043 | 7.024 | [9 empty] | 13.946
[24 empty] | 6.483 | [150 empty] | 17.432 | [16 empty] | 13.145 | [131 empty] | 28.809 | [29 empty] | 6.991 | [108 empty] | 5.568 | [11 empty] | 3.671 | [5 empty] | 10.257 | 5.111 | 4.991 | 4.711 | 4.744 |  | 4.701 | 4.563 | 4.583 | 4.839 | 4.75 |  | 5.164 | 5.108 | 5.253 | 4.997 | 5.335 |  | 5.232 | 5.071 | 5.226 | 5.189 | 5.302 |  | 5.553 | 5.477 | 5.339 | 5.407 | 5.384 | [31 empty] | 26.626 | [101 empty] | 3.055 | [47 empty] | 26.214 | [24 empty] | 3.794 | 6.802 | [9 empty] | 14.068
[24 empty] | 6.695 | [150 empty] | 17.52 | [16 empty] | 13.071 | [131 empty] | 29.178 | [29 empty] | 6.993 | [108 empty] | 5.823 | [11 empty] | 3.722 | [5 empty] | 10.563 | 5.135 | 5.139 | 4.847 | 4.872 |  | 4.789 | 4.668 | 4.635 | 4.954 | 4.88 |  | 5.306 | 5.209 | 5.358 | 5.043 | 5.467 |  | 5.364 | 5.195 | 5.349 | 5.265 | 5.378 |  | 5.679 | 5.599 | 5.49 | 5.498 | 5.481 | [31 empty] | 26.653 | [101 empty] | 3.172 | [47 empty] | 26.535 | [24 empty] | 3.955 | 6.445 | [9 empty] | 14.286
[24 empty] | 6.835 | [150 empty] | 17.349 | [16 empty] | 13.322 | [131 empty] | 29.092 | [29 empty] | 7.173 | [108 empty] | 5.696 | [11 empty] | 3.619 | [5 empty] | 10.683 | 5.267 | 5.255 | 4.948 | 4.962 |  | 4.878 | 4.781 | 4.769 | 5.047 | 5.001 |  | 5.424 | 5.335 | 5.525 | 5.131 | 5.607 |  | 5.438 | 5.337 | 5.444 | 5.403 | 5.535 |  | 5.792 | 5.753 | 5.638 | 5.636 | 5.529 | [31 empty] | 27.283 | [101 empty] | 3.104 | [47 empty] | 26.9 | [24 empty] | 3.912 | 6.526 | [9 empty] | 14.354
[24 empty] | 6.886 | [150 empty] | 17.59 | [16 empty] | 13.332 | [131 empty] | 29.013 | [29 empty] | 7.321 | [108 empty] | 5.79 | [11 empty] | 3.656 | [5 empty] | 11.264 | 5.382 | 5.366 | 5.108 | 5.106 |  | 4.979 | 4.824 | 4.857 | 5.222 | 5.106 |  | 5.582 | 5.38 | 5.551 | 5.211 | 5.691 |  | 5.483 | 5.405 | 5.502 | 5.549 | 5.628 |  | 5.918 | 5.844 | 5.764 | 5.722 | 5.648 | [31 empty] | 27.555 | [101 empty] | 3.176 | [47 empty] | 27.357 | [24 empty] | 4.05 | 6.406 | [9 empty] | 14.609
[24 empty] | 7.008 | [150 empty] | 17.345 | [16 empty] | 13.532 | [131 empty] | 29.178 | [29 empty] | 7.498 | [108 empty] | 5.679 | [11 empty] | 3.563 | [5 empty] | 11.268 | 5.529 | 5.527 | 5.228 | 5.242 |  | 5.106 | 4.983 | 4.987 | 5.286 | 5.224 |  | 5.605 | 5.525 | 5.675 | 5.352 | 5.852 |  | 5.615 | 5.568 | 5.615 | 5.634 | 5.753 |  | 6.073 | 5.916 | 5.842 | 5.916 | 5.799 | [31 empty] | 28.142 | [101 empty] | 2.976 | [47 empty] | 27.409 | [24 empty] | 3.971 | 6.375 | [9 empty] | 14.756
[24 empty] | 7.156 | [150 empty] | 17.557 | [16 empty] | 13.155 | [131 empty] | 29.277 | [29 empty] | 7.605 | [108 empty] | 5.86 | [11 empty] | 3.681 | [5 empty] | 11.69 | 5.632 | 5.652 | 5.302 | 5.358 |  | 5.205 | 5.113 | 5.098 | 5.366 | 5.349 |  | 5.724 | 5.652 | 5.803 | 5.506 | 5.965 |  | 5.794 | 5.683 | 5.832 | 5.766 | 5.848 |  | 6.227 | 6.064 | 5.951 | 6.017 | 5.943 | [31 empty] | 28.344 | [101 empty] | 3.053 | [47 empty] | 27.475 | [24 empty] | 4.163 | 6.083 | [9 empty] | 15.11
[24 empty] | 7.307 | [150 empty] | 17.351 | [16 empty] | 13.048 | [131 empty] | 29.477 | [29 empty] | 7.791 | [108 empty] | 5.794 | [11 empty] | 3.681 | [5 empty] | 11.379 | 5.78 | 5.749 | 5.411 | 5.442 |  | 5.395 | 5.249 | 5.238 | 5.49 | 5.446 |  | 5.825 | 5.792 | 5.976 | 5.603 | 6.068 |  | 5.904 | 5.778 | 5.887 | 5.945 | 6.017 |  | 6.38 | 6.206 | 6.114 | 6.209 | 6.083 | [31 empty] | 28.414 | [101 empty] | 2.877 | [47 empty] | 27.716 | [24 empty] | 4.148 | 6.147
[24 empty] | 7.467 | [150 empty] | 17.405 | [16 empty] | 12.78 | [131 empty] | 29.802 | [29 empty] | 7.931 | [108 empty] | 5.904 | [11 empty] | 3.846 | [5 empty] | 12.294 | 5.895 | 5.862 | 5.56 | 5.582 |  | 5.461 | 5.37 | 5.339 | 5.652 | 5.551 |  | 5.994 | 5.879 | 6.056 | 5.7 | 6.188 |  | 5.976 | 5.895 | 5.998 | 6.044 | 6.132 |  | 6.412 | 6.305 | 6.209 | 6.297 | 6.19 | [31 empty] | 28.56 | [101 empty] | 3.044 | [47 empty] | 27.987 | [24 empty] | 4.144 | 5.801
[24 empty] | 7.581 | [150 empty] | 17.195 | [16 empty] | 12.93 | [131 empty] | 29.751 | [29 empty] | 7.988 | [108 empty] | 5.838 | [11 empty] | 3.809 | [5 empty] | 12.572 | 5.998 | 5.994 | 5.706 | 5.702 |  | 5.615 | 5.481 | 5.444 | 5.757 | 5.698 |  | 6.077 | 6.046 | 6.206 | 5.858 | 6.322 |  | 6.176 | 6.089 | 6.2 | 6.114 | 6.244 |  | 6.555 | 6.478 | 6.344 | 6.39 | 6.38 | [31 empty] | 29.034 | [101 empty] | 3.03 | [47 empty] | 28.414 | [24 empty] | 3.994 | 5.885
[24 empty] | 7.793 | [150 empty] | 17.549 | [16 empty] | 12.877 | [131 empty] | 29.918 | [29 empty] | 8.054 | [108 empty] | 5.902 | [11 empty] | 4.019 | [5 empty] | 12.963 | 6.06 | 6.118 | 5.871 | 5.827 |  | 5.669 | 5.623 | 5.508 | 5.864 | 5.801 |  | 6.237 | 6.147 | 6.307 | 5.914 | 6.456 |  | 6.326 | 6.147 | 6.299 | 6.262 | 6.375 |  | 6.691 | 6.598 | 6.511 | 6.485 | 6.431 | [31 empty] | 29.221 | [101 empty] | 3.172 | [47 empty] | 28.702 | [24 empty] | 4.109 | 3.337
[24 empty] | 7.91 | [150 empty] | 17.531 | [16 empty] | 12.966 | [131 empty] | 30.192 | [29 empty] | 8.25 | [108 empty] | 5.733 | [11 empty] | 3.815 | [5 empty] | 12.692 | 6.231 | 6.221 | 5.951 | 6.011 |  | 5.817 | 5.694 | 5.658 | 5.996 | 5.91 |  | 6.347 | 6.225 | 6.396 | 5.998 | 6.586 |  | 6.429 | 6.264 | 6.371 | 6.377 | 6.524 |  | 6.82 | 6.779 | 6.653 | 6.637 | 6.524 | [31 empty] | 29.71 | [101 empty] | 3.166 | [47 empty] | 28.756 | [24 empty] | 4.027 | 3.448
[24 empty] | 7.933 | [150 empty] | 17.77 | [16 empty] | 12.621 | [131 empty] | 30.354 | [29 empty] | 8.388 | [108 empty] | 5.827 | [11 empty] | 3.835 | [5 empty] | 13.322 | 6.377 | 6.394 | 6.116 | 6.075 |  | 5.891 | 5.782 | 5.737 | 6.171 | 6.075 |  | 6.511 | 6.316 | 6.483 | 6.077 | 6.707 |  | 6.476 | 6.447 | 6.447 | 6.472 | 6.561 |  | 6.95 | 6.81 | 6.794 | 6.721 | 6.643 | [31 empty] | 29.687 | [101 empty] | 3.329 | [47 empty] | 28.943 | [24 empty] | 4.109 | 3.475
[24 empty] | 8.04 | [150 empty] | 17.866 | [16 empty] | 12.827 | [131 empty] | 30.418 | [29 empty] | 8.578 | [108 empty] | 5.689 | [11 empty] | 3.759 | [5 empty] | 13.518 | 6.507 | 6.524 | 6.184 | 6.194 |  | 6.048 | 5.904 | 5.873 | 6.206 | 6.136 |  | 6.507 | 6.485 | 6.621 | 6.244 | 6.876 |  | 6.598 | 6.55 | 6.618 | 6.583 | 6.672 |  | 7.119 | 6.954 | 6.829 | 6.897 | 6.814 | [31 empty] | 29.811 | [101 empty] | 3.156 | [47 empty] | 29.069 | [24 empty] | 4.087 | 3.497
[24 empty] | 8.199 | [150 empty] | 17.803 | [16 empty] | 12.757 | [131 empty] | 30.834 | [29 empty] | 8.681 | [108 empty] | 5.957 | [11 empty] | 3.734 | [5 empty] | 14.031 | 6.623 | 6.653 | 6.309 | 6.355 |  | 6.147 | 6.054 | 6.007 | 6.32 | 6.254 |  | 6.653 | 6.618 | 6.746 | 6.367 | 6.965 |  | 6.779 | 6.67 | 6.792 | 6.767 | 6.761 |  | 7.247 | 7.078 | 6.96 | 7.026 | 6.936 | [31 empty] | 29.794 | [101 empty] | 3.259 | [47 empty] | 29.469 | [24 empty] | 4.369 | 3.456
[24 empty] | 8.351 | [150 empty] | 17.757 | [16 empty] | 12.998 | [131 empty] | 30.707 | [29 empty] | 8.852 | [108 empty] | 5.988 | [11 empty] | 3.769 | [5 empty] | 14.094 | 6.796 | 6.711 | 6.425 | 6.433 |  | 6.33 | 6.169 | 6.151 | 6.439 | 6.33 |  | 6.771 | 6.765 | 6.909 | 6.476 | 7.033 |  | 6.927 | 6.699 | 6.95 | 6.934 | 6.917 |  | 7.395 | 7.232 | 7.115 | 7.195 | 7.117 | [31 empty] | 30.142 | [101 empty] | 3.131 | [47 empty] | 29.815 | [24 empty] | 4.429 | 3.516
[24 empty] | 8.518 | [150 empty] | 18.013 | [16 empty] | 13.13 | [131 empty] | 31.065 | [29 empty] | 9 | [108 empty] | 6.178 | [11 empty] | 3.866 | [5 empty] | 14.647 | 6.892 | 6.855 | 6.557 | 6.565 |  | 6.394 | 6.287 | 6.252 | 6.598 | 6.466 |  | 6.93 | 6.849 | 6.993 | 6.579 | 7.169 |  | 7.012 | 6.921 | 6.989 | 6.993 | 7.024 |  | 7.41 | 7.335 | 7.216 | 7.195 | 7.208 | [31 empty] | 30.221 | [101 empty] | 3.197 | [47 empty] | 30.157 | [24 empty] | 4.48 | 3.495
[24 empty] | 8.635 | [150 empty] | 17.953 | [16 empty] | 13.431 | [131 empty] | 31.226 | [29 empty] | 9.035 | [108 empty] | 6.202 | [11 empty] | 3.905 | [5 empty] | 14.478 | 6.979 | 6.977 | 6.717 | 6.67 |  | 6.489 | 6.38 | 6.318 | 6.693 | 6.602 |  | 7.02 | 7.026 | 7.16 | 6.738 | 7.321 |  | 7.181 | 7.024 | 7.214 | 7.072 | 7.142 |  | 7.572 | 7.527 | 7.346 | 7.35 | 7.393 | [31 empty] | 30.622 | [101 empty] | 3.085 | [47 empty] | 30.198 | [25 empty] | 3.584
[24 empty] | 8.831 | [150 empty] | 18.297 | [16 empty] | 13.283 | [131 empty] | 31.465 | [29 empty] | 9.105 | [108 empty] | 6.291 | [17 empty] | 14.747 | 7.074 | 7.123 | 6.866 | 6.829 |  | 6.59 | 6.45 | 6.462 | 6.857 | 6.684 |  | 7.212 | 7.105 | 7.263 | 6.818 | 7.461 |  | 7.383 | 7.14 | 7.245 | 7.199 | 7.28 |  | 7.716 | 7.642 | 7.502 | 7.436 | 7.412 | [31 empty] | 30.643 | [101 empty] | 3.211 | [47 empty] | 30.309 | [25 empty] | 3.767
[24 empty] | 8.854 | [150 empty] | 18.112 | [148 empty] | 31.588 | [29 empty] | 9.307 | [108 empty] | 6.192 | [17 empty] | 14.574 | 7.236 | 7.208 | 6.958 | 6.983 |  | 6.763 | 6.637 | 6.616 | 6.946 | 6.789 |  | 7.309 | 7.16 | 7.337 | 6.925 | 7.597 |  | 7.457 | 7.253 | 7.407 | 7.331 | 7.445 |  | 7.844 | 7.834 | 7.667 | 7.607 | 7.513 | [31 empty] | 30.054 | [101 empty] | 3.217 | [47 empty] | 30.375 | [25 empty] | 3.951
[24 empty] | 8.913 | [150 empty] | 18.353 | [148 empty] | 31.926 | [29 empty] | 9.449 | [108 empty] | 6.289 | [17 empty] | 14.991 | 7.379 | 7.381 | 7.053 | 7.09 |  | 6.831 | 6.664 | 6.697 | 7.018 | 6.958 |  | 7.467 | 7.276 | 7.414 | 7.041 | 7.716 |  | 7.517 | 7.372 | 7.486 | 7.465 | 7.475 |  | 7.964 | 7.832 | 7.655 | 7.686 | 7.63 | [31 empty] | 29.975 | [101 empty] | 3.322 | [47 empty] | 30.915
[24 empty] | 9.043 | [150 empty] | 18.25 | [148 empty] | 31.992 | [29 empty] | 9.639 | [108 empty] | 6.124 | [17 empty] | 14.861 | 7.543 | 7.527 | 7.123 | 7.232 |  | 7 | 6.8 | 6.843 | 7.115 | 7.022 |  | 7.432 | 7.453 | 7.581 | 7.232 | 7.871 |  | 7.632 | 7.519 | 7.64 | 7.57 | 7.613 |  | 8.133 | 7.982 | 7.776 | 7.875 | 7.793 | [31 empty] | 29.769 | [101 empty] | 3.32 | [47 empty] | 31.024
[24 empty] | 9.22 | [150 empty] | 18.521 | [148 empty] | 32.227 | [29 empty] | 9.739 | [126 empty] | 15.18 | 7.634 | 7.646 | 7.292 | 7.28 |  | 7.109 | 6.983 | 6.971 | 7.257 | 7.179 |  | 7.564 | 7.568 | 7.721 | 7.356 | 7.935 |  | 7.844 | 7.675 | 7.83 | 7.733 | 7.704 |  | 8.256 | 8.11 | 7.92 | 8.017 | 7.925 | [133 empty] | 3.481 | [47 empty] | 31.578
[24 empty] | 9.354 | [150 empty] | 18.486 | [148 empty] | 32.355 | [29 empty] | 9.917 | [126 empty] | 14.702 | 7.828 | 7.681 | 7.414 | 7.471 |  | 7.288 | 7.08 | 7.117 | 7.436 | 7.228 |  | 7.661 | 7.712 | 7.902 | 7.5 | 8.044 |  | 7.99 | 7.69 | 7.935 | 7.951 | 7.875 |  | 8.291 | 8.264 | 8.1 | 8.217 | 8.096 | [133 empty] | 3.469 | [47 empty] | 31.432
[24 empty] | 9.49 | [150 empty] | 18.777 | [148 empty] | 31.922 | [29 empty] | 10.075 | [126 empty] | 14.782 | 7.873 | 7.846 | 7.504 | 7.543 |  | 7.342 | 7.216 | 7.247 | 7.519 | 7.37 |  | 7.834 | 7.834 | 7.982 | 7.611 | 8.188 |  | 8.081 | 7.77 | 8.036 | 7.999 | 8.001 |  | 8.429 | 8.351 | 8.209 | 8.178 | 8.213 | [133 empty] | 3.65 | [47 empty] | 31.827
[24 empty] | 9.599 | [150 empty] | 18.699 | [148 empty] | 32.2 | [29 empty] | 10.096 | [126 empty] | 14.679 | 7.99 | 8.011 | 7.694 | 7.723 |  | 7.438 | 7.362 | 7.294 | 7.636 | 7.453 |  | 7.949 | 7.997 | 8.143 | 7.679 | 8.349 |  | 8.275 | 7.883 | 8.227 | 8.061 | 8.151 |  | 8.584 | 8.58 | 8.341 | 8.318 | 8.234 | [133 empty] | 3.683
[24 empty] | 9.746 | [150 empty] | 18.981 | [148 empty] | 32.738 | [29 empty] | 10.174 | [126 empty] | 14.725 | 8.102 | 8.081 | 7.861 | 7.855 |  | 7.533 | 7.459 | 7.42 | 7.815 | 7.607 |  | 8.137 | 8.038 | 8.178 | 7.822 | 8.483 |  | 8.419 | 8.114 | 8.355 | 8.192 | 8.258 |  | 8.734 | 8.699 | 8.52 | 8.448 | 8.376 | [133 empty] | 3.794
[24 empty] | 9.715 | [150 empty] | 19.107 | [148 empty] | 32.429 | [29 empty] | 10.378 | [126 empty] | 14.708 | 8.256 | 8.205 | 7.922 | 8.052 |  | 7.716 | 7.558 | 7.578 | 7.875 | 7.76 |  | 8.275 | 8.133 | 8.347 | 7.931 | 8.646 |  | 8.448 | 8.153 | 8.372 | 8.347 | 8.51 |  | 8.862 | 8.703 | 8.691 | 8.639 | 8.487 | [133 empty] | 3.947
[24 empty] | 9.781 | [150 empty] | 19.23 | [178 empty] | 10.566 | [126 empty] | 15.199 | 8.372 | 8.394 | 7.974 | 8.12 |  | 7.787 | 7.634 | 7.667 | 7.939 | 7.857 |  | 8.264 | 8.234 | 8.425 | 8.034 | 8.755 |  | 8.551 | 8.269 | 8.446 | 8.468 | 8.543 |  | 8.992 | 8.794 | 8.646 | 8.714 | 8.613 | [133 empty] | 3.864
[24 empty] | 9.89 | [150 empty] | 19.374 | [178 empty] | 10.759 | [126 empty] | 15.021 | 8.563 | 8.491 | 8.108 | 8.341 |  | 7.951 | 7.832 | 7.834 | 8.065 | 7.951 |  | 8.357 | 8.452 | 8.594 | 8.225 | 8.905 |  | 8.679 | 8.425 | 8.623 | 8.578 | 8.633 |  | 9.189 | 8.967 | 8.779 | 8.922 | 8.833 | [133 empty] | 3.842
[24 empty] | 10.03 | [150 empty] | 19.576 | [178 empty] | 10.885 | [127 empty] | 8.641 | 8.514 | 8.285 | 8.415 |  | 8.079 | 7.931 | 7.99 | 8.203 | 8.04 |  | 8.485 | 8.555 | 8.705 | 8.351 | 8.975 |  | 8.839 | 8.526 | 8.821 | 8.779 | 8.718 |  | 9.282 | 9.095 | 8.942 | 9.058 | 8.961 | [133 empty] | 3.998
[24 empty] | 10.23 | [150 empty] | 19.352 | [178 empty] | 10.881 | [127 empty] | 8.819 | 8.658 | 8.386 | 8.52 |  | 8.262 | 8.108 | 8.098 | 8.355 | 8.192 |  | 8.6 | 8.697 | 8.903 | 8.499 | 9.082 |  | 9.006 | 8.672 | 8.926 | 8.922 | 8.897 |  | 9.334 | 9.259 | 9.113 | 9.247 | 9.14 | [133 empty] | 3.926
[24 empty] | 10.386 | [329 empty] | 11.039 | [127 empty] | 8.837 | 8.804 | 8.479 | 8.621 |  | 8.33 | 8.209 | 8.139 | 8.487 | 8.264 |  | 8.779 | 8.775 | 8.953 | 8.576 | 9.214 |  | 9.103 | 8.749 | 9.016 | 8.969 | 9.074 |  | 9.451 | 9.358 | 9.212 | 9.173 | 9.231 | [133 empty] | 4.134
4.196
4.221

## Test 1
0.117 | 0.107 | 0.115 | 0.107 | 0.135 | 0.133 | 0.103 | 0.117 | 0.113 | 0.127
0.117 | 0.107 | 0.115 | 0.107 | 0.135 | 0.103 | 0.125 | 0.107 | 0.115 | 0.119
0.117 | 0.107 | 0.115 | 0.107 | 0.135 | 0.14 | 0.109 | 0.115 | 0.115 | 0.123
0.113 | 0.107 | 0.138 | 0.107 | 0.152 | 0.158 | 0.103 | 0.123 | 0.109 | 0.109
0.113 | 0.117 | 0.138 | 0.127 | 0.152 | 0.166 | 0.123 | 0.125 | 0.107 | 0.121
0.113 | 0.117 | 0.138 | 0.127 | 0.152 | 0.146 | 0.121 | 0.105 | 0.115 | 0.107
0.123 | 0.117 | 0.138 | 0.127 | 0.16 | 0.125 | 0.111 | 0.142 | 0.103 | 0.123
0.123 | 0.127 | 0.152 | 0.138 | 0.16 | 0.142 | 0.119 | 0.109 | 0.131 | 0.127
0.123 | 0.127 | 0.152 | 0.138 | 0.16 | 0.133 | 0.131 | 0.181 | 0.113 | 0.177
0.123 | 0.127 | 0.152 | 0.138 | 0.193 | 0.208 | 0.162 | 0.199 | 0.127 | 0.197
0.146 | 0.15 | 0.17 | 0.16 | 0.193 | 0.189 | 0.133 | 0.179 | 0.123 | 0.17
0.146 | 0.15 | 0.17 | 0.16 | 0.193 | 0.216 | 0.15 | 0.187 | 0.138 | 0.175
0.146 | 0.15 | 0.17 | 0.16 | 0.193 | 0.191 | 0.135 | 0.17 | 0.181 | 0.156
0.148 | 0.177 | 0.187 | 0.181 | 0.218 | 0.185 | 0.146 | 0.17 | 0.189 | 0.168
0.148 | 0.177 | 0.187 | 0.181 | 0.218 | 0.187 | 0.195 | 0.183 | 0.17 | 0.201
0.148 | 0.177 | 0.187 | 0.181 | 0.218 | 0.189 | 0.203 | 0.181 | 0.199 | 0.197
0.16 | 0.216 | 0.216 | 0.203 | 0.234 | 0.179 | 0.183 | 0.243 | 0.164 | 0.218
0.16 | 0.216 | 0.216 | 0.203 | 0.234 | 0.259 | 0.187 | 0.247 | 0.203 | 0.245
0.16 | 0.216 | 0.216 | 0.203 | 0.234 | 0.23 | 0.164 | 0.238 | 0.191 | 0.214
0.158 | 0.216 | 0.224 | 0.21 | 0.245 | 0.243 | 0.175 | 0.234 | 0.222 | 0.241
0.158 | 0.234 | 0.224 | 0.21 | 0.245 | 0.226 | 0.175 | 0.218 | 0.236 | 0.203
0.158 | 0.234 | 0.224 | 0.21 | 0.245 | 0.226 | 0.203 | 0.236 | 0.241 | 0.232
0.183 | 0.234 | 0.238 | 0.21 | 0.255 | 0.232 | 0.234 | 0.241 | 0.238 | 0.238
0.183 | 0.261 | 0.238 | 0.241 | 0.255 | 0.243 | 0.247 | 0.253 | 0.241 | 0.251
0.183 | 0.261 | 0.238 | 0.241 | 0.255 | 0.241 | 0.236 | 0.3 | 0.218 | 0.288
0.197 | 0.261 | 0.238 | 0.241 | 0.292 | 0.329 | 0.238 | 0.306 | 0.245 | 0.306
0.197 | 0.29 | 0.263 | 0.261 | 0.292 | 0.327 | 0.214 | 0.3 | 0.232 | 0.296
0.197 | 0.29 | 0.263 | 0.261 | 0.292 | 0.348 | 0.22 | 0.304 | 0.273 | 0.302
0.197 | 0.29 | 0.263 | 0.261 | 0.337 | 0.339 | 0.22 | 0.288 | 0.304 | 0.269
0.21 | 0.317 | 0.298 | 0.309 | 0.337 | 0.331 | 0.253 | 0.29 | 0.329 | 0.278
0.21 | 0.317 | 0.298 | 0.309 | 0.337 | 0.356 | 0.28 | 0.286 | 0.311 | 0.296
0.21 | 0.317 | 0.298 | 0.309 | 0.337 | 0.409 | 0.306 | 0.306 | 0.319 | 0.319
0.255 | 0.346 | 0.352 | 0.364 | 0.401 | 0.459 | 0.284 | 0.362 | 0.29 | 0.36
0.255 | 0.346 | 0.352 | 0.364 | 0.401 | 0.438 | 0.282 | 0.366 | 0.315 | 0.368
0.255 | 0.346 | 0.352 | 0.364 | 0.401 | 0.44 | 0.276 | 0.366 | 0.313 | 0.37
0.29 | 0.362 | 0.397 | 0.416 | 0.457 | 0.453 | 0.276 | 0.368 | 0.354 | 0.376
0.29 | 0.362 | 0.397 | 0.416 | 0.457 | 0.459 | 0.286 | 0.346 | 0.391 | 0.341
0.29 | 0.362 | 0.397 | 0.416 | 0.457 | 0.44 | 0.319 | 0.356 | 0.407 | 0.358
0.36 | 0.362 | 0.44 | 0.453 | 0.484 | 0.449 | 0.352 | 0.356 | 0.393 | 0.364
0.36 | 0.397 | 0.44 | 0.453 | 0.484 | 0.506 | 0.366 | 0.436 | 0.395 | 0.391
0.36 | 0.397 | 0.44 | 0.453 | 0.484 | 0.55 | 0.35 | 0.434 | 0.381 | 0.449
0.395 | 0.397 | 0.477 | 0.453 | 0.525 | 0.541 | 0.348 | 0.432 | 0.393 | 0.451
0.395 | 0.432 | 0.477 | 0.496 | 0.525 | 0.541 | 0.337 | 0.436 | 0.401 | 0.444
0.395 | 0.432 | 0.477 | 0.496 | 0.525 | 0.558 | 0.352 | 0.432 | 0.442 | 0.457
0.395 | 0.432 | 0.477 | 0.496 | 0.572 | 0.55 | 0.364 | 0.418 | 0.484 | 0.434
0.447 | 0.498 | 0.519 | 0.533 | 0.572 | 0.558 | 0.447 | 0.426 | 0.5 | 0.447
0.447 | 0.498 | 0.519 | 0.533 | 0.572 | 0.574 | 0.436 | 0.438 | 0.49 | 0.461
0.447 | 0.498 | 0.519 | 0.533 | 0.615 | 0.62 | 0.447 | 0.506 | 0.496 | 0.541
0.504 | 0.57 | 0.556 | 0.56 | 0.615 | 0.667 | 0.438 | 0.512 | 0.49 | 0.541
0.504 | 0.57 | 0.556 | 0.56 | 0.615 | 0.65 | 0.432 | 0.517 | 0.502 | 0.547
0.504 | 0.57 | 0.556 | 0.56 | 0.615 | 0.665 | 0.426 | 0.521 | 0.517 | 0.552
0.539 | 0.638 | 0.585 | 0.605 | 0.665 | 0.677 | 0.434 | 0.523 | 0.558 | 0.556
0.539 | 0.638 | 0.585 | 0.605 | 0.665 | 0.673 | 0.461 | 0.512 | 0.595 | 0.535
0.539 | 0.638 | 0.585 | 0.605 | 0.665 | 0.685 | 0.552 | 0.523 | 0.626 | 0.547
0.601 | 0.698 | 0.628 | 0.661 | 0.712 | 0.71 | 0.533 | 0.552 | 0.618 | 0.576
0.601 | 0.698 | 0.628 | 0.661 | 0.712 | 0.745 | 0.56 | 0.609 | 0.628 | 0.657
0.601 | 0.698 | 0.628 | 0.661 | 0.712 | 0.809 | 0.55 | 0.618 | 0.609 | 0.669
0.665 | 0.698 | 0.677 | 0.661 | 0.768 | 0.784 | 0.543 | 0.63 | 0.636 | 0.683
0.665 | 0.745 | 0.677 | 0.708 | 0.768 | 0.801 | 0.533 | 0.63 | 0.642 | 0.679
0.665 | 0.745 | 0.677 | 0.708 | 0.768 | 0.813 | 0.547 | 0.634 | 0.747 | 0.677
0.758 | 0.745 | 0.677 | 0.708 | 0.819 | 0.824 | 0.564 | 0.626 | 0.725 | 0.653
0.758 | 0.803 | 0.725 | 0.768 | 0.819 | 0.826 | 0.648 | 0.644 | 0.753 | 0.683
0.758 | 0.803 | 0.725 | 0.768 | 0.819 | 0.84 | 0.632 | 0.685 | 0.737 | 0.706
0.758 | 0.803 | 0.725 | 0.768 | 0.881 | 0.914 | 0.657 | 0.731 | 0.743 | 0.776
0.892 | 0.848 | 0.78 | 0.807 | 0.881 | 0.962 | 0.638 | 0.753 | 0.743 | 0.784
0.892 | 0.848 | 0.78 | 0.807 | 0.881 | 0.945 | 0.64 | 0.756 | 0.772 | 0.791
0.892 | 0.848 | 0.78 | 0.807 | 0.962 | 0.964 | 0.64 | 0.743 | 0.778 | 0.789
1.025 | 0.906 | 0.836 | 0.861 | 0.962 | 0.959 | 0.659 | 0.747 | 0.875 | 0.793
1.025 | 0.906 | 0.836 | 0.861 | 0.962 | 0.972 | 0.673 | 0.745 | 0.867 | 0.78
1.025 | 0.906 | 0.836 | 0.861 | 0.962 | 0.98 | 0.764 | 0.776 | 0.902 | 0.815
1.18 | 0.978 | 0.894 | 0.922 | 1.032 | 1.009 | 0.749 | 0.803 | 0.889 | 0.836
1.18 | 0.978 | 0.894 | 0.922 | 1.032 | 1.079 | 0.774 | 0.854 | 0.896 | 0.914
1.18 | 0.978 | 0.894 | 0.922 | 1.032 | 1.149 | 0.766 | 0.875 | 0.906 | 0.927
1.357 | 0.978 | 0.957 | 0.99 | 1.104 | 1.122 | 0.764 | 0.883 | 0.935 | 0.943
1.357 | 1.044 | 0.957 | 0.99 | 1.104 | 1.137 | 0.766 | 0.875 | 0.939 | 0.945
1.357 | 1.044 | 0.957 | 0.99 | 1.104 | 1.139 | 0.789 | 0.881 | 1.038 | 0.943
1.559 | 1.044 | 1.019 | 0.99 | 1.153 | 1.163 | 0.813 | 0.887 | 1.032 | 0.935
1.559 | 1.108 | 1.019 | 1.05 | 1.153 | 1.186 | 0.904 | 0.92 | 1.06 | 0.966
1.559 | 1.108 | 1.019 | 1.05 | 1.153 | 1.184 | 0.887 | 0.986 | 1.058 | 1.011
1.753 | 1.108 | 1.019 | 1.05 | 1.246 | 1.297 | 0.912 | 1.005 | 1.067 | 1.071
1.753 | 1.178 | 1.098 | 1.116 | 1.246 | 1.336 | 0.906 | 1.021 | 1.069 | 1.102
1.753 | 1.178 | 1.098 | 1.116 | 1.246 | 1.299 | 0.912 | 1.027 | 1.108 | 1.1
1.753 | 1.178 | 1.098 | 1.116 | 1.324 | 1.32 | 0.91 | 1.015 | 1.126 | 1.098
1.971 | 1.252 | 1.168 | 1.172 | 1.324 | 1.322 | 0.945 | 1.032 | 1.221 | 1.114
1.971 | 1.252 | 1.168 | 1.172 | 1.324 | 1.347 | 0.966 | 1.046 | 1.223 | 1.11
1.971 | 1.252 | 1.168 | 1.172 | 1.394 | 1.369 | 1.054 | 1.075 | 1.238 | 1.145
2.196 | 1.339 | 1.225 | 1.238 | 1.394 | 1.382 | 1.048 | 1.151 | 1.238 | 1.188
2.196 | 1.339 | 1.225 | 1.238 | 1.394 | 1.475 | 1.067 | 1.165 | 1.244 | 1.242
2.196 | 1.339 | 1.225 | 1.238 | 1.394 | 1.518 | 1.054 | 1.182 | 1.264 | 1.268
2.424 | 1.413 | 1.275 | 1.299 | 1.464 | 1.487 | 1.06 | 1.188 | 1.31 | 1.264
2.424 | 1.413 | 1.275 | 1.299 | 1.464 | 1.507 | 1.069 | 1.184 | 1.369 | 1.264
2.424 | 1.413 | 1.275 | 1.299 | 1.464 | 1.518 | 1.104 | 1.201 | 1.409 | 1.281
2.663 | 1.413 | 1.343 | 1.363 | 1.52 | 1.534 | 1.126 | 1.229 | 1.415 | 1.279
2.663 | 1.503 | 1.343 | 1.363 | 1.52 | 1.547 | 1.188 | 1.254 | 1.415 | 1.326
2.663 | 1.503 | 1.343 | 1.363 | 1.52 | 1.584 | 1.19 | 1.328 | 1.409 | 1.392
2.904 | 1.503 | 1.407 | 1.363 | 1.586 | 1.66 | 1.198 | 1.341 | 1.427 | 1.407
2.904 | 1.58 | 1.407 | 1.439 | 1.586 | 1.703 | 1.184 | 1.355 | 1.442 | 1.419
2.904 | 1.58 | 1.407 | 1.439 | 1.586 | 1.685 | 1.198 | 1.363 | 1.501 | 1.421
3.143 | 1.58 | 1.407 | 1.439 | 1.662 | 1.695 | 1.207 | 1.351 | 1.547 | 1.409
3.143 | 1.652 | 1.477 | 1.518 | 1.662 | 1.703 | 1.244 | 1.38 | 1.588 | 1.439
3.143 | 1.652 | 1.477 | 1.518 | 1.662 | 1.722 | 1.31 | 1.415 | 1.592 | 1.46
3.143 | 1.652 | 1.477 | 1.518 | 1.746 | 1.742 | 1.326 | 1.466 | 1.594 | 1.503
3.366 | 1.726 | 1.542 | 1.578 | 1.746 | 1.849 | 1.332 | 1.493 | 1.594 | 1.569
3.366 | 1.726 | 1.542 | 1.578 | 1.746 | 1.841 | 1.345 | 1.503 | 1.619 | 1.586
3.366 | 1.726 | 1.542 | 1.578 | 1.819 | 1.88 | 1.336 | 1.503 | 1.65 | 1.602
3.584 | 1.802 | 1.598 | 1.65 | 1.819 | 1.876 | 1.353 | 1.52 | 1.74 | 1.602
3.584 | 1.802 | 1.598 | 1.65 | 1.819 | 1.893 | 1.365 | 1.518 | 1.746 | 1.598
3.584 | 1.802 | 1.598 | 1.65 | 1.819 | 1.897 | 1.398 | 1.555 | 1.786 | 1.629
3.815 | 1.882 | 1.674 | 1.738 | 1.903 | 1.932 | 1.458 | 1.592 | 1.792 | 1.654
3.815 | 1.882 | 1.674 | 1.738 | 1.903 | 1.961 | 1.487 | 1.643 | 1.792 | 1.732
3.815 | 1.882 | 1.674 | 1.738 | 1.903 | 2.072 | 1.487 | 1.672 | 1.8 | 1.759
4.056 | 1.882 | 1.761 | 1.81 | 1.973 | 2.074 | 1.499 | 1.681 | 1.827 | 1.779
4.056 | 1.959 | 1.761 | 1.81 | 1.973 | 2.125 | 1.503 | 1.685 | 1.868 | 1.79
4.056 | 1.959 | 1.761 | 1.81 | 1.973 | 2.132 | 1.534 | 1.697 | 1.944 | 1.788
4.284 | 1.959 | 1.868 | 1.81 | 2.062 | 2.165 | 1.557 | 1.699 | 1.959 | 1.79
4.284 | 2.043 | 1.868 | 1.93 | 2.062 | 2.152 | 1.643 | 1.746 | 1.99 | 1.831
4.284 | 2.043 | 1.868 | 1.93 | 2.062 | 2.185 | 1.652 | 1.827 | 1.99 | 1.868
4.507 | 2.043 | 1.868 | 1.93 | 2.189 | 2.27 | 1.678 | 1.833 | 1.992 | 1.934
4.507 | 2.113 | 1.981 | 2.043 | 2.189 | 2.27 | 1.685 | 1.87 | 2.012 | 1.979
4.507 | 2.113 | 1.981 | 2.043 | 2.189 | 0.933 | 1.681 | 1.876 | 2.049 | 1.985
4.507 | 2.113 | 1.981 | 2.043 | 2.325 | 0.875 | 1.699 | 1.882 | 2.095 | 1.992
4.771 | 2.158 | 2.111 | 2.179 | 2.325 | 0.881 | 1.738 | 1.899 | 2.156 | 2.008
4.771 | 2.158 | 2.111 | 2.179 | 2.325 | 0.9 | 1.771 | 1.922 | 2.193 | 2.033
4.771 | 2.158 | 2.111 | 2.179 | 1.835 | 0.892 | 1.858 | 1.965 | 2.226 | 2.084
4.995 | 1.635 | 2.253 | 2.319 | 1.835 | 0.927 | 1.887 | 2.033 | 2.253 | 2.185
4.995 | 1.635 | 2.253 | 2.319 | 1.835 | 1.044 | 1.924 | 2.051 | 2.253 | 2.212
4.995 | 1.635 | 2.253 | 2.319 | 1.835 | 1.083 | 1.938 | 2.084 | 2.301 | 2.259
5.232 | 0.801 | 2.408 | 2.48 | 0.97 | 1.11 | 1.942 | 2.107 | 2.354 | 2.284
5.232 | 0.801 | 2.408 | 2.48 | 0.97 | 1.172 | 1.969 | 2.125 | 2.457 | 2.286
5.232 | 0.801 | 2.408 | 2.48 | 0.97 | 1.231 | 2.008 | 2.163 | 2.5 | 2.311
5.481 | 0.801 | 2.568 | 2.573 | 1.075 | 1.266 | 2.109 | 2.189 | 2.554 | 2.344
5.481 | 0.883 | 2.568 | 2.573 | 1.075 | 1.304 | 2.132 | 2.294 | 2.587 | 2.406
5.481 | 0.883 | 2.568 | 2.573 | 1.075 | 1.363 | 2.167 | 2.334 | 2.636 | 2.494
5.708 | 0.883 | 2.721 | 2.573 | 1.223 | 1.493 | 2.204 | 2.356 | 2.663 | 2.535
5.708 | 1.013 | 2.721 | 1.318 | 1.223 | 1.561 | 2.235 | 2.389 | 2.737 | 2.589
5.708 | 1.013 | 2.721 | 1.318 | 1.223 | 1.602 | 2.243 | 2.406 | 2.799 | 2.608
5.963 | 1.013 | 2.721 | 1.318 | 1.407 | 1.656 | 2.294 | 2.426 | 2.894 | 2.63
5.963 | 1.163 | 2.861 | 1.322 | 1.407 | 1.711 | 2.342 | 2.457 | 2.929 | 2.669
5.963 | 1.163 | 2.861 | 1.322 | 1.407 | 1.794 | 2.441 | 2.5 | 2.989 | 2.727
5.963 | 1.163 | 2.861 | 1.322 | 1.615 | 1.845 | 2.474 | 2.599 | 3.013 | 2.795
6.192 | 1.33 | 2.873 | 1.497 | 1.615 | 2.014 | 2.527 | 2.653 | 3.071 | 2.89
6.192 | 1.33 | 2.873 | 1.497 | 1.615 | 2.068 | 2.556 | 2.684 | 3.094 | 2.929
6.192 | 1.33 | 2.873 | 1.497 | 1.615 | 2.136 | 2.599 | 2.727 | 3.193 | 2.985
6.443 | 1.555 | 1.58 | 1.691 | 1.841 | 2.206 | 2.62 | 2.756 | 3.32 | 3.022
6.443 | 1.555 | 1.58 | 1.691 | 1.841 | 2.282 | 2.68 | 2.795 | 3.372 | 3.048
6.443 | 1.555 | 1.58 | 1.691 | 1.841 | 2.342 | 2.797 | 2.847 | 3.405 | 3.112
6.674 | 1.777 | 1.74 | 1.903 | 2.103 | 2.449 | 2.818 | 2.908 | 3.469 | 3.176
6.674 | 1.777 | 1.74 | 1.903 | 2.103 | 2.509 | 2.842 | 3.005 | 3.495 | 3.287
6.674 | 1.777 | 1.74 | 1.903 | 2.103 | 2.696 | 2.867 | 3.085 | 3.553 | 3.347
6.913 | 1.777 | 1.963 | 2.134 | 2.354 | 2.752 | 1.518 | 3.118 | 3.582 | 3.403
6.913 | 2.041 | 1.963 | 2.134 | 2.354 | 2.842 | 1.503 | 3.174 | 3.664 | 3.467
6.913 | 2.041 | 1.963 | 2.134 | 2.354 | 2.929 | 1.522 | 3.217 | 3.774 | 3.504
7.166 | 2.041 | 2.193 | 2.134 | 2.636 | 3.04 | 1.588 | 3.283 | 3.852 | 3.547
7.166 | 2.292 | 2.193 | 2.373 | 2.636 | 3.092 | 1.72 | 3.341 | 3.891 | 3.621
7.166 | 2.292 | 2.193 | 2.373 | 2.636 | 3.209 | 1.759 | 3.475 | 3.984 | 3.71
7.391 | 2.292 | 2.193 | 2.373 | 2.939 | 3.298 | 1.819 | 3.524 | 4.021 | 3.792
7.391 | 2.579 | 2.443 | 2.638 | 2.939 | 3.481 | 1.876 | 3.605 | 4.113 | 3.883
7.391 | 2.579 | 2.443 | 2.638 | 2.939 | 3.53 | 1.938 | 3.648 | 4.153 | 3.936
7.391 | 2.579 | 2.443 | 2.638 | 3.254 | 3.648 | 2.002 | 3.706 | 4.295 | 4.008
7.663 | 2.879 | 2.723 | 2.919 | 3.254 | 3.736 | 2.055 | 3.763 | 4.371 | 4.06
7.663 | 2.879 | 2.723 | 2.919 | 3.254 | 3.848 | 2.161 | 3.837 | 4.457 | 4.115
7.663 | 2.879 | 2.723 | 2.919 | 3.254 | 3.883 | 2.305 | 3.909 | 4.503 | 4.206
7.902 | 3.199 | 3.011 | 3.207 | 3.58 | 4.015 | 2.377 | 4.037 | 4.602 | 4.348
7.902 | 3.199 | 3.011 | 3.207 | 3.58 | 4.173 | 2.449 | 4.093 | 4.653 | 4.385
7.902 | 3.199 | 3.011 | 3.207 | 3.58 | 4.26 | 2.537 | 4.194 | 4.762 | 4.478
8.17 | 3.535 | 3.304 | 3.52 | 3.895 | 4.319 | 2.61 | 4.225 | 4.81 | 4.55
8.17 | 3.535 | 3.304 | 3.52 | 3.895 | 4.441 | 2.702 | 4.305 | 4.958 | 4.639
8.17 | 3.535 | 3.304 | 3.52 | 3.895 | 4.513 | 2.772 | 4.371 | 5.04 | 4.694
8.499 | 3.535 | 3.615 | 3.796 | 4.219 | 4.651 | 2.96 | 4.455 | 5.148 | 4.773
8.499 | 3.87 | 3.615 | 3.796 | 4.219 | 4.674 | 3.048 | 4.558 | 5.187 | 4.874
8.499 | 3.87 | 3.615 | 3.796 | 4.219 | 4.828 | 3.137 | 4.647 | 5.296 | 5.014
9.119 | 3.87 | 3.909 | 3.796 | 4.542 | 4.956 | 3.213 | 4.705 | 5.341 | 5.055
9.119 | 4.221 | 3.909 | 4.111 | 4.542 | 5.059 | 3.329 | 4.804 | 5.467 | 5.168
9.119 | 4.221 | 3.909 | 4.111 | 4.542 | 5.127 | 3.405 | 4.847 | 5.504 | 5.251
9.455 | 4.221 | 3.909 | 4.111 | 4.874 | 5.269 | 3.516 | 4.929 | 5.667 | 5.335
9.455 | 4.571 | 4.219 | 4.404 | 4.874 | 5.335 | 3.586 | 5.016 | 5.741 | 5.409
9.455 | 4.571 | 4.219 | 4.404 | 4.874 | 5.479 | 3.759 | 5.108 | 5.867 | 5.49
9.455 | 4.571 | 4.219 | 4.404 | 5.205 | 5.51 | 3.852 | 5.207 | 5.897 | 5.603
9.774 | 4.923 | 4.519 | 4.725 | 5.205 | 5.691 | 3.945 | 5.314 | 6.033 | 5.743
9.774 | 4.923 | 4.519 | 4.725 | 5.205 | 5.764 | 4.01 | 5.384 | 6.089 | 5.78
9.774 | 4.923 | 4.519 | 4.725 | 5.205 | 5.887 | 4.122 | 5.49 | 6.235 | 5.895
10.147 | 5.288 | 4.828 | 5.024 | 5.537 | 5.949 | 4.202 | 5.541 | 6.332 | 5.982
10.147 | 5.288 | 4.828 | 5.024 | 5.537 | 6.095 | 4.324 | 5.632 | 6.447 | 6.087
10.147 | 5.288 | 4.828 | 5.024 | 5.537 | 6.161 | 4.476 | 5.722 | 6.53 | 6.159
10.605 | 5.621 | 5.129 | 5.331 | 5.883 | 6.309 | 4.565 | 5.825 | 6.658 | 6.27
10.605 | 5.621 | 5.129 | 5.331 | 5.883 | 6.338 | 4.661 | 5.918 | 6.707 | 6.41
10.605 | 5.621 | 5.129 | 5.331 | 5.883 | 6.518 | 4.74 | 6.038 | 6.857 | 6.542
10.673 | 5.621 | 5.438 | 5.656 | 6.223 | 6.581 | 4.822 | 6.103 | 6.923 | 6.553
10.673 | 5.992 | 5.438 | 5.656 | 6.223 | 6.728 | 4.925 | 6.211 | 7.082 | 6.689
10.673 | 5.992 | 5.438 | 5.656 | 6.223 | 6.767 | 4.999 | 6.287 | 7.158 | 6.74
11.089 | 5.992 | 5.735 | 5.656 | 6.567 | 6.919 | 5.117 | 6.384 | 7.274 | 6.855
11.089 | 6.353 | 5.735 | 5.963 | 6.567 | 6.969 | 5.228 | 6.497 | 7.344 | 6.93
11.089 | 6.353 | 5.735 | 5.963 | 6.567 | 7.146 | 5.323 | 6.662 | 7.463 | 7.045
11.499 | 6.353 | 5.735 | 5.963 | 6.901 | 7.191 | 5.411 | 6.684 | 7.5 | 7.158
11.499 | 6.721 | 6.042 | 6.279 | 6.901 | 7.331 | 5.496 | 6.818 | 7.667 | 7.296
11.499 | 6.721 | 6.042 | 6.279 | 6.901 | 7.397 | 5.56 | 6.888 | 7.719 | 7.321
11.705 | 6.721 | 6.042 | 6.279 | 7.23 | 7.531 | 5.671 | 7.002 | 7.865 | 7.457
11.705 | 7.082 | 6.338 | 6.567 | 7.23 | 7.587 | 5.745 | 7.068 | 7.949 | 7.529
11.705 | 7.082 | 6.338 | 6.567 | 7.23 | 7.768 | 5.848 | 7.181 | 8.071 | 7.64
11.74 | 7.082 | 6.338 | 6.567 | 7.23 | 7.824 | 5.939 | 7.29 | 8.145 | 7.696
11.74 | 7.428 | 6.641 | 6.892 | 7.583 | 8.025 | 6.025 | 7.449 | 8.279 | 7.834
11.74 | 7.428 | 6.641 | 6.892 | 7.583 | 8.067 | 6.099 | 7.467 | 8.289 | 7.892
11.74 | 7.428 | 6.641 | 6.892 | 7.583 | 8.246 | 6.182 | 7.607 | 8.452 | 8.021
11.979 | 7.807 | 6.971 | 7.278 | 7.955 | 8.304 | 6.237 | 7.686 | 8.497 | 8.065
11.979 | 7.807 | 6.971 | 7.278 | 7.955 | 8.446 | 6.353 | 7.805 | 8.646 | 8.176
11.979 | 7.807 | 6.971 | 7.278 | 7.955 | 8.508 | 6.435 | 7.865 | 8.709 | 8.264
12.168 | 7.807 | 7.3 | 7.601 | 8.322 | 8.705 | 6.524 | 7.955 | 8.845 | 8.365
12.168 | 8.155 | 7.3 | 7.601 | 8.322 | 8.755 | 6.592 | 8.056 | 8.911 | 8.427
12.168 | 8.155 | 7.3 | 7.601 | 8.322 | 8.893 | 6.674 | 8.201 | 9.047 | 8.553
12.364 | 8.155 | 7.622 | 7.601 | 8.67 | 8.973 | 6.759 | 8.225 | 9.07 | 8.6
12.364 | 8.526 | 7.622 | 7.982 | 8.67 | 9.163 | 6.841 | 8.355 | 9.237 | 8.709
12.364 | 8.526 | 7.622 | 7.982 | 8.67 | 9.216 | 6.888 | 8.433 | 9.294 | 6.493
12.514 | 8.526 | 7.622 | 7.982 | 9.035 | 9.369 | 7.018 | 8.549 | 9.424 | 6.425
12.514 | 8.864 | 7.962 | 8.318 | 9.035 | 9.416 |  | 8.615 | 9.474 | 6.499
12.514 | 8.864 | 7.962 | 8.318 | 9.035 | 9.616 |  | 8.716 | 9.639 | 6.633
12.56 | 8.864 | 7.962 | 8.318 | 9.389 | 9.665 |  | 8.829 |  | 6.738
12.56 | 9.214 | 8.289 | 8.679 | 9.389 | 9.803 |  | 8.963 |  | 6.925
12.56 | 9.214 | 8.289 | 8.679 | 9.389 | 9.865 |  | 8.996 |  | 7.02
12.642 | 9.214 | 8.289 | 8.679 | 9.389 | 10.065 |  | 9.119 |  | 7.189
12.642 | 9.63 | 8.633 | 9.029 | 9.756 | 10.112 |  |  |  | 7.259
12.642 | 9.63 | 8.633 | 9.029 | 9.756 | 10.269 |  |  |  | 7.407
12.702 | 9.63 | 8.633 | 9.029 | 9.756 | 10.294 |  |  |  | 7.535
12.702 | 9.991 | 8.955 | 9.383 | 10.135 | 10.473 |  |  |  | 7.679
12.702 | 9.991 | 8.955 | 9.383 | 10.135 | 10.561 |  |  |  | 7.799
12.799 | 9.991 | 8.955 | 9.383 | 10.135 | 10.718 |  |  |  | 7.978
12.799 | 9.991 | 9.297 | 9.748 | 10.469 | 10.73 |  |  |  | 8.075
12.799 | 10.382 | 9.297 | 9.748 | 10.469 | 10.936 |  |  |  | 8.24
12.906 | 10.382 | 9.297 | 9.748 | 10.469 | 11.002 |  |  |  | 8.318
12.906 | 10.382 | 9.632 | 9.748 | 10.837 | 11.093 |  |  |  | 8.442
12.906 | 10.73 | 9.632 | 10.094 | 10.837 | 11.175 |  |  |  | 8.573
12.906 | 10.73 | 9.632 | 10.094 | 10.837 | 11.352 |  |  |  | 8.701
13.044 | 10.73 | 9.632 | 10.094 | 11.186 | 11.427 |  |  |  | 8.806
13.044 | 11.091 | 9.995 | 10.448 | 11.186 | 11.579 |  |  |  | 8.975
13.044 | 11.091 | 9.995 | 10.448 | 11.186 | 11.598 |  |  |  | 9.041
13.159 | 11.091 | 9.995 | 10.448 | 11.528 | 11.746 |  |  |  | 9.194
13.159 | 11.441 | 10.331 | 10.759 | 11.528 | 11.835 |  |  |  | 9.239
13.159 | 11.441 | 10.331 | 10.759 | 11.528 | 11.964 |  |  |  | 9.348
13.326 | 11.441 | 10.331 | 10.759 | 11.845 | 12.01 |  |  |  | 9.47
13.326 | 11.802 | 10.648 | 11.091 | 11.845 | 12.158 |  |  |  | 9.63
13.326 | 11.802 | 10.648 | 11.091 | 11.845 | 12.238 |  |  |  | 9.643
13.472 | 11.802 | 10.648 | 11.091 | 12.156 | 12.333 |  |  |  | 9.803
13.472 | 12.146 | 10.98 | 11.408 | 12.156 | 12.426 |  |  |  | 9.877
13.472 | 12.146 | 10.98 | 11.408 | 12.156 | 12.574 |  |  |  | 9.993
13.614 | 12.146 | 10.98 | 11.408 | 12.477 | 12.628 |  |  |  | 10.044
13.614 | 12.469 | 11.303 | 11.709 | 12.477 | 12.799 |  |  |  | 10.143
13.614 | 12.469 | 11.303 | 11.709 | 12.477 | 12.79 |  |  |  | 10.254
| 12.469 | 11.303 | 11.709 | 12.477 | 12.937 |  |  |  | 10.368
| 12.813 | 11.629 | 12.034 | 12.811 | 13.04 |  |  |  | 10.409
| 12.813 | 11.629 | 12.034 | 12.811 | 13.172 |  |  |  | 10.516
| 12.813 | 11.629 | 12.034 | 12.811 | 13.233 |  |  |  | 10.609
| 13.134 | 11.948 | 12.335 | 13.122 | 13.378 |  |  |  | 10.71
| 13.134 | 11.948 | 12.335 | 13.122 | 13.425 |  |  |  | 10.745
| 13.134 | 11.948 | 12.335 | 13.122 | 13.532 |  |  |  | 10.872
| 13.134 | 12.267 | 12.335 | 13.406 | 13.577 |  |  |  | 10.971
| 13.47 | 12.267 | 12.683 | 13.406 | 13.736 |  |  |  | 11.062
| 13.47 | 12.267 | 12.683 | 13.406 | 13.81 |  |  |  | 11.126
| 13.47 | 12.267 | 12.683 | 13.709 | 13.948 |  |  |  | 11.239
| 13.775 | 12.57 | 12.972 | 13.709 | 13.932 |  |  |  | 11.307
| 13.775 | 12.57 | 12.972 | 13.709 | 14.078 |  |  |  | 11.464
| 13.775 | 12.57 | 12.972 | 14.004 | 14.148 |  |  |  | 11.561
| 14.094 | 12.867 | 13.31 | 14.004 | 14.282 |  |  |  | 11.703
| 14.094 | 12.867 | 13.31 | 14.004 | 14.307 |  |  |  | 11.802
| 14.094 | 12.867 | 13.31 | 14.3 | 14.459 |  |  |  | 11.9
| 14.418 | 13.159 | 13.627 | 14.3 | 14.488 |  |  |  | 11.867
| 14.418 | 13.159 | 13.627 | 14.3 | 14.595 |  |  |  | 11.983
| 14.418 | 13.159 | 13.627 | 14.548 | 14.644 |  |  |  | 12.028
| 14.733 | 13.439 | 13.936 | 14.548 | 14.82 |  |  |  | 12.152
| 14.733 | 13.439 | 13.936 | 14.548 | 14.877 |  |  |  | 12.185
| 14.733 | 13.439 | 13.936 | 14.815 | 15.013 |  |  |  | 12.323
| 15.042 | 13.732 | 14.245 | 14.815 | 14.988 |  |  |  | 12.42
| 15.042 | 13.732 | 14.245 | 14.815 | 15.127 |  |  |  | 12.492
| 15.042 | 13.732 | 14.245 | 15.087 | 15.182 |  |  |  | 12.461
| 15.314 | 14.022 | 14.544 | 15.087 | 15.312 |  |  |  | 12.599
| 15.314 | 14.022 | 14.544 | 15.087 | 15.337 |  |  |  | 12.904
| 15.314 | 14.022 | 14.544 | 15.087 | 15.487 |  |  |  | 12.982
| 15.609 | 14.311 | 14.84 | 15.357 | 15.516 |  |  |  | 12.966
| 15.609 | 14.311 | 14.84 | 15.357 | 15.635 |  |  |  | 13.114
| 15.609 | 14.311 | 14.84 | 15.357 | 15.639 |  |  |  | 13.174
| 15.864 | 14.591 | 15.341 | 15.652 | 15.821 |  |  |  | 13.231
| 15.864 | 14.591 | 15.341 | 15.652 | 15.878 |  |  |  | 13.231
| 15.864 | 14.591 | 15.341 | 15.652 | 16.012 |  |  |  | 13.297
| 15.864 | 14.885 | 15.341 | 15.924 | 15.959 |  |  |  | 13.279
| 16.154 | 14.885 | 15.646 | 15.924 | 16.649 |  |  |  | 13.423
| 16.154 | 14.885 | 15.646 | 15.924 | 17.178 |  |  |  | 13.489
| 16.154 | 14.885 | 15.646 | 16.293 | 17.535 |  |  |  | 13.668
| 16.402 | 15.211 | 15.948 | 16.293 | 17.5 |  |  |  | 13.816
| 16.402 | 15.211 | 15.948 | 16.293 | 17.555 |  |  |  | 13.917
| 16.402 | 15.211 | 15.948 | 17.154 | 17.417 |  |  |  | 13.841
| 16.651 | 15.965 | 16.286 | 17.154 | 17.281 |  |  |  | 14.004
| 16.651 | 15.965 | 16.286 | 17.154 | 17.467 |  |  |  | 14.094
| 16.651 | 15.965 | 16.286 | 17.049 | 17.426 |  |  |  | 14.29
| 16.896 | 16.262 | 16.433 | 17.049 | 17.366 |  |  |  | 14.35
| 16.896 | 16.262 | 16.433 | 17.049 | 17.638 |  |  |  | 14.568
| 16.896 | 16.262 | 16.433 | 17.228 | 17.601 |  |  |  | 14.459
| 17.147 | 16.379 | 16.47 | 17.228 | 17.629 |  |  |  | 14.644
| 17.147 | 16.379 | 16.47 | 17.228 | 17.599 |  |  |  | 14.609
| 17.147 | 16.379 | 16.47 | 17.395 | 17.59 |  |  |  | 14.776
| 17.421 | 16.332 | 16.729 | 17.395 | 17.625 |  |  |  | 14.799
| 17.421 | 16.332 | 16.729 | 17.395 | 17.673 |  |  |  | 14.898
| 17.421 | 16.332 | 16.729 | 17.395 | 17.681 |  |  |  | 14.737
| 17.906 | 16.445 | 16.814 | 17.44 | 17.549 |  |  |  | 14.826
| 17.906 | 16.445 | 16.814 | 17.44 | 17.588 |  |  |  | 14.867
| 17.906 | 16.445 | 16.814 | 17.44 | 17.617 |  |  |  | 14.962
| 18.386 | 16.569 | 16.88 | 17.448 | 17.617 |  |  |  | 14.925
| 18.386 | 16.569 | 16.88 | 17.448 | 17.691 |  |  |  | 14.976
| 18.386 | 16.569 | 16.88 | 17.448 | 17.592 |  |  |  | 14.925
| 18.643 | 16.599 | 16.898 | 17.452 | 17.568 |  |  |  | 14.558
| 18.643 | 16.599 | 16.898 | 17.452 | 17.623 |  |  |  | 14.624
| 18.643 | 16.599 | 16.898 | 17.452 | 17.58 |  |  |  | 14.762
| 18.643 | 16.626 | 16.898 | 17.421 | 17.689 |  |  |  | 14.933
| 18.645 | 16.626 | 16.898 | 17.421 | 17.706 |  |  |  | 15.005
| 18.645 | 16.626 | 16.898 | 17.421 | 17.704 |  |  |  | 14.908
| 18.645 | 16.626 | 16.898 | 17.485 | 17.535 |  |  |  | 14.908
| 18.767 | 16.688 | 16.911 | 17.485 | 17.586 |  |  |  | 14.974
| 18.767 | 16.688 | 16.911 | 17.485 | 17.539 |  |  |  | 15.075
| 18.767 | 16.688 | 16.911 | 17.5 | 17.564 |  |  |  | 15.017
| 18.798 | 16.758 | 16.913 | 17.5 | 17.599 |  |  |  | 14.97
| 18.798 | 16.758 | 16.913 | 17.5 | 17.52 |  |  |  | 14.964
| 18.798 | 16.758 | 16.913 | 17.485 | 17.514 |  |  |  | 15.032
| 18.835 | 16.789 | 16.929 | 17.485 | 17.514 |  |  |  | 14.997
| 18.835 | 16.789 | 16.929 | 17.485 | 17.518 |  |  |  | 14.991
| 18.835 | 16.789 | 16.929 | 17.469 | 17.613
| 18.816 | 16.764 | 16.937 | 17.469 | 17.66
| 18.816 | 16.764 | 16.937 | 17.469 | 17.646
| 18.816 | 16.764 | 16.937 | 17.465 | 17.584
| 18.795 | 16.797 | 16.985 | 17.465 | 17.652
| 18.795 | 16.797 | 16.985 | 17.465 | 17.704
| 18.795 | 16.797 | 16.985 | 17.465 | 17.778
| 18.791 | 16.851 | 17.061 | 17.555 | 17.825
| 18.791 | 16.851 | 17.061 | 17.555 | 17.796
| 18.791 | 16.851 | 17.061 | 17.555 | 17.798
| 18.787 | 16.95 | 17.164 | 17.648 | 17.856
| 18.787 | 16.95 | 17.164 | 17.648 | 17.887
| 18.787 | 16.95 | 17.164 | 17.648 | 17.984
| 18.758 | 17.038 | 17.263 | 17.77 | 18.06
| 18.758 | 17.038 | 17.263 | 17.77 | 18.029
| 18.758 | 17.038 | 17.263 | 17.77 | 18.019
| 18.758 | 17.137 | 17.263 | 17.84 | 18.023
| 18.736 | 17.137 | 17.364 | 17.84
| 18.736 | 17.137 | 17.364 | 17.84
| 18.736 | 17.137 |  | 17.932
18.779
18.779
18.779
18.818
18.818
18.818
18.909
18.909
18.909
18.993
18.993
18.993
19.092
19.092
19.092

## test 2
AN1 | AN2 | AN2.2 | AN2.3 | AN6 | AN6.1 | AN6.2 | AN6.3 | AN6.4 | AN6.5 | AN5.1 | AN5.2 | AN5.3
0.107 | 0.111 | 0.105 | 0.111 | 0.105 | 0.121 | 0.105 | 0.133 | 0.144 | 0.125 | 0.107 | 0.117 | 0.107
0.111 | 0.133 | 0.105 | 0.131 | 0.103 | 0.131 | 0.113 | 0.109 | 0.117 | 0.113 | 0.115 | 0.146 | 0.14
0.109 | 0.148 | 0.127 | 0.103 | 0.121 | 0.127 | 0.144 | 0.125 | 0.121 | 0.117 | 0.111 | 0.16 | 0.115
0.133 | 0.123 | 0.148 | 0.103 | 0.121 | 0.121 | 0.129 | 0.123 | 0.109 | 0.115 | 0.117 | 0.175 | 0.168
0.135 | 0.119 | 0.129 | 0.121 | 0.135 | 0.111 | 0.121 | 0.115 | 0.105 | 0.156 | 0.109 | 0.187 | 0.133
0.164 | 0.168 | 0.135 | 0.107 | 0.117 | 0.109 | 0.129 | 0.133 | 0.123 | 0.123 | 0.131 | 0.191 | 0.109
0.115 | 0.21 | 0.121 | 0.111 | 0.117 | 0.111 | 0.121 | 0.113 | 0.117 | 0.123 | 0.103 | 0.21 | 0.154
0.142 | 0.191 | 0.129 | 0.103 | 0.115 | 0.111 | 0.133 | 0.177 | 0.107 | 0.146 | 0.127 | 0.197 | 0.105
0.129 | 0.218 | 0.191 | 0.121 | 0.109 | 0.164 | 0.181 | 0.181 | 0.146 | 0.115 | 0.142 | 0.189 | 0.105
0.117 | 0.199 | 0.22 | 0.16 | 0.117 | 0.164 | 0.17 | 0.175 | 0.187 | 0.197 | 0.156 | 0.201 | 0.133
0.123 | 0.214 | 0.177 | 0.107 | 0.175 | 0.164 | 0.181 | 0.179 | 0.177 | 0.224 | 0.129 | 0.197 | 0.105
0.214 | 0.216 | 0.201 | 0.214 | 0.158 | 0.158 | 0.17 | 0.158 | 0.17 | 0.199 | 0.115 | 0.206 | 0.179
0.195 | 0.232 | 0.177 | 0.203 | 0.166 | 0.154 | 0.17 | 0.17 | 0.175 | 0.206 | 0.16 | 0.22 | 0.185
0.206 | 0.238 | 0.179 | 0.21 | 0.158 | 0.154 | 0.173 | 0.17 | 0.183 | 0.181 | 0.129 | 0.243 | 0.177
0.183 | 0.271 | 0.168 | 0.197 | 0.158 | 0.154 | 0.164 | 0.17 | 0.177 | 0.183 | 0.127 | 0.245 | 0.162
0.193 | 0.263 | 0.183 | 0.197 | 0.158 | 0.156 | 0.181 | 0.224 | 0.189 | 0.189 | 0.166 | 0.261 | 0.158
0.181 | 0.278 | 0.181 | 0.162 | 0.154 | 0.199 | 0.218 | 0.222 | 0.203 | 0.189 | 0.166 | 0.267 | 0.164
0.177 | 0.267 | 0.265 | 0.189 | 0.156 | 0.201 | 0.206 | 0.222 | 0.23 | 0.267 | 0.111 | 0.276 | 0.15
0.179 | 0.276 | 0.251 | 0.17 | 0.214 | 0.206 | 0.222 | 0.218 | 0.222 | 0.271 | 0.119 | 0.288 | 0.162
0.271 | 0.282 | 0.261 | 0.276 | 0.203 | 0.201 | 0.212 | 0.21 | 0.243 | 0.255 | 0.133 | 0.296 | 0.189
0.241 | 0.288 | 0.228 | 0.245 | 0.21 | 0.197 | 0.218 | 0.224 | 0.232 | 0.257 | 0.129 | 0.35 | 0.226
0.255 | 0.306 | 0.236 | 0.271 | 0.197 | 0.191 | 0.214 | 0.226 | 0.23 | 0.243 | 0.115 | 0.362 | 0.243
0.238 | 0.354 | 0.222 | 0.253 | 0.199 | 0.203 | 0.222 | 0.232 | 0.23 | 0.245 | 0.152 | 0.364 | 0.206
0.238 | 0.333 | 0.255 | 0.249 | 0.203 | 0.195 | 0.23 | 0.267 | 0.241 | 0.245 | 0.119 | 0.372 | 0.222
0.228 | 0.346 | 0.304 | 0.222 | 0.197 | 0.245 | 0.257 | 0.269 | 0.259 | 0.263 | 0.142 | 0.356 | 0.201
0.245 | 0.331 | 0.321 | 0.249 | 0.201 | 0.245 | 0.253 | 0.265 | 0.29 | 0.315 | 0.144 | 0.368 | 0.206
0.236 | 0.337 | 0.296 | 0.238 | 0.253 | 0.253 | 0.259 | 0.273 | 0.282 | 0.325 | 0.16 | 0.368 | 0.222
0.321 | 0.35 | 0.311 | 0.329 | 0.243 | 0.267 | 0.255 | 0.259 | 0.292 | 0.317 | 0.226 | 0.372 | 0.247
0.292 | 0.36 | 0.286 | 0.294 | 0.247 | 0.263 | 0.259 | 0.265 | 0.29 | 0.313 | 0.199 | 0.407 | 0.298
0.306 | 0.393 | 0.298 | 0.315 | 0.245 | 0.253 | 0.255 | 0.271 | 0.3 | 0.306 | 0.208 | 0.424 | 0.315
0.3 | 0.43 | 0.278 | 0.29 | 0.241 | 0.247 | 0.269 | 0.313 | 0.292 | 0.309 | 0.193 | 0.414 | 0.269
0.298 | 0.414 | 0.313 | 0.304 | 0.238 | 0.259 | 0.261 | 0.317 | 0.304 | 0.302 | 0.197 | 0.42 | 0.294
0.29 | 0.44 | 0.36 | 0.288 | 0.232 | 0.298 | 0.311 | 0.321 | 0.321 | 0.323 | 0.218 | 0.409 | 0.273
0.294 | 0.432 | 0.383 | 0.309 | 0.238 | 0.294 | 0.309 | 0.325 | 0.346 | 0.383 | 0.216 | 0.412 | 0.28
0.294 | 0.438 | 0.362 | 0.3 | 0.302 | 0.296 | 0.315 | 0.321 | 0.335 | 0.395 | 0.249 | 0.422 | 0.284
0.393 | 0.442 | 0.372 | 0.397 | 0.294 | 0.29 | 0.304 | 0.315 | 0.354 | 0.376 | 0.3 | 0.424 | 0.321
0.37 | 0.451 | 0.354 | 0.364 | 0.302 | 0.286 | 0.309 | 0.315 | 0.356 | 0.379 | 0.288 | 0.457 | 0.37
0.379 | 0.461 | 0.356 | 0.385 | 0.306 | 0.284 | 0.306 | 0.319 | 0.35 | 0.376 | 0.294 | 0.469 | 0.376
0.372 | 0.517 | 0.344 | 0.362 | 0.311 | 0.286 | 0.319 | 0.368 | 0.36 | 0.381 | 0.29 | 0.469 | 0.344
0.381 | 0.506 | 0.387 | 0.374 | 0.306 | 0.304 | 0.319 | 0.366 | 0.368 | 0.381 | 0.317 | 0.475 | 0.36
0.37 | 0.517 | 0.43 | 0.348 | 0.311 | 0.348 | 0.366 | 0.364 | 0.376 | 0.399 | 0.327 | 0.469 | 0.341
0.376 | 0.508 | 0.455 | 0.358 | 0.306 | 0.346 | 0.364 | 0.383 | 0.418 | 0.459 | 0.362 | 0.467 | 0.364
0.372 | 0.51 | 0.432 | 0.36 | 0.366 | 0.333 | 0.374 | 0.372 | 0.401 | 0.471 | 0.387 | 0.486 | 0.362
0.469 | 0.515 | 0.449 | 0.459 | 0.362 | 0.337 | 0.364 | 0.36 | 0.42 | 0.463 | 0.399 | 0.49 | 0.399
0.449 | 0.541 | 0.432 | 0.424 | 0.368 | 0.333 | 0.374 | 0.372 | 0.393 | 0.463 | 0.391 | 0.562 | 0.451
0.463 | 0.566 | 0.432 | 0.447 | 0.368 | 0.335 | 0.364 | 0.376 | 0.414 | 0.447 | 0.401 | 0.564 | 0.463
0.453 | 0.624 | 0.422 | 0.44 | 0.37 | 0.337 | 0.37 | 0.432 | 0.409 | 0.455 | 0.422 | 0.566 | 0.424
0.463 | 0.632 | 0.469 | 0.438 | 0.368 | 0.393 | 0.383 | 0.43 | 0.432 | 0.465 | 0.434 | 0.541 | 0.442
0.44 | 0.636 | 0.506 | 0.422 | 0.368 | 0.405 | 0.428 | 0.43 | 0.453 | 0.49 | 0.459 | 0.525 | 0.428
0.457 | 0.632 | 0.525 | 0.43 | 0.379 | 0.405 | 0.424 | 0.44 | 0.498 | 0.547 | 0.512 | 0.504 | 0.453
0.465 | 0.632 | 0.519 | 0.428 | 0.428 | 0.399 | 0.436 | 0.438 | 0.502 | 0.564 | 0.562 | 0.508 | 0.455
0.558 | 0.638 | 0.527 | 0.525 | 0.432 | 0.393 | 0.434 | 0.43 | 0.506 | 0.56 | 0.605 | 0.506 | 0.492
0.539 | 0.663 | 0.508 | 0.5 | 0.438 | 0.395 | 0.436 | 0.444 | 0.498 | 0.56 | 0.603 | 0.591 | 0.543
0.554 | 0.737 | 0.517 | 0.523 | 0.44 | 0.397 | 0.434 | 0.451 | 0.504 | 0.562 | 0.62 | 0.595 | 0.539
0.537 | 0.743 | 0.51 | 0.521 | 0.442 | 0.409 | 0.438 | 0.498 | 0.49 | 0.564 | 0.636 | 0.576 | 0.515
0.552 | 0.756 | 0.558 | 0.525 | 0.436 | 0.469 | 0.459 | 0.498 | 0.523 | 0.572 | 0.659 | 0.556 | 0.537
0.539 | 0.762 | 0.599 | 0.506 | 0.447 | 0.469 | 0.502 | 0.5 | 0.541 | 0.599 | 0.712 | 0.558 | 0.529
0.545 | 0.762 | 0.628 | 0.525 | 0.447 | 0.475 | 0.508 | 0.51 | 0.593 | 0.648 | 0.77 | 0.556 | 0.552
0.564 | 0.766 | 0.62 | 0.519 | 0.504 | 0.477 | 0.521 | 0.515 | 0.601 | 0.665 | 0.867 | 0.572 | 0.556
0.64 | 0.76 | 0.63 | 0.615 | 0.504 | 0.482 | 0.523 | 0.517 | 0.605 | 0.675 | 0.949 | 0.566 | 0.589
0.628 | 0.807 | 0.609 | 0.597 | 0.519 | 0.488 | 0.529 | 0.527 | 0.599 | 0.688 | 0.953 | 0.653 | 0.63
0.65 | 0.877 | 0.615 | 0.626 | 0.521 | 0.486 | 0.527 | 0.543 | 0.599 | 0.679 | 0.982 | 0.648 | 0.638
0.65 | 0.887 | 0.609 | 0.62 | 0.525 | 0.508 | 0.543 | 0.595 | 0.591 | 0.7 | 1.011 | 0.653 | 0.609
0.65 | 0.908 | 0.669 | 0.622 | 0.519 | 0.568 | 0.603 | 0.605 | 0.603 | 0.706 | 1.058 | 0.64 | 0.632
0.648 | 0.918 | 0.716 | 0.605 | 0.533 | 0.568 | 0.618 | 0.607 | 0.648 | 0.749 | 1.114 | 0.632 | 0.626
0.659 | 0.918 | 0.749 | 0.615 | 0.597 | 0.582 | 0.622 | 0.613 | 0.708 | 0.797 | 1.157 | 0.622 | 0.65
0.677 | 0.922 | 0.747 | 0.632 | 0.603 | 0.582 | 0.634 | 0.632 | 0.716 | 0.834 | 1.332 | 0.632 | 0.661
0.764 | 0.922 | 0.762 | 0.731 | 0.601 | 0.587 | 0.632 | 0.613 | 0.723 | 0.834 | 1.371 | 0.634 | 0.688
0.749 | 0.947 | 0.745 | 0.714 | 0.607 | 0.595 | 0.638 | 0.626 | 0.729 | 0.842 | 1.386 | 0.71 | 0.733
0.772 | 1.017 | 0.753 | 0.762 | 0.605 | 0.603 | 0.642 | 0.646 | 0.729 | 0.84 | 1.431 | 0.708 | 0.735
0.751 | 1.025 | 0.751 | 0.749 | 0.607 | 0.622 | 0.657 | 0.694 | 0.729 | 0.848 | 1.483 | 0.7 | 0.723
0.749 | 1.023 | 0.867 | 0.756 | 0.607 | 0.688 | 0.716 | 0.706 | 0.751 | 0.856 | 1.557 | 0.688 | 0.733
0.749 | 1.038 | 0.84 | 0.739 | 0.626 | 0.69 | 0.725 | 0.71 | 0.786 | 0.902 | 1.631 | 0.679 | 0.731
0.77 | 1.025 | 0.875 | 0.762 | 0.683 | 0.706 | 0.745 | 0.729 | 0.838 | 0.945 | 1.81 | 0.677 | 0.749
0.786 | 1.034 | 0.852 | 0.77 | 0.696 | 0.706 | 0.749 | 0.731 | 0.854 | 0.974 | 1.86 | 0.688 | 0.766
0.871 | 1.046 | 0.867 | 0.859 | 0.696 | 0.721 | 0.751 | 0.731 | 0.848 | 0.978 | 1.913 | 0.786 | 0.887
0.865 | 1.073 | 0.848 | 0.848 | 0.7 | 0.723 | 0.762 | 0.741 | 0.848 | 0.986 | 1.944 | 0.774 | 0.871
0.881 | 1.147 | 0.867 | 0.873 | 0.702 | 0.729 | 0.774 | 0.762 | 0.863 | 0.978 | 2.004 | 0.77 | 0.877
0.871 | 1.155 | 0.871 | 0.861 | 0.706 | 0.751 | 0.793 | 0.817 | 0.869 | 0.999 | 2.072 | 0.77 | 0.85
0.873 | 1.168 | 0.986 | 0.863 | 0.71 | 0.807 | 0.848 | 0.836 | 0.906 | 1.005 | 2.156 | 0.76 | 0.856
0.867 | 1.18 | 0.968 | 0.861 | 0.723 | 0.813 | 0.865 | 0.842 | 0.935 | 1.04 | 2.235 | 0.762 | 0.846
0.894 | 1.168 | 1.001 | 0.894 | 0.786 | 0.824 | 0.883 | 0.856 | 0.99 | 1.1 | 2.397 | 0.751 | 0.869
0.968 | 1.174 | 1.003 | 0.902 | 0.799 | 0.828 | 0.896 | 0.867 | 1.027 | 1.128 | 2.439 | 0.774 | 0.885
0.988 | 1.182 | 1.013 | 0.997 | 0.803 | 0.838 | 0.896 | 0.869 | 1.013 | 1.135 | 2.505 | 0.869 | 1.015
0.995 | 1.291 | 1.003 | 0.986 | 0.811 | 0.844 | 0.91 | 0.885 | 1.034 | 1.137 | 2.54 | 0.856 | 1.015
1.009 | 1.285 | 1.017 | 1.019 | 0.819 | 0.861 | 0.924 | 0.957 | 1.027 | 1.13 | 2.603 | 0.848 | 1.017
0.997 | 1.295 | 1.027 | 1.009 | 0.828 | 0.879 | 0.941 | 0.964 | 1.036 | 1.161 | 2.678 | 0.842 | 0.999
1.005 | 1.314 | 1.141 | 1.013 | 0.826 | 0.941 | 1.011 | 0.99 | 1.065 | 1.174 | 2.772 | 0.832 | 1.007
1.001 | 1.312 | 1.124 | 1.009 | 0.848 | 0.943 | 1.03 | 0.999 | 1.149 | 1.252 | 2.851 | 0.828 | 1.007
1.048 | 1.289 | 1.159 | 1.044 | 0.914 | 0.964 | 1.044 | 1.015 | 1.149 | 1.275 | 2.993 | 0.826 | 1.009
1.112 | 1.32 | 1.155 | 1.122 | 0.924 | 0.972 | 1.052 | 1.025 | 1.186 | 1.297 | 3.038 | 0.836 | 1.023
1.137 | 1.349 | 1.172 | 1.153 | 0.931 | 0.972 | 1.058 | 1.032 | 1.186 | 1.304 | 3.104 | 0.935 | 1.176
1.135 | 1.417 | 1.168 | 1.153 | 0.933 | 0.978 | 1.079 | 1.06 | 1.186 | 1.304 | 3.145 | 0.92 | 1.182
1.135 | 1.427 | 1.198 | 1.176 | 0.929 | 0.995 | 1.1 | 1.143 | 1.198 | 1.322 | 3.219 | 0.933 | 1.176
1.128 | 1.427 | 1.221 | 1.17 | 0.943 | 1.023 | 1.159 | 1.145 | 1.225 | 1.339 | 3.312 | 0.924 | 1.155
1.133 | 1.435 | 1.312 | 1.178 | 0.953 | 1.081 | 1.176 | 1.151 | 1.283 | 1.363 | 3.415 | 0.927 | 1.155
1.155 | 1.439 | 1.316 | 1.192 | 0.978 | 1.089 | 1.196 | 1.161 | 1.355 | 1.437 | 3.545 | 0.927 | 1.149
1.194 | 1.427 | 1.341 | 1.24 | 1.027 | 1.176 | 1.211 | 1.178 | 1.334 | 1.435 | 3.623 | 0.935 | 1.168
1.248 | 1.458 | 1.33 | 1.297 | 1.05 | 1.163 | 1.217 | 1.192 | 1.347 | 1.454 | 3.671 | 0.955 | 1.184
1.271 | 1.538 | 1.343 | 1.332 | 1.052 | 1.153 | 1.221 | 1.209 | 1.343 | 1.46 | 3.749 | 1.054 | 1.328
1.275 | 1.547 | 1.353 | 1.33 | 1.052 | 1.153 | 1.242 | 1.231 | 1.336 | 1.458 | 3.811 | 1.036 | 1.326
1.266 | 1.559 | 1.39 | 1.33 | 1.056 | 1.174 | 1.268 | 1.293 | 1.371 | 1.479 | 3.893 | 1.056 | 1.322
1.268 | 1.557 | 1.458 | 1.341 | 1.069 | 1.227 | 1.322 | 1.301 | 1.402 | 1.512 | 4.002 | 1.04 | 1.306
1.285 | 1.563 | 1.479 | 1.365 | 1.083 | 1.25 | 1.336 | 1.316 | 1.47 | 1.575 | 4.103 | 1.05 | 1.316
1.304 | 1.563 | 1.493 | 1.378 | 1.106 | 1.246 | 1.359 | 1.328 | 1.489 | 1.604 | 4.206 | 1.044 | 1.314
1.394 | 1.569 | 1.512 | 1.479 | 1.155 | 1.266 | 1.363 | 1.33 | 1.491 | 1.606 | 4.272 | 1.056 | 1.324
1.396 | 1.604 | 1.499 | 1.479 | 1.174 | 1.271 | 1.38 | 1.365 | 1.505 | 1.615 | 4.326 | 1.081 | 1.479
1.419 | 1.678 | 1.516 | 1.503 | 1.176 | 1.349 | 1.396 | 1.386 | 1.512 | 1.625 | 4.4 | 1.186 | 1.472
1.415 | 1.691 | 1.528 | 1.505 | 1.172 | 1.351 | 1.415 | 1.452 | 1.503 | 1.613 | 4.466 | 1.168 | 1.468
1.407 | 1.701 | 1.578 | 1.514 | 1.178 | 1.369 | 1.477 | 1.475 | 1.557 | 1.643 | 4.548 | 1.201 | 1.462
1.419 | 1.703 | 1.621 | 1.512 | 1.194 | 1.388 | 1.497 | 1.475 | 1.59 | 1.676 | 4.663 | 1.176 | 1.458
1.448 | 1.697 | 1.648 | 1.553 | 1.215 | 1.388 | 1.512 | 1.495 | 1.641 | 1.73 | 4.816 | 1.194 | 1.479
1.468 | 1.716 | 1.656 | 1.561 | 1.275 | 1.39 | 1.532 | 1.51 | 1.672 | 1.742 | 4.841 | 1.192 | 1.472
1.551 | 1.728 | 1.668 | 1.658 | 1.285 | 1.409 | 1.551 | 1.536 | 1.66 | 1.748 | 4.917 | 1.215 | 1.497
1.553 | 1.827 | 1.666 | 1.66 | 1.301 | 1.423 | 1.569 | 1.559 | 1.674 | 1.759 | 4.972 | 1.31 | 1.658
1.58 | 1.835 | 1.681 | 1.676 | 1.31 | 1.431 | 1.582 | 1.592 | 1.683 | 1.757 | 5.059 | 1.334 | 1.666
1.578 | 1.851 | 1.695 | 1.681 | 1.31 | 1.458 | 1.61 | 1.639 | 1.689 | 1.748 | 5.135 | 1.32 | 1.656
1.578 | 1.866 | 1.792 | 1.695 | 1.33 | 1.501 | 1.676 | 1.662 | 1.748 | 1.763 | 5.214 | 1.347 | 1.654
1.602 | 1.866 | 1.794 | 1.701 | 1.353 | 1.52 | 1.689 | 1.674 | 1.786 | 1.816 | 5.339 | 1.343 | 1.645
1.648 | 1.868 | 1.821 | 1.742 | 1.367 | 1.545 | 1.73 | 1.691 | 1.816 | 1.761 | 5.446 | 1.345 | 1.654
1.722 | 1.909 | 1.825 | 1.755 | 1.431 | 1.547 | 1.759 | 1.711 | 1.858 | 0.636 | 5.471 | 1.365 | 1.664
1.753 | 1.93 | 1.843 | 1.843 | 1.437 | 1.573 | 1.792 | 1.732 | 1.866 | 0.562 | 5.549 | 1.374 | 1.839
1.755 | 2.016 | 1.841 | 1.843 | 1.458 | 1.588 | 1.823 | 1.769 | 1.874 | 0.552 | 5.599 | 1.462 | 1.831
1.786 | 2.049 | 1.88 | 1.866 | 1.462 | 1.606 | 1.86 | 1.862 | 1.889 | 0.539 | 5.687 | 1.497 | 1.831
1.796 | 2.06 | 1.907 | 1.878 | 1.466 | 1.639 | 1.95 | 1.897 | 1.895 | 0.554 | 5.772 | 1.479 | 1.821
1.788 | 2.076 | 1.998 | 1.887 | 1.483 | 1.705 | 1.99 | 1.946 | 1.932 | 0.591 | 5.827 | 1.505 | 1.829
1.821 | 2.088 | 2.006 | 1.895 | 1.505 | 1.701 | 2.022 | 1.992 | 1.992 | 0.541 | 5.963 | 1.503 | 1.839
1.868 | 2.095 | 2.033 | 1.942 | 1.52 | 1.726 | 2.072 | 2.029 | 1.969 | 0.494 | 6.027 | 1.516 | 1.866
1.94 | 2.14 | 2.045 | 2.002 | 1.582 | 1.724 | 2.13 | 2.084 | 2.002 | 0.506 | 6.046 | 1.538 | 1.893
1.985 | 2.171 | 2.053 | 2.027 | 1.594 | 1.746 | 2.177 | 2.14 | 1.992 | 0.523 | 6.126 | 1.559 | 2.047
2.016 | 2.259 | 2.074 | 2.041 | 1.613 | 1.769 | 2.228 | 2.198 | 1.967 | 0.547 | 6.19 | 1.65 | 2.062
2.047 | 2.29 | 2.109 | 2.053 | 1.623 | 1.79 | 2.286 | 2.299 | 1.602 | 0.57 | 6.272 | 1.678 | 2.066
2.076 | 2.325 | 2.212 | 2.062 | 1.621 | 1.825 | 2.397 | 2.358 | 0.694 | 0.585 | 6.347 | 1.664 | 2.074
2.084 | 2.367 | 2.251 | 2.088 | 1.648 | 1.903 | 2.461 | 2.412 | 0.725 | 0.644 | 6.4 | 1.689 | 2.103
2.142 | 2.404 | 2.284 | 2.101 | 1.67 | 1.913 | 2.507 | 2.453 | 0.782 | 0.741 | 6.509 | 1.693 | 2.115
2.202 | 2.418 | 2.311 | 2.134 | 1.734 | 1.963 | 2.556 | 2.507 | 0.791 | 0.753 | 6.588 | 1.724 | 2.146
2.284 | 2.472 | 2.358 | 2.206 | 1.738 | 2 | 2.601 | 2.568 | 0.826 | 0.772 | 6.606 | 1.755 | 2.191
2.313 | 2.575 | 2.375 | 2.231 | 1.759 | 2.049 | 2.653 | 2.632 | 0.846 | 0.819 | 6.689 | 1.86 | 2.307
2.352 | 2.599 | 2.42 | 2.253 | 1.771 | 2.099 | 2.7 | 2.737 | 0.877 | 0.844 | 6.752 | 1.845 | 2.307
2.383 | 2.649 | 2.451 | 2.261 | 1.79 | 2.146 | 2.746 | 2.797 | 0.92 | 0.898 | 6.833 | 1.876 | 2.321
2.42 | 2.671 | 2.554 | 2.284 | 1.784 | 2.239 | 2.838 | 2.859 | 0.949 | 0.935 | 6.903 | 1.87 | 2.34
2.439 | 2.704 | 2.595 | 2.299 | 1.81 | 2.294 | 2.894 | 2.935 | 1.011 | 1.003 | 6.962 | 1.893 | 2.369
2.511 | 2.746 | 2.645 | 2.336 | 1.849 | 2.321 | 2.923 | 2.972 | 1.116 | 1.114 | 7.063 | 1.907 | 2.412
2.62 | 2.791 | 2.651 | 2.432 | 1.903 | 2.379 | 2.968 | 3.005 | 1.12 | 1.155 | 7.14 | 1.93 | 2.441
2.665 | 2.847 | 2.694 | 2.455 | 1.928 | 2.447 | 2.991 | 3.044 | 1.194 | 1.176 | 7.162 | 1.957 | 2.505
2.698 | 2.95 | 2.723 | 2.476 | 1.967 | 2.492 | 3.02 | 1.998 | 1.11 | 1.25 | 7.23 | 2.055 | 2.513
2.75 | 2.985 | 2.781 | 2.507 | 1.985 | 2.554 | 2.177 | 1.413 | 1.015 | 1.297 | 7.302 | 2.06 | 1.934
2.776 | 3.044 | 2.824 | 2.531 | 2.022 | 2.605 | 1.466 | 1.442 | 1.106 | 1.38 | 7.389 | 2.086 | 1.324
2.834 | 3.081 | 2.931 | 2.568 | 2.043 | 2.665 | 1.485 | 1.487 | 1.19 | 1.415 | 7.451 | 2.084 | 1.369
2.869 | 3.125 | 2.968 | 2.591 | 2.084 | 2.719 | 1.538 | 1.551 | 1.322 | 1.54 | 7.585 | 2.111 | 1.429
2.947 | 3.168 | 3.034 | 2.63 | 2.171 | 2.756 | 1.571 | 1.588 | 1.39 | 1.631 | 7.611 | 2.128 | 1.501
3.059 | 3.223 | 3.059 | 2.723 | 2.193 | 2.799 | 1.623 | 1.629 | 1.442 | 1.666 | 7.7 | 2.148 | 1.582
3.112 | 3.283 | 3.112 | 2.758 | 2.222 | 2.853 | 1.676 | 1.691 | 1.516 | 1.734 | 7.729 | 2.185 | 1.709
3.145 | 3.388 | 3.149 | 2.772 | 2.266 | 2.91 | 1.736 | 1.757 | 1.573 | 1.827 | 7.803 | 2.276 | 1.755
3.215 | 3.432 | 3.23 | 2.828 | 2.288 | 2.962 | 1.804 | 1.858 | 1.633 | 1.895 | 7.887 | 2.284 | 1.821
3.254 | 3.51 | 3.333 | 2.851 | 2.334 | 3.013 | 1.926 | 1.932 | 1.711 | 1.979 | 7.974 | 2.313 | 1.86
3.339 | 3.557 | 3.392 | 2.902 | 2.36 | 1.689 | 1.987 | 1.998 | 1.786 | 2.045 | 8.036 | 2.327 | 1.922
3.382 | 3.607 | 3.44 | 2.935 | 2.418 | 1.685 | 2.07 | 2.066 | 1.911 | 2.154 | 8.196 | 2.342 | 1.983
3.518 | 3.668 | 3.516 | 3.057 | 2.496 | 1.724 | 2.128 | 2.132 | 1.994 | 2.27 | 8.227 | 2.377 | 2.064
3.58 | 3.734 | 3.543 | 3.098 | 2.525 | 1.781 | 2.202 | 2.193 | 2.043 | 2.331 | 8.324 | 2.389 | 2.14
3.654 | 3.837 | 3.613 | 3.162 | 2.55 | 1.856 | 2.27 | 2.266 | 2.144 | 2.393 | 8.351 | 2.461 | 2.309
3.689 | 3.907 | 3.656 | 3.184 | 2.597 | 1.926 | 2.352 | 2.395 | 2.224 | 2.494 | 8.438 | 2.507 | 2.364
3.765 | 3.959 | 3.745 | 3.252 | 2.622 | 2.002 | 2.465 | 2.453 | 2.309 | 2.562 | 8.514 | 2.511 | 2.426
3.806 | 4.039 | 3.825 | 3.285 | 2.663 | 2.097 | 2.554 | 2.54 | 2.416 | 2.661 | 8.629 | 2.527 | 2.474
3.905 | 4.089 | 3.897 | 3.355 | 2.68 | 2.167 | 2.632 | 2.612 | 2.527 | 2.803 | 8.769 | 2.542 | 2.55
3.959 | 4.159 | 3.945 | 3.384 | 1.602 | 2.241 | 2.725 | 2.698 | 2.591 | 2.871 | 8.891 | 1.897 | 2.618
4.099 | 4.231 | 4.037 | 3.506 | 1.637 | 2.303 | 2.783 | 2.768 | 2.702 | 3.001 | 8.92 | 1.31 | 2.717
4.188 | 4.326 | 4.045 | 3.547 | 1.678 | 2.373 | 2.873 | 2.849 | 2.768 | 3.026 | 9.043 | 1.336 | 2.875
4.264 | 4.408 | 4.144 | 3.621 | 1.728 | 2.451 | 2.956 | 2.937 | 2.865 | 3.149 | 9.072 | 1.439 | 2.95
4.324 | 4.513 | 4.186 | 3.652 | 1.804 | 2.525 | 3.053 | 3.081 | 2.966 | 3.244 | 9.159 | 1.495 | 3.02
4.412 | 4.567 | 4.307 | 3.736 | 1.866 | 2.595 | 3.164 | 3.137 | 3.092 | 3.345 | 9.268 | 1.547
4.472 | 4.674 | 4.363 | 3.774 | 1.944 | 2.692 | 3.252 | 3.238 | 3.195 | 3.44 | 9.358 | 1.592
4.579 | 4.717 | 4.453 | 3.87 | 2.002 | 2.762 | 3.341 | 3.337 | 3.333 | 3.582 | 9.393 | 1.645
4.696 | 4.789 | 4.511 | 3.901 | 2.121 | 2.863 | 3.442 | 3.442 | 3.378 | 3.625 | 9.513 | 1.701
4.773 | 4.865 | 4.614 | 4.029 | 2.196 | 2.91 | 3.518 | 3.533 | 3.537 | 3.776 | 9.597 | 1.781
4.867 | 5.032 | 4.633 | 4.083 | 2.264 | 3.013 | 3.615 | 3.636 | 3.598 | 3.823 | 9.711 | 1.88
4.956 | 5.053 | 4.748 | 4.167 | 2.334 | 3.09 | 3.712 | 3.778 | 3.706 | 3.926 | 9.752 | 1.922
5.014 | 5.176 | 4.801 | 4.196 | 2.416 | 3.195 | 3.813 | 3.912 | 3.819 | 4.035 | 9.861 | 1.996
5.125 | 5.242 | 4.944 | 4.284 | 2.484 | 3.277 | 3.934 | 3.98 | 3.953 | 4.148 | 9.985 | 2.049
5.185 | 5.347 | 4.995 | 4.328 | 2.581 | 3.374 | 4.041 | 4.099 | 4.031 | 4.27 | 10.081 | 2.123
5.312 | 5.399 | 5.108 | 4.435 | 2.684 | 3.462 | 4.136 | 4.208 | 4.186 | 4.408 | 10.114 | 2.202
5.424 | 5.463 | 5.17 | 4.519 | 2.764 | 3.584 | 4.243 | 4.319 | 4.249 | 4.466 | 10.244 | 2.292
5.529 | 3.215 | 5.286 | 4.608 | 2.847 | 3.648 | 4.322 | 4.416 | 4.408 | 4.608 | 10.38 | 2.381
5.611 | 3.38 | 5.317 | 4.661 | 2.914 | 3.759 | 4.427 | 4.521 | 4.474 | 4.682 | 10.555 | 2.494
5.733 | 3.469 | 5.45 | 4.758 | 2.987 | 3.862 | 4.521 | 4.659 | 4.614 | 4.787 | 10.584 | 2.564
5.778 | 3.611 | 5.572 | 4.789 | 3.077 | 3.973 | 4.645 | 4.791 | 4.723 | 4.907 | 10.685 | 2.657
5.918 | 3.732 | 5.652 | 4.9 | 3.158 | 4.066 | 4.692 | 4.847 | 4.849 | 5.026 | 10.712 | 2.733
5.99 | 3.887 | 5.714 | 4.956 | 3.248 | 4.175 | 4.812 | 4.964 | 4.913 | 5.111 | 10.844 | 2.82
6.128 | 3.994 | 5.832 | 5.071 | 3.347 | 4.264 | 4.894 | 5.069 | 5.065 | 5.265 | 10.895 | 2.921
6.227 | 4.122 | 5.891 | 5.152 | 3.419 | 4.398 | 5.032 | 5.199 | 5.141 | 5.343 | 11.008 | 3.007
6.336 | 4.319 | 6.033 | 5.249 | 3.512 | 4.462 | 5.106 | 5.286 | 5.298 | 5.49 | 11.192 | 3.112
6.452 | 4.486 | 6.064 | 5.308 | 3.565 | 4.579 | 5.228 | 5.463 | 5.368 | 5.568 | 11.326 | 3.213
6.557 | 4.573 | 6.209 | 5.42 | 3.652 | 4.684 | 5.331 | 5.541 | 5.492 | 5.685 | 11.367
6.625 | 4.762 | 6.324 | 5.444 | 3.734 | 4.826 | 5.471 | 5.7 | 5.607 | 5.829 | 11.519
6.771 | 4.88 | 6.429 | 5.584 | 3.817 | 4.865 | 5.514 | 5.735 | 5.79 | 5.941 | 11.661
6.845 | 5.045 | 6.491 | 5.65 | 3.895 | 4.993 | 5.663 | 5.877 | 5.805 | 6.013 | 11.851
6.96 | 5.141 | 6.621 | 5.809 | 3.988 | 5.075 | 5.745 | 5.961 | 5.99 | 6.165 | 11.971
7.074 | 5.292 | 6.684 | 5.873 | 4.041 | 5.218 | 5.895 | 6.097 | 6.056 | 6.235 | 12.212
7.169 | 5.459 | 6.82 | 5.98 | 4.153 | 5.279 | 5.967 | 6.182 | 6.219 | 6.375 | 12.356
7.267 | 5.632 | 6.849 | 6.048 | 4.202 | 5.415 | 6.118 | 6.349 | 6.239 | 6.425 | 12.607
7.377 | 5.7 | 7.014 | 6.165 | 4.297 | 5.531 | 6.209 | 6.423 | 6.398 | 6.559 | 12.733
7.451 | 5.891 | 7.088 | 6.204 | 4.385 | 5.663 | 6.369 | 6.581 | 6.495 | 6.73 | 12.869
7.597 | 5.986 | 7.195 | 6.342 | 4.474 | 5.681 | 6.396 | 6.633 | 6.649 | 6.876 | 13.194
7.735 | 6.149 | 7.249 | 6.408 | 4.54 | 5.827 | 6.557 | 6.759 | 6.678 | 6.87 | 13.085
7.782 | 6.221 | 7.385 | 6.559 | 4.659 | 5.897 | 6.643 | 6.855 | 6.837 | 7.045 | 13.145
7.881 | 6.419 | 7.459 | 6.627 | 4.715 | 6.035 | 6.785 | 7 | 6.919 | 7.121 | 13.239
7.999 | 6.485 | 7.603 | 6.744 | 4.826 | 6.099 | 6.839 | 7.07 | 7.076 | 7.261 | 13.433
8.077 | 6.653 | 7.628 | 6.831 | 4.861 | 6.235 | 6.958 | 7.218 | 7.146 | 7.339 | 13.635
8.18 | 6.666 | 7.739 | 6.948 | 4.96 | 6.303 | 7.043 | 7.29 | 7.278 | 7.434 | 13.722
8.221 | 6.835 | 5.249 | 6.987 | 5.049 | 6.458 | 7.189 | 7.44 | 7.377 | 7.556 | 13.456
8.374 | 6.899 | 5.261 | 7.142 | 5.127 | 6.468 | 7.226 | 7.486 | 7.515 | 7.7 | 13.528
8.477 | 7.041 | 5.374 | 7.206 | 5.189 | 6.614 | 7.379 | 7.632 | 7.527 | 7.692 | 13.719
8.528 | 7.111 | 5.512 | 7.344 | 5.298 | 6.697 | 7.453 | 7.727 | 7.706 | 7.877 | 13.837
8.619 | 7.282 | 5.623 | 7.389 | 5.358 | 6.824 | 7.593 | 7.865 | 7.774 | 7.974 | 13.961
8.736 | 7.337 | 5.792 | 7.525 | 5.459 | 6.88 | 7.655 | 7.92 | 7.916 | 8.085 | 13.975
8.808 | 7.492 | 5.887 | 7.585 | 5.516 | 6.987 | 7.776 | 8.075 | 7.966 | 8.17 | 13.746
8.926 | 7.523 | 6.106 | 7.723 | 5.599 | 7.049 | 7.842 | 8.151 | 8.112 | 8.258 | 13.81
8.965 | 7.686 | 6.225 | 7.76 | 5.702 | 7.204 | 8.007 | 8.316 | 8.194 | 8.37 | 13.851
9.109 | 7.764 | 6.386 | 7.918 | 5.815 | 7.224 | 8.048 | 8.376 | 8.355 | 8.557 | 13.961
9.189 | 7.914 | 6.472 | 8.03 | 5.838 | 7.362 | 8.207 | 8.514 | 8.384 | 8.571 | 14.148
9.282 | 7.972 | 6.656 | 8.116 | 5.951 | 7.451 | 8.293 | 8.637 | 8.551 | 8.744 | 14.228
9.356 | 8.149 | 6.763 | 8.153 | 6.031 | 7.57 | 8.425 | 8.759 | 8.629 | 8.823 | 13.899
9.47 | 8.225 | 6.965 | 8.299 | 6.136 | 7.642 | 8.491 | 8.806 | 8.788 | 8.942 | 13.925
9.564 | 8.386 | 7.107 | 8.349 | 6.209 | 7.737 | 8.606 | 8.971 | 8.854 | 9.043 | 14.119
9.678 | 8.427 | 7.269 | 8.499 | 6.293 | 7.805 | 8.683 | 9.045 | 8.99 | 9.121 | 14.22
9.723 | 8.588 | 7.381 | 8.522 | 6.408 | 7.966 | 8.835 | 9.214 | 9.082 | 9.224 | 14.319
9.851 | 8.685 | 7.552 | 8.674 | 6.515 | 7.995 | 8.878 | 9.259 | 9.233 | 9.447 | 14.451
9.933 | 8.825 | 7.624 | 6.077 | 6.546 | 8.141 | 9.016 | 9.393 | 9.247 | 9.453 | 14.148
10.028 | 8.866 | 7.828 | 6.165 | 6.664 | 8.244 | 9.121 |  | 9.416 | 9.585 | 14.212
10.09 | 9.047 | 7.918 | 6.299 | 6.75 | 8.367 |  |  | 9.503 | 9.731 | 14.249
10.238 | 9.117 | 8.098 | 6.472 |  | 8.444 |  |  | 9.657 |  | 14.393
|  | 8.168 | 6.596 |  | 8.545 |  |  | 9.715 |  | 14.535
|  | 8.339 | 6.804 |  | 8.608 |  |  | 9.863 |  | 14.607
|  |  | 6.872 |  | 8.767 |  |  | 9.927 |  | 14.263
|  |  | 7.131 |  | 8.79 |  |  |  |  | 14.323
[5 empty] | 8.944 |  |  |  |  | 14.447
14.504
14.651
14.348
14.461
14.49
14.607
14.77
14.894
14.583
14.661
14.698
14.871
14.978
15.065
14.774
14.953
14.98
15.122
15.223
15.37
15.112
15.176
15.267
15.442
15.464
15.619
15.37
15.549
15.444
0.105
0.131
0.105
0.127
0.131
0.181
0.133
0.195
0.144
0.168
0.181
0.175
0.267
0.241
0.224
0.232
0.214
0.232
0.22
0.251
0.344
0.309
0.309
0.286
0.294
0.304
0.292
0.327
0.414
0.389
0.385
0.372
0.372
0.368
0.376
0.414
0.5
0.484
0.475
0.455
0.463
0.461
0.479
0.508
0.595
0.585
0.568
0.56
0.564
0.566
0.58
0.615
0.708
0.698
0.683
0.667
0.675
0.675
0.683
0.71
0.854
0.854
0.838
0.813
0.821
0.826
0.838
0.867
0.98
0.976
0.957
0.968
0.97
0.978
0.992
1.023
1.153
1.147
1.143
1.128
1.143
1.128
1.149
1.306
1.316
1.306
1.308
1.289
1.308
1.306
1.326
1.466
1.475
1.466
1.464
1.452
1.472
1.493
1.54
1.645
1.637
1.635
1.641
1.656
1.693
1.716
1.835
1.831
1.831
1.833
1.841
1.862
1.903
1.924
2.016
2.02
2.031
2.045
2.066
2.105
2.148
2.27
2.266
2.27
2.257
1.192
1.015
1.05
1.089
1.196
1.238
1.285
1.318
1.365
1.423
1.495
1.567
1.645
1.699
1.763
1.825
1.884
1.967
2.037
2.216
2.28
2.327
2.393
2.459
2.542
2.626
2.743
2.9
2.987
3.05
3.131
3.203
3.298
3.397
3.512